## Transmission
|  | Wavelength (nm) | % Transmission
|  | 850 | 72.008142
|  | 849 | 72.009612
|  | 848 | 72.13558
|  | 847 | 72.236951
Product Raw Data |  | 846 | 72.363828
Ø25 mm Neutral Density Filter, AR Coated: 350-700 nm, OD: 0.1 |  | 845 | 72.418644
|  | 844 | 72.60518
Item # | NE501B-A | 843 | 72.618067
DISCLAIMER: The data presented here are typical. Slight variations in performance data will occur from lot to lot. Please contact Technical Support with any questions regarding the use or reliability of this data. |  | 842 | 72.791666
|  | 841 | 72.930299
|  | 840 | 72.946555
|  | 839 | 73.054831
|  | 838 | 73.143115
|  | 837 | 73.235188
|  | 836 | 73.359853
Additional Information: |  | 835 | 73.477597
Measurements Made at Normal Incidence |  | 834 | 73.595649
|  | 833 | 73.715663
|  | 832 | 73.806007
|  | 831 | 73.864859
|  | 830 | 74.009362
|  | 829 | 74.135514
|  | 828 | 74.208143
|  | 827 | 74.344628
|  | 826 | 74.464599
|  | 825 | 74.571251
|  | 824 | 74.635688
|  | 823 | 74.771823
|  | 822 | 74.839166
|  | 821 | 74.987328
|  | 820 | 75.113628
|  | 819 | 75.180779
|  | 818 | 75.324298
|  | 817 | 75.419051
|  | 816 | 75.487504
|  | 815 | 75.641838
|  | 814 | 75.738871
|  | 813 | 75.859249
|  | 812 | 75.974572
|  | 811 | 76.095942
|  | 810 | 76.161922
|  | 809 | 76.309171
|  | 808 | 76.399784
|  | 807 | 76.531523
|  | 806 | 76.662572
|  | 805 | 76.727534
|  | 804 | 76.859598
|  | 803 | 76.958652
|  | 802 | 77.062177
|  | 801 | 77.197994
|  | 800 | 77.285964
|  | 799 | 77.390476
|  | 798 | 77.490877
|  | 797 | 77.64052
|  | 796 | 77.72472
|  | 795 | 77.826105
|  | 794 | 77.989128
|  | 793 | 78.06765
|  | 792 | 78.208297
|  | 791 | 78.319667
|  | 790 | 78.40842
|  | 789 | 78.536953
|  | 788 | 78.647479
|  | 787 | 78.750964
|  | 786 | 78.879885
|  | 785 | 79.004737
|  | 784 | 79.090626
|  | 783 | 79.209786
|  | 782 | 79.333763
|  | 781 | 79.435632
|  | 780 | 79.554786
|  | 779 | 79.659569
|  | 778 | 79.718255
|  | 777 | 79.887047
|  | 776 | 79.962516
|  | 775 | 80.111
|  | 774 | 80.223429
|  | 773 | 80.342784
|  | 772 | 80.42221
|  | 771 | 80.527533
|  | 770 | 80.680076
|  | 769 | 80.765993
|  | 768 | 80.893624
|  | 767 | 81.004201
|  | 766 | 81.084126
|  | 765 | 81.230611
|  | 764 | 81.326041
|  | 763 | 81.447892
|  | 762 | 81.54637
|  | 761 | 81.656049
|  | 760 | 81.719945
|  | 759 | 81.858595
|  | 758 | 81.978791
|  | 757 | 82.058772
|  | 756 | 82.189544
|  | 755 | 82.284665
|  | 754 | 82.371833
|  | 753 | 82.506317
|  | 752 | 82.584808
|  | 751 | 82.676534
|  | 750 | 82.808749
|  | 749 | 82.907592
|  | 748 | 82.965205
|  | 747 | 83.097888
|  | 746 | 83.200319
|  | 745 | 83.303706
|  | 744 | 83.39411
|  | 743 | 83.503723
|  | 742 | 83.562704
|  | 741 | 83.696758
|  | 740 | 83.786528
|  | 739 | 83.881082
|  | 738 | 83.990558
|  | 737 | 84.071648
|  | 736 | 84.129823
|  | 735 | 84.245514
|  | 734 | 84.343927
|  | 733 | 84.41125
|  | 732 | 84.511778
|  | 731 | 84.570803
|  | 730 | 84.653788
|  | 729 | 84.764605
|  | 728 | 84.845859
|  | 727 | 84.927476
|  | 726 | 84.991073
|  | 725 | 85.121133
|  | 724 | 85.166024
|  | 723 | 85.26592
|  | 722 | 85.301263
|  | 721 | 85.351838
|  | 720 | 85.442527
|  | 719 | 85.499085
|  | 718 | 85.539848
|  | 717 | 85.629343
|  | 716 | 85.718793
|  | 715 | 85.758068
|  | 714 | 85.831828
|  | 713 | 85.846306
|  | 712 | 85.866928
|  | 711 | 85.945193
|  | 710 | 85.986899
|  | 709 | 86.01715
|  | 708 | 86.055878
|  | 707 | 86.073287
|  | 706 | 86.090202
|  | 705 | 86.139054
|  | 704 | 86.164884
|  | 703 | 86.17407
|  | 702 | 86.20173
|  | 701 | 86.189088
|  | 700 | 86.198576
|  | 699 | 86.218355
|  | 698 | 86.213533
|  | 697 | 86.191658
|  | 696 | 86.171427
|  | 695 | 86.152562
|  | 694 | 86.102519
|  | 693 | 86.087648
|  | 692 | 86.084797
|  | 691 | 86.032109
|  | 690 | 86.011839
|  | 689 | 85.971703
|  | 688 | 85.894805
|  | 687 | 85.817414
|  | 686 | 85.801174
|  | 685 | 85.763264
|  | 684 | 85.688639
|  | 683 | 85.61824
|  | 682 | 85.543589
|  | 681 | 85.480478
|  | 680 | 85.443028
|  | 679 | 85.390967
|  | 678 | 85.293506
|  | 677 | 85.252252
|  | 676 | 85.172237
|  | 675 | 85.10056
|  | 674 | 85.05077
|  | 673 | 85.000733
|  | 672 | 84.952655
|  | 671 | 84.881215
|  | 670 | 84.82599
|  | 669 | 84.7911
|  | 668 | 84.772823
|  | 667 | 84.746416
|  | 666 | 84.692904
|  | 665 | 84.659948
|  | 664 | 84.632894
|  | 663 | 84.608203
|  | 662 | 84.607468
|  | 661 | 84.586924
|  | 660 | 84.55836
|  | 659 | 84.600867
|  | 658 | 84.587878
|  | 657 | 84.563398
|  | 656 | 84.592174
|  | 655 | 84.600735
|  | 654 | 84.607096
|  | 653 | 84.633018
|  | 652 | 84.640054
|  | 651 | 84.679766
|  | 650 | 84.728515
|  | 649 | 84.706071
|  | 648 | 84.726446
|  | 647 | 84.796051
|  | 646 | 84.803098
|  | 645 | 84.824638
|  | 644 | 84.882686
|  | 643 | 84.91986
|  | 642 | 84.941347
|  | 641 | 84.988153
|  | 640 | 85.023129
|  | 639 | 85.06023
|  | 638 | 85.125479
|  | 637 | 85.160326
|  | 636 | 85.189499
|  | 635 | 85.24156
|  | 634 | 85.248492
|  | 633 | 85.28244
|  | 632 | 85.350292
|  | 631 | 85.374405
|  | 630 | 85.406924
|  | 629 | 85.459432
|  | 628 | 85.455417
|  | 627 | 85.482023
|  | 626 | 85.532193
|  | 625 | 85.554912
|  | 624 | 85.580511
|  | 623 | 85.58332
|  | 622 | 85.582011
|  | 621 | 85.592259
|  | 620 | 85.600734
|  | 619 | 85.616519
|  | 618 | 85.622574
|  | 617 | 85.628382
|  | 616 | 85.594958
|  | 615 | 85.569388
|  | 614 | 85.593436
|  | 613 | 85.572831
|  | 612 | 85.55449
|  | 611 | 85.569322
|  | 610 | 85.53578
|  | 609 | 85.518252
|  | 608 | 85.536782
|  | 607 | 85.495342
|  | 606 | 85.480848
|  | 605 | 85.496446
|  | 604 | 85.440893
|  | 603 | 85.42263
|  | 602 | 85.446366
|  | 601 | 85.421942
|  | 600 | 85.431467
|  | 599 | 85.424457
|  | 598 | 85.40548
|  | 597 | 85.384709
|  | 596 | 85.407474
|  | 595 | 85.390357
|  | 594 | 85.381338
|  | 593 | 85.395941
|  | 592 | 85.384005
|  | 591 | 85.395933
|  | 590 | 85.459336
|  | 589 | 85.460916
|  | 588 | 85.490741
|  | 587 | 85.530679
|  | 586 | 85.534809
|  | 585 | 85.584539
|  | 584 | 85.660241
|  | 583 | 85.677267
|  | 582 | 85.721794
|  | 581 | 85.799312
|  | 580 | 85.831784
|  | 579 | 85.88301
|  | 578 | 85.957034
|  | 577 | 86.028102
|  | 576 | 86.104996
|  | 575 | 86.147978
|  | 574 | 86.20326
|  | 573 | 86.259014
|  | 572 | 86.340853
|  | 571 | 86.391405
|  | 570 | 86.425352
|  | 569 | 86.517531
|  | 568 | 86.564974
|  | 567 | 86.591517
|  | 566 | 86.700593
|  | 565 | 86.731395
|  | 564 | 86.786751
|  | 563 | 86.874359
|  | 562 | 86.876777
|  | 561 | 86.936383
|  | 560 | 86.936274
|  | 559 | 87.011581
|  | 558 | 87.067777
|  | 557 | 87.0715
|  | 556 | 87.129107
|  | 555 | 87.156462
|  | 554 | 87.145534
|  | 553 | 87.180596
|  | 552 | 87.220473
|  | 551 | 87.239801
|  | 550 | 87.25723
|  | 549 | 87.272442
|  | 548 | 87.257214
|  | 547 | 87.254517
|  | 546 | 87.303444
|  | 545 | 87.276882
|  | 544 | 87.264639
|  | 543 | 87.265451
|  | 542 | 87.197214
|  | 541 | 87.210666
|  | 540 | 87.219415
|  | 539 | 87.198864
|  | 538 | 87.209477
|  | 537 | 87.150774
|  | 536 | 87.121226
|  | 535 | 87.085414
|  | 534 | 87.084008
|  | 533 | 87.076103
|  | 532 | 87.012318
|  | 531 | 86.983238
|  | 530 | 86.934656
|  | 529 | 86.887622
|  | 528 | 86.915649
|  | 527 | 86.873321
|  | 526 | 86.844226
|  | 525 | 86.820892
|  | 524 | 86.732661
|  | 523 | 86.730735
|  | 522 | 86.733328
|  | 521 | 86.65686
|  | 520 | 86.644849
|  | 519 | 86.649055
|  | 518 | 86.587563
|  | 517 | 86.617291
|  | 516 | 86.603384
|  | 515 | 86.552257
|  | 514 | 86.560327
|  | 513 | 86.537313
|  | 512 | 86.525323
|  | 511 | 86.480309
|  | 510 | 86.561096
|  | 509 | 86.510556
|  | 508 | 86.524644
|  | 507 | 86.541122
|  | 506 | 86.48267
|  | 505 | 86.54216
|  | 504 | 86.595738
|  | 503 | 86.516101
|  | 502 | 86.585436
|  | 501 | 86.56946
|  | 500 | 86.569141
|  | 499 | 86.623648
|  | 498 | 86.693886
|  | 497 | 86.647026
|  | 496 | 86.707578
|  | 495 | 86.740404
|  | 494 | 86.715769
|  | 493 | 86.745034
|  | 492 | 86.841281
|  | 491 | 86.801096
|  | 490 | 86.901645
|  | 489 | 86.89598
|  | 488 | 86.89622
|  | 487 | 86.97673
|  | 486 | 87.017496
|  | 485 | 86.999154
|  | 484 | 87.107438
|  | 483 | 87.104772
|  | 482 | 87.150009
|  | 481 | 87.185985
|  | 480 | 87.265223
|  | 479 | 87.258164
|  | 478 | 87.325203
|  | 477 | 87.37962
|  | 476 | 87.382559
|  | 475 | 87.434744
|  | 474 | 87.510468
|  | 473 | 87.540604
|  | 472 | 87.561466
|  | 471 | 87.636627
|  | 470 | 87.628028
|  | 469 | 87.684834
|  | 468 | 87.788249
|  | 467 | 87.732498
|  | 466 | 87.830759
|  | 465 | 87.796469
|  | 464 | 87.783541
|  | 463 | 87.818966
|  | 462 | 87.828458
|  | 461 | 87.828691
|  | 460 | 87.784926
|  | 459 | 87.814016
|  | 458 | 87.714412
|  | 457 | 87.705013
|  | 456 | 87.675096
|  | 455 | 87.583894
|  | 454 | 87.536572
|  | 453 | 87.446864
|  | 452 | 87.353768
|  | 451 | 87.246343
|  | 450 | 87.196316
|  | 449 | 87.053137
|  | 448 | 86.990021
|  | 447 | 86.904014
|  | 446 | 86.741776
|  | 445 | 86.726746
|  | 444 | 86.611532
|  | 443 | 86.545205
|  | 442 | 86.517916
|  | 441 | 86.487954
|  | 440 | 86.434468
|  | 439 | 86.426574
|  | 438 | 86.515743
|  | 437 | 86.460302
|  | 436 | 86.573576
|  | 435 | 86.609587
|  | 434 | 86.6018
|  | 433 | 86.625957
|  | 432 | 86.729142
|  | 431 | 86.652295
|  | 430 | 86.707649
|  | 429 | 86.702846
|  | 428 | 86.605497
|  | 427 | 86.643481
|  | 426 | 86.562175
|  | 425 | 86.474332
|  | 424 | 86.465801
|  | 423 | 86.3736
|  | 422 | 86.347336
|  | 421 | 86.269009
|  | 420 | 86.178065
|  | 419 | 86.136954
|  | 418 | 86.076344
|  | 417 | 86.047881
|  | 416 | 86.03329
|  | 415 | 85.968172
|  | 414 | 85.99225
|  | 413 | 85.95574
|  | 412 | 85.986378
|  | 411 | 86.051169
|  | 410 | 86.083461
|  | 409 | 86.145763
|  | 408 | 86.186566
|  | 407 | 86.240352
|  | 406 | 86.31044
|  | 405 | 86.40509
|  | 404 | 86.421505
|  | 403 | 86.472846
|  | 402 | 86.449776
|  | 401 | 86.421119
|  | 400 | 86.432436
|  | 399 | 86.380207
|  | 398 | 86.323857
|  | 397 | 86.163744
|  | 396 | 86.029147
|  | 395 | 85.834016
|  | 394 | 85.627791
|  | 393 | 85.356594
|  | 392 | 85.073476
|  | 391 | 84.672571
|  | 390 | 84.273204
|  | 389 | 83.814205
|  | 388 | 83.205792
|  | 387 | 82.610604
|  | 386 | 81.889453
|  | 385 | 81.125403
|  | 384 | 80.333547
|  | 383 | 79.392873
|  | 382 | 78.457354
|  | 381 | 77.547589
|  | 380 | 76.710394
|  | 379 | 75.981085
|  | 378 | 75.467793
|  | 377 | 75.277476
|  | 376 | 75.415551
|  | 375 | 75.829239
|  | 374 | 76.380758
|  | 373 | 77.021944
|  | 372 | 77.593916
|  | 371 | 78.028893
|  | 370 | 78.310346
|  | 369 | 78.437049
|  | 368 | 78.294717
|  | 367 | 78.113863
|  | 366 | 77.780363
|  | 365 | 77.336722
|  | 364 | 76.885399
|  | 363 | 76.350066
|  | 362 | 75.713384
|  | 361 | 75.08509
|  | 360 | 74.351952
|  | 359 | 73.565232
|  | 358 | 72.773732
|  | 357 | 71.913271
|  | 356 | 70.944249
|  | 355 | 70.009174
|  | 354 | 69.001328
|  | 353 | 67.937673
|  | 352 | 66.828442
|  | 351 | 65.648135
|  | 350 | 64.377205
|  | 349 | 63.06351
|  | 348 | 61.644188
|  | 347 | 60.140973
|  | 346 | 58.663862
|  | 345 | 57.102472
|  | 344 | 55.452687
|  | 343 | 53.779048
|  | 342 | 52.01141
|  | 341 | 50.188643
|  | 340 | 48.283295
|  | 339 | 46.3085
|  | 338 | 44.224984
|  | 337 | 42.105722
|  | 336 | 39.952507
|  | 335 | 37.765123
|  | 334 | 35.585054
|  | 333 | 33.38783
|  | 332 | 31.176193
|  | 331 | 28.935101
|  | 330 | 26.671239
|  | 329 | 24.436921
|  | 328 | 22.213648
|  | 327 | 20.032508
|  | 326 | 17.937594
|  | 325 | 15.945485
|  | 324 | 14.048617
|  | 323 | 12.273715
|  | 322 | 10.612018
|  | 321 | 9.061679
|  | 320 | 7.636268
|  | 319 | 6.33525
|  | 318 | 5.19308
|  | 317 | 4.20979
|  | 316 | 3.340032
|  | 315 | 2.608273
|  | 314 | 2.007672
|  | 313 | 1.51495
|  | 312 | 1.115851
|  | 311 | 0.800074
|  | 310 | 0.557181
|  | 309 | 0.376145
|  | 308 | 0.248819
|  | 307 | 0.157669
|  | 306 | 0.098589
|  | 305 | 0.05854
|  | 304 | 0.032334
|  | 303 | 0.018073
|  | 302 | 0.011097
|  | 301 | 0.005601
|  | 300 | 0.003171
|  | 299 | 0.00074
|  | 298 | -0.001691
|  | 297 | 0
|  | 296 | 0.00148
|  | 295 | -0.001268
|  | 294 | 0.002114
|  | 293 | 0.000845
|  | 292 | -0.001585
|  | 291 | 0.002114
|  | 290 | 0.003488
|  | 289 | -0.002324
|  | 288 | -0.001796
|  | 287 | -0.000317
|  | 286 | 0.001268
|  | 285 | 0.001162
|  | 284 | 0.000317
|  | 283 | 0.001162
|  | 282 | 0.001373
|  | 281 | -0.001267
|  | 280 | -0.002746
|  | 279 | 0.000422
|  | 278 | 0.002112
|  | 277 | 0.000317
|  | 276 | 0.002427
|  | 275 | 0.00095
|  | 274 | -0.000738
|  | 273 | 0.001793
|  | 272 | 0.001582
|  | 271 | -0.000422
|  | 270 | 0.002002
|  | 269 | 0.000526
|  | 268 | -0.001579
|  | 267 | 0.001368
|  | 266 | 0.001157
|  | 265 | 0.000105
|  | 264 | 0.001891
|  | 263 | 0.00063
|  | 262 | -0.000734
|  | 261 | 0.001364
|  | 260 | 0.000524
|  | 259 | -0.000734
|  | 258 | 0.001467
|  | 257 | -0.000524
|  | 256 | -0.001047
|  | 255 | 0
|  | 254 | -0.002304
|  | 253 | -0.001047
|  | 252 | 0.002721
|  | 251 | 0.001569
|  | 250 | 0.000105
|  | 249 | 0.001987
|  | 248 | 0.000418
|  | 247 | -0.000313
|  | 246 | 0.002087
|  | 245 | -0.00073
|  | 244 | -0.003022
|  | 243 | -0.001458
|  | 242 | -0.001559
|  | 241 | -0.000104
|  | 240 | 0.00259
|  | 239 | -0.00031
|  | 238 | -0.001858
|  | 237 | -0.000515
|  | 236 | -0.001132
|  | 235 | 0
|  | 234 | 0.00246
|  | 233 | -0.000205
|  | 232 | -0.001942
|  | 231 | 0.001123
|  | 230 | -0.000714
|  | 229 | -0.000407
|  | 228 | 0.002848
|  | 227 | 0.000813
|  | 226 | -0.001016
|  | 225 | -0.000508
|  | 224 | -0.001727
|  | 223 | 0
|  | 222 | 0.002335
|  | 221 | 0.000711
|  | 220 | -0.000711
|  | 219 | 0.000305
|  | 218 | -0.000812
|  | 217 | 0.000305
|  | 216 | 0.002335
|  | 215 | 0
|  | 214 | -0.001015
|  | 213 | 0.000203
|  | 212 | -0.001725
|  | 211 | 0.000608
|  | 210 | 0.00223
|  | 209 | 0.000101
|  | 208 | -0.002531
|  | 207 | 0.001214
|  | 206 | 0.000202
|  | 205 | -0.001614
|  | 204 | 0
|  | 203 | -0.001004
|  | 202 | 0.0003
|  | 201 | 0.0002
|  | 200 | -0.003873