## Transmission
|  | Wavelength (nm) | % Transmission
|  | 1150 | 53.41985
|  | 1149 | 53.439003
|  | 1148 | 53.459997
|  | 1147 | 53.430572
Product Raw Data |  | 1146 | 53.439686
Ø25 mm Absorptive Neutral Density Filter, ARC: 650-1050 nm, SM1-Threaded Mount, OD: 0.2 |  | 1145 | 53.424589
|  | 1144 | 53.422525
Item # | NE02A-B | 1143 | 53.405838
DISCLAIMER: The data presented here are typical. Slight variations in performance data will occur from lot to lot. Please contact Technical Support with any questions regarding the use or reliability of this data. |  | 1142 | 53.413036
|  | 1141 | 53.38806
|  | 1140 | 53.382222
|  | 1139 | 53.367282
|  | 1138 | 53.379957
|  | 1137 | 53.376161
|  | 1136 | 53.334092
Additional Information: |  | 1135 | 53.307808
Measurements Made at Normal Incidence |  | 1134 | 53.326027
|  | 1133 | 53.320047
|  | 1132 | 53.344212
|  | 1131 | 53.374057
|  | 1130 | 53.344929
|  | 1129 | 53.334202
|  | 1128 | 53.323459
|  | 1127 | 53.328878
|  | 1126 | 53.360613
|  | 1125 | 53.367179
|  | 1124 | 53.357822
|  | 1123 | 53.32989
|  | 1122 | 53.351298
|  | 1121 | 53.368894
|  | 1120 | 53.390875
|  | 1119 | 53.36923
|  | 1118 | 53.351152
|  | 1117 | 53.368876
|  | 1116 | 53.36549
|  | 1115 | 53.387356
|  | 1114 | 53.372122
|  | 1113 | 53.391651
|  | 1112 | 53.385282
|  | 1111 | 53.40001
|  | 1110 | 53.389605
|  | 1109 | 53.362793
|  | 1108 | 53.353496
|  | 1107 | 53.357481
|  | 1106 | 53.379914
|  | 1105 | 53.400283
|  | 1104 | 53.447496
|  | 1103 | 53.432652
|  | 1102 | 53.441849
|  | 1101 | 53.447875
|  | 1100 | 53.446539
|  | 1099 | 53.447942
|  | 1098 | 53.42864
|  | 1097 | 53.432822
|  | 1096 | 53.442894
|  | 1095 | 53.485313
|  | 1094 | 53.489957
|  | 1093 | 53.508659
|  | 1092 | 53.508454
|  | 1091 | 53.53447
|  | 1090 | 53.524298
|  | 1089 | 53.517813
|  | 1088 | 53.511965
|  | 1087 | 53.537961
|  | 1086 | 53.560882
|  | 1085 | 53.579352
|  | 1084 | 53.581556
|  | 1083 | 53.608308
|  | 1082 | 53.587177
|  | 1081 | 53.570066
|  | 1080 | 53.587603
|  | 1079 | 53.633413
|  | 1078 | 53.670204
|  | 1077 | 53.68182
|  | 1076 | 53.668821
|  | 1075 | 53.693649
|  | 1074 | 53.690296
|  | 1073 | 53.689605
|  | 1072 | 53.712054
|  | 1071 | 53.720609
|  | 1070 | 53.75162
|  | 1069 | 53.782093
|  | 1068 | 53.803864
|  | 1067 | 53.803861
|  | 1066 | 53.821265
|  | 1065 | 53.809782
|  | 1064 | 53.804934
|  | 1063 | 53.842458
|  | 1062 | 53.849272
|  | 1061 | 53.887803
|  | 1060 | 53.906879
|  | 1059 | 53.951575
|  | 1058 | 53.970815
|  | 1057 | 53.978647
|  | 1056 | 53.985595
|  | 1055 | 53.983877
|  | 1054 | 53.982826
|  | 1053 | 54.020513
|  | 1052 | 54.047871
|  | 1051 | 54.083948
|  | 1050 | 54.102396
|  | 1049 | 54.104621
|  | 1048 | 54.114373
|  | 1047 | 54.120938
|  | 1046 | 54.15172
|  | 1045 | 54.183428
|  | 1044 | 54.236716
|  | 1043 | 54.266935
|  | 1042 | 54.267615
|  | 1041 | 54.265407
|  | 1040 | 54.258558
|  | 1039 | 54.293859
|  | 1038 | 54.327546
|  | 1037 | 54.381746
|  | 1036 | 54.420507
|  | 1035 | 54.437724
|  | 1034 | 54.421577
|  | 1033 | 54.450426
|  | 1032 | 54.471375
|  | 1031 | 54.516367
|  | 1030 | 54.557361
|  | 1029 | 54.592312
|  | 1028 | 54.596929
|  | 1027 | 54.602967
|  | 1026 | 54.639993
|  | 1025 | 54.677461
|  | 1024 | 54.724145
|  | 1023 | 54.734548
|  | 1022 | 54.737548
|  | 1021 | 54.749574
|  | 1020 | 54.786422
|  | 1019 | 54.826412
|  | 1018 | 54.855748
|  | 1017 | 54.898393
|  | 1016 | 54.911203
|  | 1015 | 54.932492
|  | 1014 | 54.976624
|  | 1013 | 55.009511
|  | 1012 | 55.051191
|  | 1011 | 55.092048
|  | 1010 | 55.09043
|  | 1009 | 55.082343
|  | 1008 | 55.134043
|  | 1007 | 55.186051
|  | 1006 | 55.243979
|  | 1005 | 55.276504
|  | 1004 | 55.273651
|  | 1003 | 55.29996
|  | 1002 | 55.337624
|  | 1001 | 55.372886
|  | 1000 | 55.413694
|  | 999 | 55.441193
|  | 998 | 55.468582
|  | 997 | 55.501034
|  | 996 | 55.552904
|  | 995 | 55.604225
|  | 994 | 55.629241
|  | 993 | 55.666273
|  | 992 | 55.684405
|  | 991 | 55.724052
|  | 990 | 55.774491
|  | 989 | 55.81183
|  | 988 | 55.841975
|  | 987 | 55.892363
|  | 986 | 55.919795
|  | 985 | 55.955249
|  | 984 | 56.000796
|  | 983 | 56.040357
|  | 982 | 56.069065
|  | 981 | 56.111734
|  | 980 | 56.159321
|  | 979 | 56.187604
|  | 978 | 56.221605
|  | 977 | 56.265718
|  | 976 | 56.3028
|  | 975 | 56.336014
|  | 974 | 56.392668
|  | 973 | 56.44552
|  | 972 | 56.492124
|  | 971 | 56.537519
|  | 970 | 56.556873
|  | 969 | 56.582032
|  | 968 | 56.628454
|  | 967 | 56.68574
|  | 966 | 56.736293
|  | 965 | 56.770196
|  | 964 | 56.81772
|  | 963 | 56.872929
|  | 962 | 56.91255
|  | 961 | 56.950287
|  | 960 | 56.995829
|  | 959 | 57.040239
|  | 958 | 57.084799
|  | 957 | 57.156111
|  | 956 | 57.201493
|  | 955 | 57.236508
|  | 954 | 57.280697
|  | 953 | 57.345731
|  | 952 | 57.419551
|  | 951 | 57.445535
|  | 950 | 57.470774
|  | 949 | 57.529944
|  | 948 | 57.587983
|  | 947 | 57.652327
|  | 946 | 57.69238
|  | 945 | 57.715662
|  | 944 | 57.771074
|  | 943 | 57.83254
|  | 942 | 57.893612
|  | 941 | 57.951711
|  | 940 | 57.978927
|  | 939 | 58.014558
|  | 938 | 58.088392
|  | 937 | 58.159244
|  | 936 | 58.202088
|  | 935 | 58.227524
|  | 934 | 58.287534
|  | 933 | 58.364898
|  | 932 | 58.422245
|  | 931 | 58.453041
|  | 930 | 58.474444
|  | 929 | 58.540232
|  | 928 | 58.623999
|  | 927 | 58.697283
|  | 926 | 58.732352
|  | 925 | 58.782145
|  | 924 | 58.864817
|  | 923 | 58.920548
|  | 922 | 58.975751
|  | 921 | 59.03019
|  | 920 | 59.079168
|  | 919 | 59.126268
|  | 918 | 59.182068
|  | 917 | 59.270309
|  | 916 | 59.333329
|  | 915 | 59.386404
|  | 914 | 59.42167
|  | 913 | 59.489587
|  | 912 | 59.562197
|  | 911 | 59.637282
|  | 910 | 59.688614
|  | 909 | 59.758605
|  | 908 | 59.795627
|  | 907 | 59.854056
|  | 906 | 59.937965
|  | 905 | 60.018979
|  | 904 | 60.051503
|  | 903 | 60.110461
|  | 902 | 60.189103
|  | 901 | 60.250027
|  | 900 | 60.293966
|  | 899 | 60.349045
|  | 898 | 60.433113
|  | 897 | 60.497771
|  | 896 | 60.540058
|  | 895 | 60.60636
|  | 894 | 60.651
|  | 893 | 60.751978
|  | 892 | 60.815324
|  | 891 | 60.891708
|  | 890 | 60.943197
|  | 889 | 61.015713
|  | 888 | 61.091926
|  | 887 | 61.141366
|  | 886 | 61.180488
|  | 885 | 61.260439
|  | 884 | 61.331117
|  | 883 | 61.402158
|  | 882 | 61.487824
|  | 881 | 61.540819
|  | 880 | 61.604266
|  | 879 | 61.672224
|  | 878 | 61.769521
|  | 877 | 61.842795
|  | 876 | 61.915195
|  | 875 | 61.948929
|  | 874 | 62.028838
|  | 873 | 62.10641
|  | 872 | 62.197097
|  | 871 | 62.281092
|  | 870 | 62.350541
|  | 869 | 62.40775
|  | 868 | 62.453837
|  | 867 | 62.518426
|  | 866 | 62.600449
|  | 865 | 62.701052
|  | 864 | 62.792273
|  | 863 | 62.84802
|  | 862 | 62.949875
|  | 861 | 62.985039
|  | 860 | 62.899602
|  | 859 | 62.932623
|  | 858 | 63.048087
|  | 857 | 63.121658
|  | 856 | 63.20842
|  | 855 | 63.305483
|  | 854 | 63.395676
|  | 853 | 63.443599
|  | 852 | 63.493916
|  | 851 | 63.628991
|  | 850 | 63.685898
|  | 849 | 63.756116
|  | 848 | 63.837245
|  | 847 | 63.902911
|  | 846 | 63.977216
|  | 845 | 64.044093
|  | 844 | 64.135094
|  | 843 | 64.219746
|  | 842 | 64.309771
|  | 841 | 64.380757
|  | 840 | 64.456046
|  | 839 | 64.548977
|  | 838 | 64.627667
|  | 837 | 64.714552
|  | 836 | 64.800195
|  | 835 | 64.841129
|  | 834 | 64.946887
|  | 833 | 65.053817
|  | 832 | 65.113374
|  | 831 | 65.229015
|  | 830 | 65.302075
|  | 829 | 65.370566
|  | 828 | 65.458263
|  | 827 | 65.553745
|  | 826 | 65.636868
|  | 825 | 65.715812
|  | 824 | 65.820708
|  | 823 | 65.864766
|  | 822 | 65.995846
|  | 821 | 66.052818
|  | 820 | 66.145484
|  | 819 | 66.264892
|  | 818 | 66.364808
|  | 817 | 66.383203
|  | 816 | 66.498685
|  | 815 | 66.618618
|  | 814 | 66.668484
|  | 813 | 66.755499
|  | 812 | 66.845667
|  | 811 | 66.937351
|  | 810 | 67.026494
|  | 809 | 67.145338
|  | 808 | 67.212044
|  | 807 | 67.303591
|  | 806 | 67.413741
|  | 805 | 67.498152
|  | 804 | 67.572509
|  | 803 | 67.684224
|  | 802 | 67.746612
|  | 801 | 67.852977
|  | 800 | 67.940834
|  | 799 | 68.036995
|  | 798 | 68.145246
|  | 797 | 68.240525
|  | 796 | 68.320092
|  | 795 | 68.426494
|  | 794 | 68.504746
|  | 793 | 68.598739
|  | 792 | 68.690552
|  | 791 | 68.813088
|  | 790 | 68.850732
|  | 789 | 68.985101
|  | 788 | 69.063195
|  | 787 | 69.150381
|  | 786 | 69.280576
|  | 785 | 69.355867
|  | 784 | 69.463545
|  | 783 | 69.538844
|  | 782 | 69.65307
|  | 781 | 69.700944
|  | 780 | 69.826436
|  | 779 | 69.94054
|  | 778 | 69.961251
|  | 777 | 70.129612
|  | 776 | 70.179265
|  | 775 | 70.268598
|  | 774 | 70.416087
|  | 773 | 70.523732
|  | 772 | 70.571215
|  | 771 | 70.669573
|  | 770 | 70.765478
|  | 769 | 70.821662
|  | 768 | 70.925955
|  | 767 | 71.064152
|  | 766 | 71.107182
|  | 765 | 71.235071
|  | 764 | 71.335118
|  | 763 | 71.411876
|  | 762 | 71.539629
|  | 761 | 71.610415
|  | 760 | 71.679999
|  | 759 | 71.733721
|  | 758 | 71.874603
|  | 757 | 71.930608
|  | 756 | 72.034192
|  | 755 | 72.119401
|  | 754 | 72.186758
|  | 753 | 72.30841
|  | 752 | 72.413583
|  | 751 | 72.420529
|  | 750 | 72.581101
|  | 749 | 72.619883
|  | 748 | 72.682802
|  | 747 | 72.768524
|  | 746 | 72.889002
|  | 745 | 72.950317
|  | 744 | 73.027744
|  | 743 | 73.127576
|  | 742 | 73.128663
|  | 741 | 73.271655
|  | 740 | 73.32092
|  | 739 | 73.377948
|  | 738 | 73.484505
|  | 737 | 73.532069
|  | 736 | 73.61229
|  | 735 | 73.668873
|  | 734 | 73.743921
|  | 733 | 73.772204
|  | 732 | 73.860945
|  | 731 | 73.909683
|  | 730 | 73.957168
|  | 729 | 74.014705
|  | 728 | 74.060611
|  | 727 | 74.100486
|  | 726 | 74.192421
|  | 725 | 74.222009
|  | 724 | 74.240389
|  | 723 | 74.282534
|  | 722 | 74.346922
|  | 721 | 74.319939
|  | 720 | 74.376359
|  | 719 | 74.384326
|  | 718 | 74.391913
|  | 717 | 74.418745
|  | 716 | 74.469505
|  | 715 | 74.420229
|  | 714 | 74.440946
|  | 713 | 74.460255
|  | 712 | 74.398447
|  | 711 | 74.450433
|  | 710 | 74.417192
|  | 709 | 74.382656
|  | 708 | 74.361979
|  | 707 | 74.304277
|  | 706 | 74.222309
|  | 705 | 74.214691
|  | 704 | 74.168981
|  | 703 | 74.088271
|  | 702 | 74.024644
|  | 701 | 73.952448
|  | 700 | 73.812237
|  | 699 | 73.753462
|  | 698 | 73.667326
|  | 697 | 73.505819
|  | 696 | 73.435368
|  | 695 | 73.312159
|  | 694 | 73.144125
|  | 693 | 73.021901
|  | 692 | 72.900975
|  | 691 | 72.737287
|  | 690 | 72.585198
|  | 689 | 72.392277
|  | 688 | 72.231105
|  | 687 | 72.037951
|  | 686 | 71.889279
|  | 685 | 71.671411
|  | 684 | 71.498944
|  | 683 | 71.282281
|  | 682 | 71.071329
|  | 681 | 70.897488
|  | 680 | 70.716818
|  | 679 | 70.468735
|  | 678 | 70.288893
|  | 677 | 70.069584
|  | 676 | 69.880659
|  | 675 | 69.713496
|  | 674 | 69.564069
|  | 673 | 69.356865
|  | 672 | 69.202979
|  | 671 | 69.028209
|  | 670 | 68.868504
|  | 669 | 68.775946
|  | 668 | 68.654719
|  | 667 | 68.480887
|  | 666 | 68.405708
|  | 665 | 68.286379
|  | 664 | 68.183987
|  | 663 | 68.11519
|  | 662 | 68.06347
|  | 661 | 67.957528
|  | 660 | 67.923516
|  | 659 | 67.848905
|  | 658 | 67.806325
|  | 657 | 67.778977
|  | 656 | 67.78726
|  | 655 | 67.727722
|  | 654 | 67.735925
|  | 653 | 67.69343
|  | 652 | 67.699829
|  | 651 | 67.738227
|  | 650 | 67.747245
|  | 649 | 67.717495
|  | 648 | 67.757787
|  | 647 | 67.791223
|  | 646 | 67.824288
|  | 645 | 67.899758
|  | 644 | 67.91015
|  | 643 | 67.941934
|  | 642 | 67.997852
|  | 641 | 68.047445
|  | 640 | 68.096615
|  | 639 | 68.176254
|  | 638 | 68.226307
|  | 637 | 68.268734
|  | 636 | 68.333368
|  | 635 | 68.380687
|  | 634 | 68.422731
|  | 633 | 68.502785
|  | 632 | 68.572393
|  | 631 | 68.572457
|  | 630 | 68.629984
|  | 629 | 68.640316
|  | 628 | 68.67983
|  | 627 | 68.719286
|  | 626 | 68.7653
|  | 625 | 68.777966
|  | 624 | 68.808277
|  | 623 | 68.793787
|  | 622 | 68.765396
|  | 621 | 68.795147
|  | 620 | 68.793556
|  | 619 | 68.76454
|  | 618 | 68.752864
|  | 617 | 68.711444
|  | 616 | 68.698248
|  | 615 | 68.677375
|  | 614 | 68.633486
|  | 613 | 68.552947
|  | 612 | 68.514788
|  | 611 | 68.476342
|  | 610 | 68.423103
|  | 609 | 68.405664
|  | 608 | 68.344246
|  | 607 | 68.261963
|  | 606 | 68.230312
|  | 605 | 68.180369
|  | 604 | 68.122171
|  | 603 | 68.085846
|  | 602 | 68.040677
|  | 601 | 67.972306
|  | 600 | 67.922923
|  | 599 | 67.864545
|  | 598 | 67.825147
|  | 597 | 67.809509
|  | 596 | 67.747257
|  | 595 | 67.685304
|  | 594 | 67.680451
|  | 593 | 67.644014
|  | 592 | 67.626881
|  | 591 | 67.61704
|  | 590 | 67.593592
|  | 589 | 67.573131
|  | 588 | 67.60343
|  | 587 | 67.620963
|  | 586 | 67.637448
|  | 585 | 67.693288
|  | 584 | 67.696821
|  | 583 | 67.710109
|  | 582 | 67.758419
|  | 581 | 67.783514
|  | 580 | 67.822658
|  | 579 | 67.882547
|  | 578 | 67.910707
|  | 577 | 67.924894
|  | 576 | 67.970857
|  | 575 | 67.9944
|  | 574 | 68.026018
|  | 573 | 68.090717
|  | 572 | 68.078299
|  | 571 | 68.07266
|  | 570 | 68.080814
|  | 569 | 68.068012
|  | 568 | 68.071635
|  | 567 | 68.094034
|  | 566 | 68.08577
|  | 565 | 68.043513
|  | 564 | 68.035194
|  | 563 | 67.979812
|  | 562 | 67.939102
|  | 561 | 67.912529
|  | 560 | 67.820498
|  | 559 | 67.775095
|  | 558 | 67.722573
|  | 557 | 67.592165
|  | 556 | 67.471185
|  | 555 | 67.375629
|  | 554 | 67.245593
|  | 553 | 67.121978
|  | 552 | 67.020671
|  | 551 | 66.842221
|  | 550 | 66.669532