## Transmission
|  | Wavelength (nm) | % Transmission
|  | 850 | 55.093105
|  | 849 | 55.172439
|  | 848 | 55.339515
|  | 847 | 55.428929
Product Raw Data |  | 846 | 55.516598
Ø25 mm Neutral Density Filter, AR Coated: 350-700 nm, OD: 0.2 |  | 845 | 55.600149
|  | 844 | 55.825688
Item # | NE02B-A | 843 | 55.847914
DISCLAIMER: The data presented here are typical. Slight variations in performance data will occur from lot to lot. Please contact Technical Support with any questions regarding the use or reliability of this data. |  | 842 | 56.031974
|  | 841 | 56.142827
|  | 840 | 56.236487
|  | 839 | 56.339601
|  | 838 | 56.465026
|  | 837 | 56.564524
|  | 836 | 56.70308
Additional Information: |  | 835 | 56.84411
Measurements Made at Normal Incidence |  | 834 | 56.947369
|  | 833 | 57.082778
|  | 832 | 57.175655
|  | 831 | 57.297069
|  | 830 | 57.441791
|  | 829 | 57.56292
|  | 828 | 57.641431
|  | 827 | 57.807359
|  | 826 | 57.918927
|  | 825 | 58.055661
|  | 824 | 58.168999
|  | 823 | 58.320681
|  | 822 | 58.400961
|  | 821 | 58.522288
|  | 820 | 58.689427
|  | 819 | 58.755944
|  | 818 | 58.904446
|  | 817 | 59.019379
|  | 816 | 59.156182
|  | 815 | 59.295092
|  | 814 | 59.433985
|  | 813 | 59.56595
|  | 812 | 59.70498
|  | 811 | 59.828074
|  | 810 | 59.940684
|  | 809 | 60.075516
|  | 808 | 60.17288
|  | 807 | 60.358737
|  | 806 | 60.467446
|  | 805 | 60.612235
|  | 804 | 60.728547
|  | 803 | 60.873138
|  | 802 | 60.962666
|  | 801 | 61.109134
|  | 800 | 61.268645
|  | 799 | 61.376189
|  | 798 | 61.522031
|  | 797 | 61.657242
|  | 796 | 61.762707
|  | 795 | 61.900807
|  | 794 | 62.058545
|  | 793 | 62.186145
|  | 792 | 62.341089
|  | 791 | 62.459981
|  | 790 | 62.594759
|  | 789 | 62.729063
|  | 788 | 62.8901
|  | 787 | 62.999273
|  | 786 | 63.147862
|  | 785 | 63.270089
|  | 784 | 63.400242
|  | 783 | 63.551091
|  | 782 | 63.67251
|  | 781 | 63.825716
|  | 780 | 63.949303
|  | 779 | 64.107202
|  | 778 | 64.191669
|  | 777 | 64.368039
|  | 776 | 64.50442
|  | 775 | 64.626605
|  | 774 | 64.773737
|  | 773 | 64.925333
|  | 772 | 65.028085
|  | 771 | 65.17001
|  | 770 | 65.333722
|  | 769 | 65.442793
|  | 768 | 65.603268
|  | 767 | 65.72592
|  | 766 | 65.849678
|  | 765 | 65.993284
|  | 764 | 66.154998
|  | 763 | 66.260864
|  | 762 | 66.40951
|  | 761 | 66.546977
|  | 760 | 66.639344
|  | 759 | 66.800723
|  | 758 | 66.951582
|  | 757 | 67.084295
|  | 756 | 67.212219
|  | 755 | 67.343376
|  | 754 | 67.445471
|  | 753 | 67.58606
|  | 752 | 67.717409
|  | 751 | 67.841254
|  | 750 | 67.98334
|  | 749 | 68.107199
|  | 748 | 68.204883
|  | 747 | 68.343579
|  | 746 | 68.481888
|  | 745 | 68.611557
|  | 744 | 68.735132
|  | 743 | 68.857227
|  | 742 | 68.937162
|  | 741 | 69.091827
|  | 740 | 69.213886
|  | 739 | 69.336774
|  | 738 | 69.450045
|  | 737 | 69.561431
|  | 736 | 69.636451
|  | 735 | 69.788584
|  | 734 | 69.886281
|  | 733 | 69.977301
|  | 732 | 70.091491
|  | 731 | 70.191202
|  | 730 | 70.293637
|  | 729 | 70.417727
|  | 728 | 70.479247
|  | 727 | 70.568825
|  | 726 | 70.690005
|  | 725 | 70.784151
|  | 724 | 70.827268
|  | 723 | 70.924224
|  | 722 | 71.014922
|  | 721 | 71.096421
|  | 720 | 71.172364
|  | 719 | 71.238064
|  | 718 | 71.276879
|  | 717 | 71.351898
|  | 716 | 71.44259
|  | 715 | 71.481629
|  | 714 | 71.521436
|  | 713 | 71.550279
|  | 712 | 71.563517
|  | 711 | 71.628264
|  | 710 | 71.665488
|  | 709 | 71.688346
|  | 708 | 71.708482
|  | 707 | 71.719412
|  | 706 | 71.678521
|  | 705 | 71.700462
|  | 704 | 71.697888
|  | 703 | 71.644274
|  | 702 | 71.648529
|  | 701 | 71.587209
|  | 700 | 71.54558
|  | 699 | 71.521554
|  | 698 | 71.46705
|  | 697 | 71.398554
|  | 696 | 71.320367
|  | 695 | 71.223912
|  | 694 | 71.103767
|  | 693 | 71.053455
|  | 692 | 70.964161
|  | 691 | 70.837488
|  | 690 | 70.736039
|  | 689 | 70.5967
|  | 688 | 70.444611
|  | 687 | 70.275541
|  | 686 | 70.183132
|  | 685 | 70.041902
|  | 684 | 69.863562
|  | 683 | 69.72665
|  | 682 | 69.543614
|  | 681 | 69.385006
|  | 680 | 69.246745
|  | 679 | 69.080901
|  | 678 | 68.898395
|  | 677 | 68.751043
|  | 676 | 68.593995
|  | 675 | 68.442207
|  | 674 | 68.309887
|  | 673 | 68.180575
|  | 672 | 68.039462
|  | 671 | 67.925396
|  | 670 | 67.802322
|  | 669 | 67.697214
|  | 668 | 67.634061
|  | 667 | 67.524657
|  | 666 | 67.423181
|  | 665 | 67.359232
|  | 664 | 67.292773
|  | 663 | 67.234486
|  | 662 | 67.198968
|  | 661 | 67.184383
|  | 660 | 67.152611
|  | 659 | 67.128492
|  | 658 | 67.095772
|  | 657 | 67.074934
|  | 656 | 67.092223
|  | 655 | 67.110767
|  | 654 | 67.11659
|  | 653 | 67.128869
|  | 652 | 67.138809
|  | 651 | 67.165769
|  | 650 | 67.236681
|  | 649 | 67.276506
|  | 648 | 67.307201
|  | 647 | 67.368872
|  | 646 | 67.420013
|  | 645 | 67.48119
|  | 644 | 67.555486
|  | 643 | 67.641539
|  | 642 | 67.697315
|  | 641 | 67.773641
|  | 640 | 67.847628
|  | 639 | 67.923372
|  | 638 | 68.022243
|  | 637 | 68.077437
|  | 636 | 68.159356
|  | 635 | 68.25241
|  | 634 | 68.31832
|  | 633 | 68.388586
|  | 632 | 68.473178
|  | 631 | 68.568355
|  | 630 | 68.621988
|  | 629 | 68.691358
|  | 628 | 68.748756
|  | 627 | 68.81255
|  | 626 | 68.884147
|  | 625 | 68.911344
|  | 624 | 68.960017
|  | 623 | 68.99329
|  | 622 | 69.008765
|  | 621 | 69.05295
|  | 620 | 69.081194
|  | 619 | 69.067712
|  | 618 | 69.073341
|  | 617 | 69.08416
|  | 616 | 69.065454
|  | 615 | 69.063812
|  | 614 | 69.062302
|  | 613 | 69.06194
|  | 612 | 69.045909
|  | 611 | 69.050654
|  | 610 | 69.026871
|  | 609 | 69.000224
|  | 608 | 68.999703
|  | 607 | 68.992623
|  | 606 | 68.976541
|  | 605 | 68.958896
|  | 604 | 68.927609
|  | 603 | 68.908452
|  | 602 | 68.92459
|  | 601 | 68.910182
|  | 600 | 68.912869
|  | 599 | 68.928174
|  | 598 | 68.904872
|  | 597 | 68.900407
|  | 596 | 68.919926
|  | 595 | 68.934478
|  | 594 | 68.937819
|  | 593 | 68.97402
|  | 592 | 68.9956
|  | 591 | 69.031798
|  | 590 | 69.115851
|  | 589 | 69.174629
|  | 588 | 69.22833
|  | 587 | 69.332327
|  | 586 | 69.40785
|  | 585 | 69.505713
|  | 584 | 69.629163
|  | 583 | 69.731282
|  | 582 | 69.838495
|  | 581 | 69.970446
|  | 580 | 70.086572
|  | 579 | 70.221898
|  | 578 | 70.358418
|  | 577 | 70.50926
|  | 576 | 70.653004
|  | 575 | 70.775517
|  | 574 | 70.91143
|  | 573 | 71.02471
|  | 572 | 71.187149
|  | 571 | 71.315708
|  | 570 | 71.421296
|  | 569 | 71.575986
|  | 568 | 71.679217
|  | 567 | 71.797695
|  | 566 | 71.952298
|  | 565 | 72.065662
|  | 564 | 72.168208
|  | 563 | 72.282885
|  | 562 | 72.347307
|  | 561 | 72.466918
|  | 560 | 72.51891
|  | 559 | 72.626279
|  | 558 | 72.71424
|  | 557 | 72.810712
|  | 556 | 72.86286
|  | 555 | 72.912908
|  | 554 | 72.941789
|  | 553 | 72.98629
|  | 552 | 73.043656
|  | 551 | 73.081625
|  | 550 | 73.108763
|  | 549 | 73.122434
|  | 548 | 73.112862
|  | 547 | 73.130283
|  | 546 | 73.182171
|  | 545 | 73.131545
|  | 544 | 73.105813
|  | 543 | 73.096815
|  | 542 | 73.031217
|  | 541 | 73.043451
|  | 540 | 73.008414
|  | 539 | 72.980277
|  | 538 | 72.924056
|  | 537 | 72.865558
|  | 536 | 72.81068
|  | 535 | 72.748731
|  | 534 | 72.718176
|  | 533 | 72.62925
|  | 532 | 72.55809
|  | 531 | 72.479011
|  | 530 | 72.373479
|  | 529 | 72.323007
|  | 528 | 72.274534
|  | 527 | 72.169001
|  | 526 | 72.12155
|  | 525 | 72.058658
|  | 524 | 71.953484
|  | 523 | 71.903016
|  | 522 | 71.85655
|  | 521 | 71.79039
|  | 520 | 71.733568
|  | 519 | 71.69022
|  | 518 | 71.615885
|  | 517 | 71.571659
|  | 516 | 71.560058
|  | 515 | 71.502894
|  | 514 | 71.481936
|  | 513 | 71.430242
|  | 512 | 71.386786
|  | 511 | 71.395084
|  | 510 | 71.371752
|  | 509 | 71.345003
|  | 508 | 71.341078
|  | 507 | 71.335089
|  | 506 | 71.307974
|  | 505 | 71.335956
|  | 504 | 71.423495
|  | 503 | 71.317941
|  | 502 | 71.397735
|  | 501 | 71.396347
|  | 500 | 71.410058
|  | 499 | 71.446345
|  | 498 | 71.536894
|  | 497 | 71.504579
|  | 496 | 71.59436
|  | 495 | 71.618263
|  | 494 | 71.614605
|  | 493 | 71.690005
|  | 492 | 71.766765
|  | 491 | 71.789087
|  | 490 | 71.905885
|  | 489 | 71.890742
|  | 488 | 71.979845
|  | 487 | 72.038416
|  | 486 | 72.140649
|  | 485 | 72.191056
|  | 484 | 72.270908
|  | 483 | 72.360185
|  | 482 | 72.433466
|  | 481 | 72.522056
|  | 480 | 72.61506
|  | 479 | 72.653083
|  | 478 | 72.78132
|  | 477 | 72.877629
|  | 476 | 72.937498
|  | 475 | 73.041235
|  | 474 | 73.150035
|  | 473 | 73.217088
|  | 472 | 73.314648
|  | 471 | 73.383284
|  | 470 | 73.452437
|  | 469 | 73.516286
|  | 468 | 73.655643
|  | 467 | 73.657042
|  | 466 | 73.774332
|  | 465 | 73.769794
|  | 464 | 73.806736
|  | 463 | 73.842911
|  | 462 | 73.87045
|  | 461 | 73.88456
|  | 460 | 73.826871
|  | 459 | 73.83405
|  | 458 | 73.715693
|  | 457 | 73.671861
|  | 456 | 73.613501
|  | 455 | 73.428793
|  | 454 | 73.371581
|  | 453 | 73.195245
|  | 452 | 73.055645
|  | 451 | 72.876186
|  | 450 | 72.740751
|  | 449 | 72.547237
|  | 448 | 72.359697
|  | 447 | 72.214194
|  | 446 | 71.969606
|  | 445 | 71.880514
|  | 444 | 71.726798
|  | 443 | 71.61886
|  | 442 | 71.520774
|  | 441 | 71.477838
|  | 440 | 71.466637
|  | 439 | 71.489795
|  | 438 | 71.620151
|  | 437 | 71.641953
|  | 436 | 71.812476
|  | 435 | 71.8666
|  | 434 | 71.970134
|  | 433 | 72.013472
|  | 432 | 72.066654
|  | 431 | 72.05877
|  | 430 | 72.074968
|  | 429 | 72.163578
|  | 428 | 72.089948
|  | 427 | 72.086108
|  | 426 | 72.000907
|  | 425 | 71.88905
|  | 424 | 71.800853
|  | 423 | 71.710636
|  | 422 | 71.573342
|  | 421 | 71.488205
|  | 420 | 71.381561
|  | 419 | 71.294419
|  | 418 | 71.210848
|  | 417 | 71.148218
|  | 416 | 71.084089
|  | 415 | 71.080469
|  | 414 | 71.122143
|  | 413 | 71.083662
|  | 412 | 71.188526
|  | 411 | 71.254185
|  | 410 | 71.337316
|  | 409 | 71.493124
|  | 408 | 71.627104
|  | 407 | 71.77901
|  | 406 | 71.904438
|  | 405 | 72.074543
|  | 404 | 72.118958
|  | 403 | 72.246443
|  | 402 | 72.294655
|  | 401 | 72.215027
|  | 400 | 72.207293
|  | 399 | 72.085815
|  | 398 | 71.940935
|  | 397 | 71.680281
|  | 396 | 71.422919
|  | 395 | 71.017196
|  | 394 | 70.617946
|  | 393 | 70.112166
|  | 392 | 69.489998
|  | 391 | 68.818159
|  | 390 | 67.980568
|  | 389 | 67.078232
|  | 388 | 66.001234
|  | 387 | 64.813041
|  | 386 | 63.45918
|  | 385 | 62.044617
|  | 384 | 60.506697
|  | 383 | 58.872646
|  | 382 | 57.256693
|  | 381 | 55.637277
|  | 380 | 54.201225
|  | 379 | 53.017227
|  | 378 | 52.145881
|  | 377 | 51.876237
|  | 376 | 52.14356
|  | 375 | 52.859961
|  | 374 | 53.84898
|  | 373 | 54.957232
|  | 372 | 55.974649
|  | 371 | 56.770221
|  | 370 | 57.279085
|  | 369 | 57.470944
|  | 368 | 57.293315
|  | 367 | 56.965524
|  | 366 | 56.394398
|  | 365 | 55.690144
|  | 364 | 54.909107
|  | 363 | 54.00305
|  | 362 | 52.98715
|  | 361 | 51.930816
|  | 360 | 50.777721
|  | 359 | 49.548114
|  | 358 | 48.266542
|  | 357 | 46.945586
|  | 356 | 45.512453
|  | 355 | 44.100143
|  | 354 | 42.627897
|  | 353 | 41.111649
|  | 352 | 39.560907
|  | 351 | 37.9595
|  | 350 | 36.276042
|  | 349 | 34.555513
|  | 348 | 32.781378
|  | 347 | 30.98045
|  | 346 | 29.190182
|  | 345 | 27.405752
|  | 344 | 25.601524
|  | 343 | 23.836723
|  | 342 | 22.062998
|  | 341 | 20.300672
|  | 340 | 18.544363
|  | 339 | 16.824666
|  | 338 | 15.123509
|  | 337 | 13.487245
|  | 336 | 11.939867
|  | 335 | 10.486948
|  | 334 | 9.13275
|  | 333 | 7.879882
|  | 332 | 6.715618
|  | 331 | 5.65179
|  | 330 | 4.679689
|  | 329 | 3.816822
|  | 328 | 3.056807
|  | 327 | 2.409674
|  | 326 | 1.86703
|  | 325 | 1.422014
|  | 324 | 1.061623
|  | 323 | 0.776632
|  | 322 | 0.552292
|  | 321 | 0.385856
|  | 320 | 0.261051
|  | 319 | 0.1705
|  | 318 | 0.106467
|  | 317 | 0.066026
|  | 316 | 0.037489
|  | 315 | 0.019439
|  | 314 | 0.012361
|  | 313 | 0.005387
|  | 312 | 0.00338
|  | 311 | 0.000845
|  | 310 | -0.001162
|  | 309 | -0.001902
|  | 308 | -0.000317
|  | 307 | -0.002219
|  | 306 | 0.002536
|  | 305 | 0.001374
|  | 304 | -0.000634
|  | 303 | -0.000951
|  | 302 | 0.001374
|  | 301 | 0.000423
|  | 300 | 0.001797
|  | 299 | -0.000211
|  | 298 | -0.002114
|  | 297 | -0.001374
|  | 296 | 0.001691
|  | 295 | 0.001691
|  | 294 | 0.00148
|  | 293 | -0.000634
|  | 292 | -0.001797
|  | 291 | 0.000423
|  | 290 | 0.002325
|  | 289 | -0.000634
|  | 288 | 0.00169
|  | 287 | -0.000528
|  | 286 | -0.002324
|  | 285 | -0.00074
|  | 284 | 0.001691
|  | 283 | 0.001057
|  | 282 | 0.000634
|  | 281 | -0.001479
|  | 280 | -0.002957
|  | 279 | -0.000211
|  | 278 | 0.001478
|  | 277 | -0.000528
|  | 276 | 0.001688
|  | 275 | 0.000422
|  | 274 | -0.001371
|  | 273 | 0.001266
|  | 272 | 0.001476
|  | 271 | 0.000105
|  | 270 | 0.002318
|  | 269 | 0.000105
|  | 268 | -0.00221
|  | 267 | -0.000421
|  | 266 | 0.000105
|  | 265 | 0.000315
|  | 264 | 0.001786
|  | 263 | 0
|  | 262 | -0.002203
|  | 261 | -0.000105
|  | 260 | -0.000315
|  | 259 | -0.000943
|  | 258 | 0.001571
|  | 257 | -0.000733
|  | 256 | -0.003247
|  | 255 | -0.000419
|  | 254 | 0
|  | 253 | -0.000209
|  | 252 | 0.003244
|  | 251 | 0.000942
|  | 250 | -0.001778
|  | 249 | -0.000314
|  | 248 | 0.000836
|  | 247 | 0.001253
|  | 246 | 0.002087
|  | 245 | -0.000626
|  | 244 | -0.002918
|  | 243 | -0.001041
|  | 242 | -0.000208
|  | 241 | 0.000104
|  | 240 | 0.001968
|  | 239 | -0.000103
|  | 238 | -0.002271
|  | 237 | -0.000412
|  | 236 | -0.000617
|  | 235 | 0.000616
|  | 234 | 0.003075
|  | 233 | -0.000307
|  | 232 | -0.000102
|  | 231 | 0.000817
|  | 230 | -0.002548
|  | 229 | -0.001324
|  | 228 | 0.00295
|  | 227 | 0.00061
|  | 226 | -0.001931
|  | 225 | -0.001219
|  | 224 | -0.001422
|  | 223 | -0.000305
|  | 222 | 0.001726
|  | 221 | -0.000203
|  | 220 | -0.001015
|  | 219 | 0.000812
|  | 218 | -0.000711
|  | 217 | -0.000609
|  | 216 | 0.00203
|  | 215 | -0.000406
|  | 214 | -0.000711
|  | 213 | -0.000203
|  | 212 | -0.000913
|  | 211 | 0.001318
|  | 210 | 0.002737
|  | 209 | -0.001114
|  | 208 | -0.003341
|  | 207 | 0
|  | 206 | -0.000909
|  | 205 | 0.000908
|  | 204 | 0.002919
|  | 203 | 0.000804
|  | 202 | -0.001302
|  | 201 | 0.001497
|  | 200 | 9.9e-05