## Transmission
|  | Wavelength (nm) | % Transmission
|  | 850 | 39.35222
|  | 849 | 39.40888
|  | 848 | 39.52822
|  | 847 | 39.59209
Product Raw Data |  | 846 | 39.65471
Ø25 mm Neutral Density Filter, AR Coated: 350-700 nm, OD: 0.3 |  | 845 | 39.71439
|  | 844 | 39.87549
Item # | NE03B-A | 843 | 39.89137
DISCLAIMER: The data presented here are typical. Slight variations in performance data will occur from lot to lot. Please contact Technical Support with any questions regarding the use or reliability of this data. |  | 842 | 40.02284
|  | 841 | 40.10202
|  | 840 | 40.16892
|  | 839 | 40.24257
|  | 838 | 40.33216
|  | 837 | 40.40323
|  | 836 | 40.5022
Additional Information: |  | 835 | 40.60294
Measurements Made at Normal Incidence |  | 834 | 40.67669
|  | 833 | 40.77341
|  | 832 | 40.83975
|  | 831 | 40.92648
|  | 830 | 41.02985
|  | 829 | 41.11637
|  | 828 | 41.17245
|  | 827 | 41.29097
|  | 826 | 41.37066
|  | 825 | 41.46833
|  | 824 | 41.54928
|  | 823 | 41.65763
|  | 822 | 41.71497
|  | 821 | 41.80163
|  | 820 | 41.92102
|  | 819 | 41.96853
|  | 818 | 42.0746
|  | 817 | 42.1567
|  | 816 | 42.25442
|  | 815 | 42.35364
|  | 814 | 42.45285
|  | 813 | 42.54711
|  | 812 | 42.64641
|  | 811 | 42.73434
|  | 810 | 42.81477
|  | 809 | 42.91108
|  | 808 | 42.98063
|  | 807 | 43.11338
|  | 806 | 43.19103
|  | 805 | 43.29445
|  | 804 | 43.37753
|  | 803 | 43.48081
|  | 802 | 43.54476
|  | 801 | 43.64938
|  | 800 | 43.76332
|  | 799 | 43.84013
|  | 798 | 43.94431
|  | 797 | 44.04089
|  | 796 | 44.11622
|  | 795 | 44.21486
|  | 794 | 44.32753
|  | 793 | 44.41868
|  | 792 | 44.52935
|  | 791 | 44.61427
|  | 790 | 44.71054
|  | 789 | 44.80647
|  | 788 | 44.9215
|  | 787 | 44.99948
|  | 786 | 45.10562
|  | 785 | 45.19292
|  | 784 | 45.28589
|  | 783 | 45.39364
|  | 782 | 45.48036
|  | 781 | 45.5898
|  | 780 | 45.67807
|  | 779 | 45.79086
|  | 778 | 45.85119
|  | 777 | 45.97717
|  | 776 | 46.07459
|  | 775 | 46.16186
|  | 774 | 46.26696
|  | 773 | 46.37524
|  | 772 | 46.44863
|  | 771 | 46.55001
|  | 770 | 46.66694
|  | 769 | 46.74485
|  | 768 | 46.85948
|  | 767 | 46.94709
|  | 766 | 47.03548
|  | 765 | 47.13806
|  | 764 | 47.25357
|  | 763 | 47.32919
|  | 762 | 47.43536
|  | 761 | 47.53356
|  | 760 | 47.59953
|  | 759 | 47.7148
|  | 758 | 47.82256
|  | 757 | 47.91735
|  | 756 | 48.00873
|  | 755 | 48.10241
|  | 754 | 48.17534
|  | 753 | 48.27576
|  | 752 | 48.36958
|  | 751 | 48.45804
|  | 750 | 48.55953
|  | 749 | 48.648
|  | 748 | 48.71777
|  | 747 | 48.81684
|  | 746 | 48.91563
|  | 745 | 49.00825
|  | 744 | 49.09652
|  | 743 | 49.18373
|  | 742 | 49.24083
|  | 741 | 49.35131
|  | 740 | 49.43849
|  | 739 | 49.52627
|  | 738 | 49.60717
|  | 737 | 49.68674
|  | 736 | 49.74032
|  | 735 | 49.84899
|  | 734 | 49.91877
|  | 733 | 49.98379
|  | 732 | 50.06535
|  | 731 | 50.13657
|  | 730 | 50.20974
|  | 729 | 50.29838
|  | 728 | 50.34232
|  | 727 | 50.4063
|  | 726 | 50.49286
|  | 725 | 50.56011
|  | 724 | 50.59091
|  | 723 | 50.66016
|  | 722 | 50.72494
|  | 721 | 50.78316
|  | 720 | 50.8374
|  | 719 | 50.88433
|  | 718 | 50.91206
|  | 717 | 50.96564
|  | 716 | 51.03042
|  | 715 | 51.05831
|  | 714 | 51.08674
|  | 713 | 51.10734
|  | 712 | 51.1168
|  | 711 | 51.16305
|  | 710 | 51.18963
|  | 709 | 51.20596
|  | 708 | 51.22034
|  | 707 | 51.22815
|  | 706 | 51.19894
|  | 705 | 51.21462
|  | 704 | 51.21278
|  | 703 | 51.17448
|  | 702 | 51.17752
|  | 701 | 51.13372
|  | 700 | 51.10399
|  | 699 | 51.08682
|  | 698 | 51.04789
|  | 697 | 50.99897
|  | 696 | 50.94312
|  | 695 | 50.87422
|  | 694 | 50.7884
|  | 693 | 50.75247
|  | 692 | 50.68869
|  | 691 | 50.59821
|  | 690 | 50.52574
|  | 689 | 50.42621
|  | 688 | 50.31758
|  | 687 | 50.19682
|  | 686 | 50.13081
|  | 685 | 50.02993
|  | 684 | 49.90254
|  | 683 | 49.80475
|  | 682 | 49.67401
|  | 681 | 49.56072
|  | 680 | 49.46196
|  | 679 | 49.3435
|  | 678 | 49.21314
|  | 677 | 49.10789
|  | 676 | 48.99571
|  | 675 | 48.88729
|  | 674 | 48.79278
|  | 673 | 48.70041
|  | 672 | 48.59962
|  | 671 | 48.51814
|  | 670 | 48.43023
|  | 669 | 48.35515
|  | 668 | 48.31004
|  | 667 | 48.2319
|  | 666 | 48.15942
|  | 665 | 48.11374
|  | 664 | 48.06627
|  | 663 | 48.02463
|  | 662 | 47.99926
|  | 661 | 47.98884
|  | 660 | 47.96615
|  | 659 | 47.94892
|  | 658 | 47.92555
|  | 657 | 47.91067
|  | 656 | 47.92302
|  | 655 | 47.93626
|  | 654 | 47.94042
|  | 653 | 47.94919
|  | 652 | 47.95629
|  | 651 | 47.97555
|  | 650 | 48.0262
|  | 649 | 48.05465
|  | 648 | 48.07657
|  | 647 | 48.12062
|  | 646 | 48.15715
|  | 645 | 48.20085
|  | 644 | 48.25392
|  | 643 | 48.31538
|  | 642 | 48.35522
|  | 641 | 48.40974
|  | 640 | 48.46259
|  | 639 | 48.51669
|  | 638 | 48.58732
|  | 637 | 48.62674
|  | 636 | 48.68525
|  | 635 | 48.75172
|  | 634 | 48.7988
|  | 633 | 48.84899
|  | 632 | 48.90941
|  | 631 | 48.9774
|  | 630 | 49.01571
|  | 629 | 49.06526
|  | 628 | 49.10625
|  | 627 | 49.15182
|  | 626 | 49.20296
|  | 625 | 49.22239
|  | 624 | 49.25715
|  | 623 | 49.28092
|  | 622 | 49.29198
|  | 621 | 49.32354
|  | 620 | 49.34371
|  | 619 | 49.33408
|  | 618 | 49.3381
|  | 617 | 49.34583
|  | 616 | 49.33247
|  | 615 | 49.33129
|  | 614 | 49.33022
|  | 613 | 49.32996
|  | 612 | 49.31851
|  | 611 | 49.3219
|  | 610 | 49.30491
|  | 609 | 49.28587
|  | 608 | 49.2855
|  | 607 | 49.28045
|  | 606 | 49.26896
|  | 605 | 49.25635
|  | 604 | 49.23401
|  | 603 | 49.22032
|  | 602 | 49.23185
|  | 601 | 49.22156
|  | 600 | 49.22348
|  | 599 | 49.23441
|  | 598 | 49.21777
|  | 597 | 49.21458
|  | 596 | 49.22852
|  | 595 | 49.23891
|  | 594 | 49.2413
|  | 593 | 49.26716
|  | 592 | 49.28257
|  | 591 | 49.30843
|  | 590 | 49.36847
|  | 589 | 49.41045
|  | 588 | 49.44881
|  | 587 | 49.52309
|  | 586 | 49.57704
|  | 585 | 49.64694
|  | 584 | 49.73512
|  | 583 | 49.80806
|  | 582 | 49.88464
|  | 581 | 49.97889
|  | 580 | 50.06184
|  | 579 | 50.1585
|  | 578 | 50.25601
|  | 577 | 50.36376
|  | 576 | 50.46643
|  | 575 | 50.55394
|  | 574 | 50.65102
|  | 573 | 50.73194
|  | 572 | 50.84796
|  | 571 | 50.93979
|  | 570 | 51.01521
|  | 569 | 51.1257
|  | 568 | 51.19944
|  | 567 | 51.28407
|  | 566 | 51.3945
|  | 565 | 51.47547
|  | 564 | 51.54872
|  | 563 | 51.63063
|  | 562 | 51.67665
|  | 561 | 51.76208
|  | 560 | 51.79922
|  | 559 | 51.87591
|  | 558 | 51.93874
|  | 557 | 52.00765
|  | 556 | 52.0449
|  | 555 | 52.08065
|  | 554 | 52.10128
|  | 553 | 52.13306
|  | 552 | 52.17404
|  | 551 | 52.20116
|  | 550 | 52.22055
|  | 549 | 52.23031
|  | 548 | 52.22347
|  | 547 | 52.23592
|  | 546 | 52.27298
|  | 545 | 52.23682
|  | 544 | 52.21844
|  | 543 | 52.21201
|  | 542 | 52.16515
|  | 541 | 52.17389
|  | 540 | 52.14887
|  | 539 | 52.12877
|  | 538 | 52.08861
|  | 537 | 52.04683
|  | 536 | 52.00763
|  | 535 | 51.96338
|  | 534 | 51.94155
|  | 533 | 51.87804
|  | 532 | 51.82721
|  | 531 | 51.77072
|  | 530 | 51.69534
|  | 529 | 51.65929
|  | 528 | 51.62467
|  | 527 | 51.54929
|  | 526 | 51.51539
|  | 525 | 51.47047
|  | 524 | 51.39535
|  | 523 | 51.3593
|  | 522 | 51.32611
|  | 521 | 51.27885
|  | 520 | 51.23826
|  | 519 | 51.2073
|  | 518 | 51.1542
|  | 517 | 51.12261
|  | 516 | 51.11433
|  | 515 | 51.0735
|  | 514 | 51.05853
|  | 513 | 51.0216
|  | 512 | 50.99056
|  | 511 | 50.99649
|  | 510 | 50.97982
|  | 509 | 50.96072
|  | 508 | 50.95791
|  | 507 | 50.95363
|  | 506 | 50.93427
|  | 505 | 50.95425
|  | 504 | 51.01678
|  | 503 | 50.94139
|  | 502 | 50.99838
|  | 501 | 50.99739
|  | 500 | 51.00718
|  | 499 | 51.0331
|  | 498 | 51.09778
|  | 497 | 51.0747
|  | 496 | 51.13883
|  | 495 | 51.1559
|  | 494 | 51.15329
|  | 493 | 51.20715
|  | 492 | 51.26198
|  | 491 | 51.27792
|  | 490 | 51.36135
|  | 489 | 51.35053
|  | 488 | 51.41418
|  | 487 | 51.45601
|  | 486 | 51.52904
|  | 485 | 51.56504
|  | 484 | 51.62208
|  | 483 | 51.68585
|  | 482 | 51.73819
|  | 481 | 51.80147
|  | 480 | 51.8679
|  | 479 | 51.89506
|  | 478 | 51.98666
|  | 477 | 52.05545
|  | 476 | 52.09821
|  | 475 | 52.17231
|  | 474 | 52.25003
|  | 473 | 52.29792
|  | 472 | 52.36761
|  | 471 | 52.41663
|  | 470 | 52.46603
|  | 469 | 52.51163
|  | 468 | 52.61117
|  | 467 | 52.61217
|  | 466 | 52.69595
|  | 465 | 52.69271
|  | 464 | 52.7191
|  | 463 | 52.74494
|  | 462 | 52.76461
|  | 461 | 52.77469
|  | 460 | 52.73348
|  | 459 | 52.73861
|  | 458 | 52.65407
|  | 457 | 52.62276
|  | 456 | 52.58107
|  | 455 | 52.44914
|  | 454 | 52.40827
|  | 453 | 52.28232
|  | 452 | 52.1826
|  | 451 | 52.05442
|  | 450 | 51.95768
|  | 449 | 51.81945
|  | 448 | 51.6855
|  | 447 | 51.58157
|  | 446 | 51.40686
|  | 445 | 51.34322
|  | 444 | 51.23343
|  | 443 | 51.15633
|  | 442 | 51.08627
|  | 441 | 51.0556
|  | 440 | 51.0476
|  | 439 | 51.06414
|  | 438 | 51.15725
|  | 437 | 51.17282
|  | 436 | 51.29463
|  | 435 | 51.33329
|  | 434 | 51.40724
|  | 433 | 51.43819
|  | 432 | 51.47618
|  | 431 | 51.47055
|  | 430 | 51.48212
|  | 429 | 51.54541
|  | 428 | 51.49282
|  | 427 | 51.49008
|  | 426 | 51.42922
|  | 425 | 51.34932
|  | 424 | 51.28632
|  | 423 | 51.22188
|  | 422 | 51.12382
|  | 421 | 51.063
|  | 420 | 50.98683
|  | 419 | 50.92459
|  | 418 | 50.86489
|  | 417 | 50.82016
|  | 416 | 50.77435
|  | 415 | 50.77176
|  | 414 | 50.80153
|  | 413 | 50.77404
|  | 412 | 50.84895
|  | 411 | 50.89585
|  | 410 | 50.95523
|  | 409 | 51.06652
|  | 408 | 51.16222
|  | 407 | 51.27072
|  | 406 | 51.36031
|  | 405 | 51.48182
|  | 404 | 51.51354
|  | 403 | 51.6046
|  | 402 | 51.63904
|  | 401 | 51.58216
|  | 400 | 51.57664
|  | 399 | 51.48987
|  | 398 | 51.38638
|  | 397 | 51.2002
|  | 396 | 51.01637
|  | 395 | 50.72657
|  | 394 | 50.44139
|  | 393 | 50.08012
|  | 392 | 49.63571
|  | 391 | 49.15583
|  | 390 | 48.55755
|  | 389 | 47.91302
|  | 388 | 47.14374
|  | 387 | 46.29503
|  | 386 | 45.32799
|  | 385 | 44.31758
|  | 384 | 43.21907
|  | 383 | 42.05189
|  | 382 | 40.89764
|  | 381 | 39.74091
|  | 380 | 38.71516
|  | 379 | 37.86945
|  | 378 | 37.24706
|  | 377 | 37.05445
|  | 376 | 37.2454
|  | 375 | 37.75711
|  | 374 | 38.46356
|  | 373 | 39.25517
|  | 372 | 39.98189
|  | 371 | 40.55016
|  | 370 | 40.91363
|  | 369 | 41.05067
|  | 368 | 40.9238
|  | 367 | 40.68966
|  | 366 | 40.28171
|  | 365 | 39.77867
|  | 364 | 39.22079
|  | 363 | 38.57361
|  | 362 | 37.84796
|  | 361 | 37.09344
|  | 360 | 36.2698
|  | 359 | 35.39151
|  | 358 | 34.4761
|  | 357 | 33.53256
|  | 356 | 32.5089
|  | 355 | 31.5001
|  | 354 | 30.4485
|  | 353 | 29.36546
|  | 352 | 28.25779
|  | 351 | 27.11393
|  | 350 | 25.91146
|  | 349 | 24.68251
|  | 348 | 23.41527
|  | 347 | 22.12889
|  | 346 | 20.85013
|  | 345 | 19.57554
|  | 344 | 18.2868
|  | 343 | 17.02623
|  | 342 | 15.75928
|  | 341 | 14.50048
|  | 340 | 13.24597
|  | 339 | 12.01762
|  | 338 | 10.80251
|  | 337 | 9.63375
|  | 336 | 8.52848
|  | 335 | 7.49068
|  | 334 | 6.52339
|  | 333 | 5.62849
|  | 332 | 4.79687
|  | 331 | 4.03699
|  | 330 | 3.34264
|  | 329 | 2.7263
|  | 328 | 2.18343
|  | 327 | 1.7212
|  | 326 | 1.33359
|  | 325 | 1.01572
|  | 324 | 0.7583
|  | 323 | 0.55474
|  | 322 | 0.39449
|  | 321 | 0.27561
|  | 320 | 0.18646
|  | 319 | 0.12179
|  | 318 | 0.07605
|  | 317 | 0.04716
|  | 316 | 0.02678
|  | 315 | 0.01389
|  | 314 | 0.00883
|  | 313 | 0.00385
|  | 312 | 0.00241
|  | 311 | 0.000603571
|  | 310 | 0.00083
|  | 309 | 0.00136
|  | 308 | 0.000226429
|  | 307 | 0.00159
|  | 306 | 0.00181
|  | 305 | 0.000981429
|  | 304 | 0.000452857
|  | 303 | 0.000679286
|  | 302 | 0.000981429
|  | 301 | 0.000302143
|  | 300 | 0.00128
|  | 299 | 0.000150714
|  | 298 | 0.00151
|  | 297 | 0.000981429
|  | 296 | 0.00121
|  | 295 | 0.00121
|  | 294 | 0.00106
|  | 293 | 0.000452857
|  | 292 | 0.00128
|  | 291 | 0.000302143
|  | 290 | 0.00166
|  | 289 | 0.000452857
|  | 288 | 0.00121
|  | 287 | 0.000377143
|  | 286 | 0.00166
|  | 285 | 0.000528571
|  | 284 | 0.00121
|  | 283 | 0.000755
|  | 282 | 0.000452857
|  | 281 | 0.00106
|  | 280 | 0.00211
|  | 279 | 0.000150714
|  | 278 | 0.00106
|  | 277 | 0.000377143
|  | 276 | 0.00121
|  | 275 | 0.000301429
|  | 274 | 0.000979286
|  | 273 | 0.000904286
|  | 272 | 0.00105
|  | 271 | 7.5e-05
|  | 270 | 0.00166
|  | 269 | 7.5e-05
|  | 268 | 0.00158
|  | 267 | 0.000300714
|  | 266 | 7.5e-05
|  | 265 | 0.000225
|  | 264 | 0.00128
|  | 263 | 0.00128
|  | 262 | 0.00157
|  | 261 | 7.5e-05
|  | 260 | 0.000225
|  | 259 | 0.000673571
|  | 258 | 0.00112
|  | 257 | 0.000523571
|  | 256 | 0.00232
|  | 255 | 0.000299286
|  | 254 | 0.000299286
|  | 253 | 0.000149286
|  | 252 | 0.00232
|  | 251 | 0.000672857
|  | 250 | 0.00127
|  | 249 | 0.000224286
|  | 248 | 0.000597143
|  | 247 | 0.000895
|  | 246 | 0.00149
|  | 245 | 0.000447143
|  | 244 | 0.00208
|  | 243 | 0.000743571
|  | 242 | 0.000148571
|  | 241 | 7.42857e-05
|  | 240 | 0.00141
|  | 239 | 7.35714e-05
|  | 238 | 0.00162
|  | 237 | 0.000294286
|  | 236 | 0.000440714
|  | 235 | 0.00044
|  | 234 | 0.0022
|  | 233 | 0.000219286
|  | 232 | 7.28571e-05
|  | 231 | 0.000583571
|  | 230 | 0.00182
|  | 229 | 0.000945714
|  | 228 | 0.00211
|  | 227 | 0.000435714
|  | 226 | 0.00138
|  | 225 | 0.000870714
|  | 224 | 0.00102
|  | 223 | 0.000217857
|  | 222 | 0.00123
|  | 221 | 0.000145
|  | 220 | 0.000725
|  | 219 | 0.00058
|  | 218 | 0.000507857
|  | 217 | 0.000435
|  | 216 | 0.00145
|  | 215 | 0.00029
|  | 214 | 0.000507857
|  | 213 | 0.000145
|  | 212 | 0.000652143
|  | 211 | 0.000941429
|  | 210 | 0.00196
|  | 209 | 0.000795714
|  | 208 | 0.00239
|  | 207 | 0.00239
|  | 206 | 0.000649286
|  | 205 | 0.000648571
|  | 204 | 0.00209
|  | 203 | 0.000574286
|  | 202 | 0.00093
|  | 201 | 0.00107
|  | 200 | 7.07143e-05