## Transmission
|  | Wavelength (nm) | % Transmission
|  | 700 | 17.23
|  | 699 | 17.11
|  | 698 | 16.99
|  | 697 | 16.85
Product Raw Data |  | 696 | 16.71
Ø25 mm Absorptive Neutral Density Filter, SM1-Threaded Mount, ARC: 350-700 nm, OD: 1.0 |  | 695 | 16.56
|  | 694 | 16.42
Item # | NE10A-A | 693 | 16.26
DISCLAIMER: The data presented here are typical. Slight variations in performance data will occur from lot to lot. Please contact Technical Support with any questions regarding the use or reliability of this data. |  | 692 | 16.1
|  | 691 | 15.95
|  | 690 | 15.78
|  | 689 | 15.6
|  | 688 | 15.41
|  | 687 | 15.24
|  | 686 | 15.06
Additional Information: |  | 685 | 14.87
Measurements Made at Normal Incidence |  | 684 | 14.68
|  | 683 | 14.51
|  | 682 | 14.32
|  | 681 | 14.15
|  | 680 | 13.97
|  | 679 | 13.8
|  | 678 | 13.62
|  | 677 | 13.45
|  | 676 | 13.28
|  | 675 | 13.12
|  | 674 | 12.98
|  | 673 | 12.84
|  | 672 | 12.7
|  | 671 | 12.57
|  | 670 | 12.44
|  | 669 | 12.32
|  | 668 | 12.21
|  | 667 | 12.1
|  | 666 | 12.01
|  | 665 | 11.91
|  | 664 | 11.82
|  | 663 | 11.74
|  | 662 | 11.67
|  | 661 | 11.61
|  | 660 | 11.54
|  | 659 | 11.48
|  | 658 | 11.42
|  | 657 | 11.38
|  | 656 | 11.33
|  | 655 | 11.29
|  | 654 | 11.25
|  | 653 | 11.22
|  | 652 | 11.19
|  | 651 | 11.16
|  | 650 | 11.14
|  | 649 | 11.13
|  | 648 | 11.11
|  | 647 | 11.1
|  | 646 | 11.08
|  | 645 | 11.09
|  | 644 | 11.08
|  | 643 | 11.07
|  | 642 | 11.07
|  | 641 | 11.08
|  | 640 | 11.08
|  | 639 | 11.09
|  | 638 | 11.09
|  | 637 | 11.1
|  | 636 | 11.1
|  | 635 | 11.1
|  | 634 | 11.12
|  | 633 | 11.12
|  | 632 | 11.12
|  | 631 | 11.11
|  | 630 | 11.12
|  | 629 | 11.12
|  | 628 | 11.12
|  | 627 | 11.1
|  | 626 | 11.09
|  | 625 | 11.08
|  | 624 | 11.06
|  | 623 | 11.05
|  | 622 | 11.03
|  | 621 | 11.01
|  | 620 | 10.98
|  | 619 | 10.95
|  | 618 | 10.92
|  | 617 | 10.89
|  | 616 | 10.86
|  | 615 | 10.82
|  | 614 | 10.79
|  | 613 | 10.75
|  | 612 | 10.72
|  | 611 | 10.69
|  | 610 | 10.65
|  | 609 | 10.61
|  | 608 | 10.58
|  | 607 | 10.54
|  | 606 | 10.51
|  | 605 | 10.48
|  | 604 | 10.45
|  | 603 | 10.41
|  | 602 | 10.38
|  | 601 | 10.35
|  | 600 | 10.32
|  | 599 | 10.3
|  | 598 | 10.28
|  | 597 | 10.25
|  | 596 | 10.23
|  | 595 | 10.21
|  | 594 | 10.2
|  | 593 | 10.19
|  | 592 | 10.19
|  | 591 | 10.19
|  | 590 | 10.19
|  | 589 | 10.2
|  | 588 | 10.22
|  | 587 | 10.24
|  | 586 | 10.27
|  | 585 | 10.29
|  | 584 | 10.32
|  | 583 | 10.36
|  | 582 | 10.4
|  | 581 | 10.44
|  | 580 | 10.49
|  | 579 | 10.53
|  | 578 | 10.58
|  | 577 | 10.63
|  | 576 | 10.68
|  | 575 | 10.74
|  | 574 | 10.79
|  | 573 | 10.85
|  | 572 | 10.9
|  | 571 | 10.95
|  | 570 | 11
|  | 569 | 11.07
|  | 568 | 11.12
|  | 567 | 11.17
|  | 566 | 11.22
|  | 565 | 11.27
|  | 564 | 11.32
|  | 563 | 11.37
|  | 562 | 11.42
|  | 561 | 11.45
|  | 560 | 11.49
|  | 559 | 11.53
|  | 558 | 11.56
|  | 557 | 11.59
|  | 556 | 11.62
|  | 555 | 11.64
|  | 554 | 11.66
|  | 553 | 11.68
|  | 552 | 11.69
|  | 551 | 11.7
|  | 550 | 11.7
|  | 549 | 11.7
|  | 548 | 11.69
|  | 547 | 11.69
|  | 546 | 11.68
|  | 545 | 11.67
|  | 544 | 11.66
|  | 543 | 11.63
|  | 542 | 11.61
|  | 541 | 11.58
|  | 540 | 11.54
|  | 539 | 11.51
|  | 538 | 11.48
|  | 537 | 11.44
|  | 536 | 11.39
|  | 535 | 11.35
|  | 534 | 11.31
|  | 533 | 11.26
|  | 532 | 11.21
|  | 531 | 11.16
|  | 530 | 11.11
|  | 529 | 11.07
|  | 528 | 11.03
|  | 527 | 10.98
|  | 526 | 10.94
|  | 525 | 10.89
|  | 524 | 10.85
|  | 523 | 10.82
|  | 522 | 10.78
|  | 521 | 10.75
|  | 520 | 10.72
|  | 519 | 10.69
|  | 518 | 10.66
|  | 517 | 10.63
|  | 516 | 10.62
|  | 515 | 10.6
|  | 514 | 10.58
|  | 513 | 10.56
|  | 512 | 10.54
|  | 511 | 10.53
|  | 510 | 10.52
|  | 509 | 10.52
|  | 508 | 10.51
|  | 507 | 10.51
|  | 506 | 10.5
|  | 505 | 10.51
|  | 504 | 10.52
|  | 503 | 10.53
|  | 502 | 10.55
|  | 501 | 10.55
|  | 500 | 10.57
|  | 499 | 10.59
|  | 498 | 10.61
|  | 497 | 10.63
|  | 496 | 10.65
|  | 495 | 10.67
|  | 494 | 10.69
|  | 493 | 10.72
|  | 492 | 10.75
|  | 491 | 10.78
|  | 490 | 10.81
|  | 489 | 10.84
|  | 488 | 10.87
|  | 487 | 10.91
|  | 486 | 10.96
|  | 485 | 11.01
|  | 484 | 11.04
|  | 483 | 11.08
|  | 482 | 11.13
|  | 481 | 11.18
|  | 480 | 11.24
|  | 479 | 11.28
|  | 478 | 11.33
|  | 477 | 11.37
|  | 476 | 11.42
|  | 475 | 11.47
|  | 474 | 11.52
|  | 473 | 11.56
|  | 472 | 11.6
|  | 471 | 11.63
|  | 470 | 11.67
|  | 469 | 11.71
|  | 468 | 11.74
|  | 467 | 11.76
|  | 466 | 11.77
|  | 465 | 11.77
|  | 464 | 11.77
|  | 463 | 11.76
|  | 462 | 11.74
|  | 461 | 11.7
|  | 460 | 11.66
|  | 459 | 11.6
|  | 458 | 11.53
|  | 457 | 11.45
|  | 456 | 11.37
|  | 455 | 11.27
|  | 454 | 11.16
|  | 453 | 11.04
|  | 452 | 10.92
|  | 451 | 10.8
|  | 450 | 10.67
|  | 449 | 10.54
|  | 448 | 10.41
|  | 447 | 10.28
|  | 446 | 10.16
|  | 445 | 10.06
|  | 444 | 9.97
|  | 443 | 9.89
|  | 442 | 9.84
|  | 441 | 9.79
|  | 440 | 9.77
|  | 439 | 9.77
|  | 438 | 9.78
|  | 437 | 9.8
|  | 436 | 9.82
|  | 435 | 9.84
|  | 434 | 9.86
|  | 433 | 9.87
|  | 432 | 9.87
|  | 431 | 9.86
|  | 430 | 9.83
|  | 429 | 9.78
|  | 428 | 9.73
|  | 427 | 9.67
|  | 426 | 9.59
|  | 425 | 9.52
|  | 424 | 9.43
|  | 423 | 9.34
|  | 422 | 9.25
|  | 421 | 9.18
|  | 420 | 9.1
|  | 419 | 9.02
|  | 418 | 8.95
|  | 417 | 8.88
|  | 416 | 8.82
|  | 415 | 8.78
|  | 414 | 8.75
|  | 413 | 8.73
|  | 412 | 8.71
|  | 411 | 8.7
|  | 410 | 8.7
|  | 409 | 8.71
|  | 408 | 8.71
|  | 407 | 8.72
|  | 406 | 8.71
|  | 405 | 8.69
|  | 404 | 8.66
|  | 403 | 8.62
|  | 402 | 8.55
|  | 401 | 8.45
|  | 400 | 8.34
|  | 399 | 8.19
|  | 398 | 8.02
|  | 397 | 7.83
|  | 396 | 7.61
|  | 395 | 7.37
|  | 394 | 7.12
|  | 393 | 6.84
|  | 392 | 6.54
|  | 391 | 6.22
|  | 390 | 5.88
|  | 389 | 5.51
|  | 388 | 5.13
|  | 387 | 4.73
|  | 386 | 4.34
|  | 385 | 3.96
|  | 384 | 3.59
|  | 383 | 3.23
|  | 382 | 2.91
|  | 381 | 2.62
|  | 380 | 2.38
|  | 379 | 2.21
|  | 378 | 2.1
|  | 377 | 2.06
|  | 376 | 2.09
|  | 375 | 2.16
|  | 374 | 2.26
|  | 373 | 2.34
|  | 372 | 2.4
|  | 371 | 2.4
|  | 370 | 2.37
|  | 369 | 2.28
|  | 368 | 2.16
|  | 367 | 2.02
|  | 366 | 1.87
|  | 365 | 1.71
|  | 364 | 1.55
|  | 363 | 1.4
|  | 362 | 1.24
|  | 361 | 1.1
|  | 360 | 0.96
|  | 359 | 0.84
|  | 358 | 0.72
|  | 357 | 0.61
|  | 356 | 0.52
|  | 355 | 0.43
|  | 354 | 0.36
|  | 353 | 0.29
|  | 352 | 0.24
|  | 351 | 0.19
|  | 350 | 0.12