## %Transmission
NE2R04B Transmission
|  | Wavelength (nm) | % Transmission
|  | 200 | 0.01361581
|  | 201 | 0.01381175
|  | 202 | 0.01354915
|  | 203 | 0.01349865
Product Raw Data |  | 204 | 0.01333705
Unmounted Ø2" Absorptive ND Filter, Optical Density: 0.4 |  | 205 | 0.01332998
|  | 206 | 0.01321888
Item # | NE2R04B | 207 | 0.01309768
DISCLAIMER: The data presented here are typical. Slight variations in performance data will occur from lot to lot. Please contact Technical Support with any questions regarding the use or reliability of this data. |  | 208 | 0.01304516
|  | 209 | 0.01286336
|  | 210 | 0.01265833
|  | 211 | 0.01254521
|  | 212 | 0.01253612
|  | 213 | 0.01258965
This data may be used in publications. However, please cite Thorlabs as the source. |  | 214 | 0.01247451
|  | 215 | 0.01231089
|  | 216 | 0.01213717
Additional Information: |  | 217 | 0.01199981
|  | 218 | 0.01200284
|  | 219 | 0.01205536
|  | 220 | 0.01209677
|  | 221 | 0.01182912
|  | 222 | 0.01182811
|  | 223 | 0.01173216
|  | 224 | 0.01168469
|  | 225 | 0.01171398
|  | 226 | 0.01163015
|  | 227 | 0.01154228
|  | 228 | 0.01147461
|  | 229 | 0.01141805
|  | 230 | 0.0112716
|  | 231 | 0.01126756
|  | 232 | 0.0112312
|  | 233 | 0.01109687
|  | 234 | 0.01104738
|  | 235 | 0.011009
|  | 236 | 0.01104031
|  | 237 | 0.01101001
|  | 238 | 0.01103425
|  | 239 | 0.01085043
|  | 240 | 0.01069085
|  | 241 | 0.01073024
|  | 242 | 0.01070802
|  | 243 | 0.01061409
|  | 244 | 0.01078074
|  | 245 | 0.01052824
|  | 246 | 0.01051208
|  | 247 | 0.0103929
|  | 248 | 0.0104131
|  | 249 | 0.01049188
|  | 250 | 0.01036866
|  | 251 | 0.01031008
|  | 252 | 0.01022322
|  | 253 | 0.01015454
|  | 254 | 0.01025554
|  | 255 | 0.01019191
|  | 256 | 0.0101808
|  | 257 | 0.01008586
|  | 258 | 0.0099586
|  | 259 | 0.01003132
|  | 260 | 0.00998991
|  | 261 | 0.01006263
|  | 262 | 0.01004445
|  | 263 | 0.0099081
|  | 264 | 0.00984144
|  | 265 | 0.00979498
|  | 266 | 0.00984851
|  | 267 | 0.00978993
|  | 268 | 0.00977276
|  | 269 | 0.00965762
|  | 270 | 0.00972428
|  | 271 | 0.00956975
|  | 272 | 0.00956975
|  | 273 | 0.00961116
|  | 274 | 0.00952632
|  | 275 | 0.00955157
|  | 276 | 0.009393
|  | 277 | 0.0092516
|  | 278 | 0.00934553
|  | 279 | 0.00933038
|  | 280 | 0.00925968
|  | 281 | 0.00914858
|  | 282 | 0.00912333
|  | 283 | 0.00919706
|  | 284 | 0.00919908
|  | 285 | 0.00933038
|  | 286 | 0.00915565
|  | 287 | 0.00902031
|  | 288 | 0.00903344
|  | 289 | 0.0089486
|  | 290 | 0.00899809
|  | 291 | 0.00914353
|  | 292 | 0.00901627
|  | 293 | 0.00886477
|  | 294 | 0.00882942
|  | 295 | 0.00888901
|  | 296 | 0.00877589
|  | 297 | 0.00891931
|  | 298 | 0.00884659
|  | 299 | 0.00871024
|  | 300 | 0.00876579
|  | 301 | 0.00876276
|  | 302 | 0.00866681
|  | 303 | 0.00867691
|  | 304 | 0.00863348
|  | 305 | 0.00857187
|  | 306 | 0.0086052
|  | 307 | 0.00855571
|  | 308 | 0.00856884
|  | 309 | 0.00857288
|  | 310 | 0.00852642
|  | 311 | 0.00854359
|  | 312 | 0.0084638
|  | 313 | 0.00843552
|  | 314 | 0.00839714
|  | 315 | 0.0085143
|  | 316 | 0.00855268
|  | 317 | 0.00871226
|  | 318 | 0.00902435
|  | 319 | 0.00893446
|  | 320 | 0.0101404
|  | 321 | 0.01210081
|  | 322 | 0.01563581
|  | 323 | 0.02078277
|  | 324 | 0.02889408
|  | 325 | 0.04144333
|  | 326 | 0.0590143
|  | 327 | 0.08539247
|  | 328 | 0.12124949
|  | 329 | 0.16886392
|  | 330 | 0.23234242
|  | 331 | 0.31390295
|  | 332 | 0.41521605
|  | 333 | 0.53911679
|  | 334 | 0.68925531
|  | 335 | 0.8638126
|  | 336 | 1.07627216
|  | 337 | 1.32797123
|  | 338 | 1.61457994
|  | 339 | 1.94998276
|  | 340 | 2.31716624
|  | 341 | 2.70984717
|  | 342 | 3.14595305
|  | 343 | 3.60876232
|  | 344 | 4.12178778
|  | 345 | 4.67085206
|  | 346 | 5.26762874
|  | 347 | 5.84914836
|  | 348 | 6.50121042
|  | 349 | 7.18378862
|  | 350 | 7.91470643
|  | 351 | 8.67129844
|  | 352 | 9.42332727
|  | 353 | 10.10877589
|  | 354 | 10.87585271
|  | 355 | 11.64028636
|  | 356 | 12.47125679
|  | 357 | 13.30648538
|  | 358 | 14.1293344
|  | 359 | 14.8248002
|  | 360 | 15.65083375
|  | 361 | 16.41663797
|  | 362 | 17.25112219
|  | 363 | 18.03154818
|  | 364 | 18.76811492
|  | 365 | 19.35449466
|  | 366 | 20.04347121
|  | 367 | 20.58650983
|  | 368 | 21.1413503
|  | 369 | 21.62075892
|  | 370 | 21.90825239
|  | 371 | 21.95700509
|  | 372 | 21.92654046
|  | 373 | 21.72082669
|  | 374 | 21.49852973
|  | 375 | 21.2611666
|  | 376 | 21.04373481
|  | 377 | 20.89494868
|  | 378 | 21.1731855
|  | 379 | 21.61221634
|  | 380 | 22.24339564
|  | 381 | 22.91157831
|  | 382 | 23.80702108
|  | 383 | 24.69355161
|  | 384 | 25.78808962
|  | 385 | 26.82084997
|  | 386 | 27.72651798
|  | 387 | 28.40516324
|  | 388 | 29.28361579
|  | 389 | 30.02993105
|  | 390 | 30.82370015
|  | 391 | 31.53339988
|  | 392 | 32.12019978
|  | 393 | 32.42138279
|  | 394 | 32.93592931
|  | 395 | 33.40287554
|  | 396 | 33.93687264
|  | 397 | 34.35683569
|  | 398 | 34.64955288
|  | 399 | 34.69544425
|  | 400 | 34.95726857
|  | 401 | 35.07821708
|  | 402 | 35.32771738
|  | 403 | 35.60452808
|  | 404 | 35.72479383
|  | 405 | 35.48435727
|  | 406 | 35.49107276
|  | 407 | 35.55247167
|  | 408 | 35.72030337
|  | 409 | 35.76289406
|  | 410 | 35.70631184
|  | 411 | 35.51254233
|  | 412 | 35.54217573
|  | 413 | 35.61016287
|  | 414 | 35.71369393
|  | 415 | 35.90327093
|  | 416 | 35.9198117
|  | 417 | 35.81462727
|  | 418 | 35.9012782
|  | 419 | 36.11082593
|  | 420 | 36.29587005
|  | 421 | 36.53114248
|  | 422 | 36.57864783
|  | 423 | 36.50635203
|  | 424 | 36.61127285
|  | 425 | 36.81111448
|  | 426 | 37.00048544
|  | 427 | 37.224762
|  | 428 | 37.27022715
|  | 429 | 37.18353582
|  | 430 | 37.21720821
|  | 431 | 37.28161288
|  | 432 | 37.37474902
|  | 433 | 37.42693471
|  | 434 | 37.35659124
|  | 435 | 37.22503571
|  | 436 | 37.15550832
|  | 437 | 37.1502341
|  | 438 | 37.19129464
|  | 439 | 37.3347409
|  | 440 | 37.3146318
|  | 441 | 37.15932309
|  | 442 | 37.17586992
|  | 443 | 37.34337135
|  | 444 | 37.51122931
|  | 445 | 37.74048012
|  | 446 | 37.82113266
|  | 447 | 37.85014996
|  | 448 | 38.02650101
|  | 449 | 38.209108
|  | 450 | 38.46708725
|  | 451 | 38.78292738
|  | 452 | 38.89725736
|  | 453 | 38.86972577
|  | 454 | 39.03025012
|  | 455 | 39.16247528
|  | 456 | 39.36433287
|  | 457 | 39.58040318
|  | 458 | 39.62233737
|  | 459 | 39.5391972
|  | 460 | 39.5435705
|  | 461 | 39.59883568
|  | 462 | 39.79997718
|  | 463 | 39.98446883
|  | 464 | 39.86949144
|  | 465 | 39.67267577
|  | 466 | 39.69502303
|  | 467 | 39.63125062
|  | 468 | 39.75095683
|  | 469 | 39.914594
|  | 470 | 39.72987914
|  | 471 | 39.46085756
|  | 472 | 39.42130394
|  | 473 | 39.38343904
|  | 474 | 39.4657298
|  | 475 | 39.57406846
|  | 476 | 39.41368854
|  | 477 | 39.15431751
|  | 478 | 39.10490225
|  | 479 | 39.04296299
|  | 480 | 39.0976656
|  | 481 | 39.18009675
|  | 482 | 38.99423756
|  | 483 | 38.7601034
|  | 484 | 38.71288994
|  | 485 | 38.64860243
|  | 486 | 38.70687842
|  | 487 | 38.75260718
|  | 488 | 38.6068157
|  | 489 | 38.43855475
|  | 490 | 38.40647513
|  | 491 | 38.35861426
|  | 492 | 38.40650745
|  | 493 | 38.47030309
|  | 494 | 38.32500348
|  | 495 | 38.16583051
|  | 496 | 38.1452457
|  | 497 | 38.15736368
|  | 498 | 38.235368
|  | 499 | 38.25887878
|  | 500 | 38.13576786
|  | 501 | 37.98628483
|  | 502 | 37.97527179
|  | 503 | 38.00169642
|  | 504 | 38.08723938
|  | 505 | 38.18816363
|  | 506 | 38.07129653
|  | 507 | 37.94158223
|  | 508 | 37.94829267
|  | 509 | 37.96124491
|  | 510 | 38.06070365
|  | 511 | 38.16992707
|  | 512 | 38.07993708
|  | 513 | 38.01780693
|  | 514 | 38.05369223
|  | 515 | 38.09336301
|  | 516 | 38.24941811
|  | 517 | 38.37058983
|  | 518 | 38.29840614
|  | 519 | 38.24058364
|  | 520 | 38.25387423
|  | 521 | 38.33724771
|  | 522 | 38.50307961
|  | 523 | 38.61235757
|  | 524 | 38.55844478
|  | 525 | 38.53503399
|  | 526 | 38.58972953
|  | 527 | 38.65890847
|  | 528 | 38.81887732
|  | 529 | 38.9698602
|  | 530 | 38.92221648
|  | 531 | 38.88732401
|  | 532 | 38.95902795
|  | 533 | 39.0341871
|  | 534 | 39.15524671
|  | 535 | 39.30325312
|  | 536 | 39.27364901
|  | 537 | 39.27246731
|  | 538 | 39.34305823
|  | 539 | 39.40078781
|  | 540 | 39.6142806
|  | 541 | 39.67429278
|  | 542 | 39.53302711
|  | 543 | 39.51708426
|  | 544 | 39.5304607
|  | 545 | 39.67631177
|  | 546 | 39.80925807
|  | 547 | 39.86431014
|  | 548 | 39.69726927
|  | 549 | 39.63022648
|  | 550 | 39.63277673
|  | 551 | 39.70372317
|  | 552 | 39.80187598
|  | 553 | 39.65875292
|  | 554 | 39.55896492
|  | 555 | 39.51004961
|  | 556 | 39.52059098
|  | 557 | 39.58227976
|  | 558 | 39.52983046
|  | 559 | 39.57440479
|  | 560 | 39.38898596
|  | 561 | 39.41344917
|  | 562 | 39.27052912
|  | 563 | 39.16982909
|  | 564 | 39.15900088
|  | 565 | 39.14205813
|  | 566 | 39.19055328
|  | 567 | 39.05462849
|  | 568 | 38.84925307
|  | 569 | 38.75581393
|  | 570 | 38.6430343
|  | 571 | 38.65875798
|  | 572 | 38.73909742
|  | 573 | 38.53672473
|  | 574 | 38.36746085
|  | 575 | 38.32452777
|  | 576 | 38.18106737
|  | 577 | 38.23624468
|  | 578 | 38.2689909
|  | 579 | 38.13206116
|  | 580 | 37.91275986
|  | 581 | 37.88154379
|  | 582 | 37.76403433
|  | 583 | 37.84738256
|  | 584 | 37.90709578
|  | 585 | 37.73937518
|  | 586 | 37.65334035
|  | 587 | 37.63180412
|  | 588 | 37.52865686
|  | 589 | 37.6528808
|  | 590 | 37.72655727
|  | 591 | 37.57652379
|  | 592 | 37.54102229
|  | 593 | 37.61080016
|  | 594 | 37.50098387
|  | 595 | 37.67795102
|  | 596 | 37.78786023
|  | 597 | 37.70667037
|  | 598 | 37.62975281
|  | 599 | 37.75361214
|  | 600 | 37.74423227
|  | 601 | 37.88330523
|  | 602 | 37.96073789
|  | 603 | 37.88929453
|  | 604 | 37.87136905
|  | 605 | 37.99716253
|  | 606 | 37.95237812
|  | 607 | 38.1357618
|  | 608 | 38.28823544
|  | 609 | 38.18959682
|  | 610 | 38.16861811
|  | 611 | 38.29288548
|  | 612 | 38.28736482
|  | 613 | 38.44811541
|  | 614 | 38.57951338
|  | 615 | 38.46677718
|  | 616 | 38.47516018
|  | 617 | 38.54905077
|  | 618 | 38.57618139
|  | 619 | 38.72715215
|  | 620 | 38.84251031
|  | 621 | 38.67773386
|  | 622 | 38.71766623
|  | 623 | 38.77161841
|  | 624 | 38.73670574
|  | 625 | 38.91173066
|  | 626 | 39.067204
|  | 627 | 38.80685832
|  | 628 | 38.8186632
|  | 629 | 38.85602512
|  | 630 | 38.90892488
|  | 631 | 38.96135297
|  | 632 | 39.06008956
|  | 633 | 38.80305466
|  | 634 | 38.8043414
|  | 635 | 38.83876927
|  | 636 | 38.8070179
|  | 637 | 38.88654126
|  | 638 | 39.02526678
|  | 639 | 38.83685835
|  | 640 | 38.76801877
|  | 641 | 38.767739
|  | 642 | 38.82573724
|  | 643 | 38.88733916
|  | 644 | 38.87177708
|  | 645 | 38.78422523
|  | 646 | 38.78197798
|  | 647 | 38.85207299
|  | 648 | 38.85786433
|  | 649 | 38.94147314
|  | 650 | 39.10019666
|  | 651 | 38.95265788
|  | 652 | 38.97020764
|  | 653 | 38.97875931
|  | 654 | 38.98977235
|  | 655 | 39.24813237
|  | 656 | 39.43115144
|  | 657 | 39.1940398
|  | 658 | 39.23479128
|  | 659 | 39.39510757
|  | 660 | 39.43209478
|  | 661 | 39.66959123
|  | 662 | 39.79007514
|  | 663 | 39.71374843
|  | 664 | 39.72067198
|  | 665 | 40.02020869
|  | 666 | 40.03848969
|  | 667 | 40.31589225
|  | 668 | 40.61461187
|  | 669 | 40.58141014
|  | 670 | 40.63507144
|  | 671 | 40.87212753
|  | 672 | 41.09728683
|  | 673 | 41.39988384
|  | 674 | 41.46751546
|  | 675 | 41.52048087
|  | 676 | 41.60521179
|  | 677 | 41.96856636
|  | 678 | 42.02074397
|  | 679 | 42.51555711
|  | 680 | 42.69700664
|  | 681 | 42.77661282
|  | 682 | 42.96989854
|  | 683 | 43.31805968
|  | 684 | 43.42605494
|  | 685 | 43.81239408
|  | 686 | 43.89641295
|  | 687 | 44.07089348
|  | 688 | 44.14710909
|  | 689 | 44.65864379
|  | 690 | 44.64035774
|  | 691 | 44.7457775
|  | 692 | 45.06334776
|  | 693 | 45.39780219
|  | 694 | 45.42794968
|  | 695 | 45.651697
|  | 696 | 45.69212427
|  | 697 | 46.05389011
|  | 698 | 46.14493757
|  | 699 | 46.25409433
|  | 700 | 46.20853727
|  | 701 | 46.46218463
|  | 702 | 46.46229977
|  | 703 | 46.74443418
|  | 704 | 46.9760797
|  | 705 | 46.89505649
|  | 706 | 46.89213557
|  | 707 | 46.94070243
|  | 708 | 46.92153465
|  | 709 | 47.30985541
|  | 710 | 47.55252811
|  | 711 | 47.27215009
|  | 712 | 47.36654974
|  | 713 | 47.53641558
|  | 714 | 47.57267862
|  | 715 | 47.81694409
|  | 716 | 47.8077137
|  | 717 | 47.76706524
|  | 718 | 47.68459975
|  | 719 | 47.77993365
|  | 720 | 47.70951948
|  | 721 | 47.99793003
|  | 722 | 48.02836739
|  | 723 | 47.78660773
|  | 724 | 47.85170324
|  | 725 | 47.9157332
|  | 726 | 47.90447877
|  | 727 | 48.0053202
|  | 728 | 48.06041368
|  | 729 | 47.86363437
|  | 730 | 47.92690077
|  | 731 | 47.90828243
|  | 732 | 47.85354952
|  | 733 | 48.01835021
|  | 734 | 48.17441339
|  | 735 | 47.87690678
|  | 736 | 47.86730875
|  | 737 | 47.99493841
|  | 738 | 47.88813596
|  | 739 | 48.02771897
|  | 740 | 48.16917048
|  | 741 | 47.81154766
|  | 742 | 47.85634217
|  | 743 | 47.88791982
|  | 744 | 47.8723739
|  | 745 | 47.92567463
|  | 746 | 48.1094512
|  | 747 | 47.72247071
|  | 748 | 47.6653744
|  | 749 | 47.64237165
|  | 750 | 47.89961
|  | 751 | 47.89952
|  | 752 | 47.90142
|  | 753 | 47.91011
|  | 754 | 47.89864
|  | 755 | 47.88219
|  | 756 | 47.87564
|  | 757 | 47.86688
|  | 758 | 47.8578
|  | 759 | 47.85376
|  | 760 | 47.8373
|  | 761 | 47.81714
|  | 762 | 47.80275
|  | 763 | 47.78686
|  | 764 | 47.77438
|  | 765 | 47.76469
|  | 766 | 47.742
|  | 767 | 47.70996
|  | 768 | 47.68664
|  | 769 | 47.66268
|  | 770 | 47.6388
|  | 771 | 47.62085
|  | 772 | 47.59138
|  | 773 | 47.55293
|  | 774 | 47.5255
|  | 775 | 47.49944
|  | 776 | 47.47438
|  | 777 | 47.45122
|  | 778 | 47.41845
|  | 779 | 47.37395
|  | 780 | 47.34091
|  | 781 | 47.31269
|  | 782 | 47.28767783
|  | 783 | 47.26052
|  | 784 | 47.22395
|  | 785 | 47.17621
|  | 786 | 47.13632529
|  | 787 | 47.10395
|  | 788 | 47.07325
|  | 789 | 47.04254
|  | 790 | 47.00403
|  | 791 | 46.95866
|  | 792 | 46.92312
|  | 793 | 46.88359
|  | 794 | 46.85129
|  | 795 | 46.81902
|  | 796 | 46.7753
|  | 797 | 46.72606
|  | 798 | 46.68561
|  | 799 | 46.64814
|  | 800 | 46.61655
|  | 801 | 46.58377
|  | 802 | 46.54055
|  | 803 | 46.49135
|  | 804 | 46.44734
|  | 805 | 46.40832
|  | 806 | 46.37288
|  | 807 | 46.33373
|  | 808 | 46.28885752
|  | 809 | 46.2394
|  | 810 | 46.19862
|  | 811 | 46.15734
|  | 812 | 46.11479
|  | 813 | 46.06932
|  | 814 | 46.02304
|  | 815 | 45.98188
|  | 816 | 45.94377
|  | 817 | 45.90129
|  | 818 | 45.8597
|  | 819 | 45.81477
|  | 820 | 45.76637
|  | 821 | 45.72075
|  | 822 | 45.68155
|  | 823 | 45.63653
|  | 824 | 45.58577
|  | 825 | 45.54247
|  | 826 | 45.49302
|  | 827 | 45.44648
|  | 828 | 45.40892
|  | 829 | 45.36763
|  | 830 | 45.32275
|  | 831 | 45.2795
|  | 832 | 45.23118
|  | 833 | 45.18816
|  | 834 | 45.15049
|  | 835 | 45.10595
|  | 836 | 45.05969
|  | 837 | 45.01602
|  | 838 | 44.96924
|  | 839 | 44.92669
|  | 840 | 44.88524
|  | 841 | 44.83872
|  | 842 | 44.79314
|  | 843 | 44.75163
|  | 844 | 44.70604
|  | 845 | 44.6633
|  | 846 | 44.6239
|  | 847 | 44.57626
|  | 848 | 44.52361
|  | 849 | 44.47999
|  | 850 | 44.43653671
|  | 851 | 44.39739
|  | 852 | 44.35966
|  | 853 | 44.31089
|  | 854 | 44.26085
|  | 855 | 44.21935
|  | 856 | 44.18487
|  | 857 | 44.14744
|  | 858 | 44.10707
|  | 859 | 44.05975
|  | 860 | 44.01186
|  | 861 | 43.95996
|  | 862 | 43.89513
|  | 863 | 43.83809
|  | 864 | 43.77103
|  | 865 | 43.69706
|  | 866 | 43.6155
|  | 867 | 43.5282
|  | 868 | 43.44771
|  | 869 | 43.37852
|  | 870 | 43.32762
|  | 871 | 43.27015
|  | 872 | 43.17432
|  | 873 | 43.05277
|  | 874 | 42.93369
|  | 875 | 42.84703
|  | 876 | 42.79336
|  | 877 | 42.7377
|  | 878 | 42.66971
|  | 879 | 42.60182
|  | 880 | 42.5385
|  | 881 | 42.44101
|  | 882 | 42.32648
|  | 883 | 42.2234
|  | 884 | 42.11623
|  | 885 | 42.01189
|  | 886 | 41.93369
|  | 887 | 41.8835
|  | 888 | 41.83616
|  | 889 | 41.76391
|  | 890 | 41.66137
|  | 891 | 41.55381
|  | 892 | 41.44494
|  | 893 | 41.36972
|  | 894 | 41.33947
|  | 895 | 41.30515
|  | 896 | 41.25941
|  | 897 | 41.20261
|  | 898 | 41.15929
|  | 899 | 41.13753
|  | 900 | 41.08858
|  | 901 | 41.01064
|  | 902 | 40.92838
|  | 903 | 40.85711
|  | 904 | 40.80733
|  | 905 | 40.7794
|  | 906 | 40.76584
|  | 907 | 40.73101
|  | 908 | 40.64162
|  | 909 | 40.55617
|  | 910 | 40.52657
|  | 911 | 40.51162
|  | 912 | 40.46442
|  | 913 | 40.40662
|  | 914 | 40.37335
|  | 915 | 40.36483
|  | 916 | 40.36647
|  | 917 | 40.34335213
|  | 918 | 40.27971
|  | 919 | 40.19723
|  | 920 | 40.09511
|  | 921 | 40.01882
|  | 922 | 39.99251
|  | 923 | 39.98682
|  | 924 | 39.98191
|  | 925 | 39.94713
|  | 926 | 39.85664
|  | 927 | 39.77111
|  | 928 | 39.73968
|  | 929 | 39.70662
|  | 930 | 39.62326
|  | 931 | 39.55631
|  | 932 | 39.55655
|  | 933 | 39.54266
|  | 934 | 39.49395
|  | 935 | 39.45757
|  | 936 | 39.42293
|  | 937 | 39.40553
|  | 938 | 39.39953
|  | 939 | 39.36149
|  | 940 | 39.30692
|  | 941 | 39.25351
|  | 942 | 39.19647
|  | 943 | 39.13844
|  | 944 | 39.0912
|  | 945 | 39.07538
|  | 946 | 39.02575
|  | 947 | 38.96449
|  | 948 | 38.94429
|  | 949 | 38.94272
|  | 950 | 38.90838
|  | 951 | 38.83381
|  | 952 | 38.80876
|  | 953 | 38.81619
|  | 954 | 38.78531
|  | 955 | 38.7139
|  | 956 | 38.64037
|  | 957 | 38.58907
|  | 958 | 38.59392608
|  | 959 | 38.57033
|  | 960 | 38.49453
|  | 961 | 38.44538
|  | 962 | 38.43551
|  | 963 | 38.43087
|  | 964 | 38.37783
|  | 965 | 38.33317
|  | 966 | 38.32498
|  | 967 | 38.27481
|  | 968 | 38.23069
|  | 969 | 38.2192
|  | 970 | 38.17625
|  | 971 | 38.11797
|  | 972 | 38.08987
|  | 973 | 38.08354
|  | 974 | 38.0127
|  | 975 | 37.97204
|  | 976 | 37.96235
|  | 977 | 37.94785
|  | 978 | 37.92654
|  | 979 | 37.85962
|  | 980 | 37.77191536
|  | 981 | 37.70069
|  | 982 | 37.71561
|  | 983 | 37.73591
|  | 984 | 37.70846
|  | 985 | 37.65296
|  | 986 | 37.64359
|  | 987 | 37.6328
|  | 988 | 37.59835
|  | 989 | 37.55488
|  | 990 | 37.51434
|  | 991 | 37.48879
|  | 992 | 37.46185
|  | 993 | 37.46327
|  | 994 | 37.47275
|  | 995 | 37.42864
|  | 996 | 37.35599
|  | 997 | 37.30018
|  | 998 | 37.27296
|  | 999 | 37.27102
|  | 1000 | 37.26735
|  | 1001 | 37.19049
|  | 1002 | 37.1412
|  | 1003 | 37.14102
|  | 1004 | 37.14834
|  | 1005 | 37.12489
|  | 1006 | 37.11206
|  | 1007 | 37.08139
|  | 1008 | 37.04349
|  | 1009 | 37.00693
|  | 1010 | 36.99478
|  | 1011 | 37.00717568
|  | 1012 | 37.03136
|  | 1013 | 37.04445
|  | 1014 | 36.99514
|  | 1015 | 36.95475
|  | 1016 | 36.90844
|  | 1017 | 36.87843
|  | 1018 | 36.8631
|  | 1019 | 36.8489
|  | 1020 | 36.85025
|  | 1021 | 36.83307
|  | 1022 | 36.77194
|  | 1023 | 36.69863
|  | 1024 | 36.70308
|  | 1025 | 36.68019
|  | 1026 | 36.63511
|  | 1027 | 36.59053
|  | 1028 | 36.56899
|  | 1029 | 36.59846
|  | 1030 | 36.59153
|  | 1031 | 36.58193
|  | 1032 | 36.5616
|  | 1033 | 36.54631
|  | 1034 | 36.50126
|  | 1035 | 36.49247
|  | 1036 | 36.49307
|  | 1037 | 36.48634
|  | 1038 | 36.48525
|  | 1039 | 36.44675
|  | 1040 | 36.36684
|  | 1041 | 36.31686
|  | 1042 | 36.32992
|  | 1043 | 36.33212
|  | 1044 | 36.28581
|  | 1045 | 36.24659
|  | 1046 | 36.21545
|  | 1047 | 36.19716
|  | 1048 | 36.22891
|  | 1049 | 36.23685
|  | 1050 | 36.19182
|  | 1051 | 36.15964
|  | 1052 | 36.14241
|  | 1053 | 36.13036
|  | 1054 | 36.12
|  | 1055 | 36.11886
|  | 1056 | 36.09843
|  | 1057 | 36.0607
|  | 1058 | 36.02975
|  | 1059 | 36.03134
|  | 1060 | 36.03564
|  | 1061 | 35.99279
|  | 1062 | 35.98898
|  | 1063 | 35.98373
|  | 1064 | 35.9977
|  | 1065 | 36.0274
|  | 1066 | 36.03953
|  | 1067 | 36.00542
|  | 1068 | 35.96108
|  | 1069 | 35.92266
|  | 1070 | 35.85793
|  | 1071 | 35.82677
|  | 1072 | 35.89025
|  | 1073 | 35.94728
|  | 1074 | 35.94766
|  | 1075 | 35.93566
|  | 1076 | 35.90505
|  | 1077 | 35.85871
|  | 1078 | 35.83854
|  | 1079 | 35.86785
|  | 1080 | 35.88477
|  | 1081 | 35.87744
|  | 1082 | 35.87607
|  | 1083 | 35.8831
|  | 1084 | 35.84467
|  | 1085 | 35.82361
|  | 1086 | 35.86589
|  | 1087 | 35.91223
|  | 1088 | 35.92107
|  | 1089 | 35.94228
|  | 1090 | 35.96225
|  | 1091 | 35.95106312
|  | 1092 | 35.92165
|  | 1093 | 35.89157
|  | 1094 | 35.86958
|  | 1095 | 35.85412
|  | 1096 | 35.83443
|  | 1097 | 35.82934
|  | 1098 | 35.83557
|  | 1099 | 35.82409
|  | 1100 | 35.78413
|  | 1101 | 35.76761
|  | 1102 | 35.82853
|  | 1103 | 35.88217
|  | 1104 | 35.88745
|  | 1105 | 35.87594
|  | 1106 | 35.86238
|  | 1107 | 35.84981
|  | 1108 | 35.83028
|  | 1109 | 35.8189
|  | 1110 | 35.79256
|  | 1111 | 35.73503
|  | 1112 | 35.70804
|  | 1113 | 35.7058
|  | 1114 | 35.69881
|  | 1115 | 35.70502
|  | 1116 | 35.75679
|  | 1117 | 35.79398
|  | 1118 | 35.78561
|  | 1119 | 35.77264
|  | 1120 | 35.76653
|  | 1121 | 35.777
|  | 1122 | 35.8006
|  | 1123 | 35.83673
|  | 1124 | 35.86875
|  | 1125 | 35.88884
|  | 1126 | 35.87034
|  | 1127 | 35.90419
|  | 1128 | 35.94304
|  | 1129 | 35.9843
|  | 1130 | 36.00968
|  | 1131 | 35.9997
|  | 1132 | 35.96346
|  | 1133 | 35.93921
|  | 1134 | 35.90435
|  | 1135 | 35.93207
|  | 1136 | 35.93699
|  | 1137 | 35.93638
|  | 1138 | 35.95332
|  | 1139 | 35.98494
|  | 1140 | 36.04172
|  | 1141 | 36.07333
|  | 1142 | 36.08892
|  | 1143 | 36.08722
|  | 1144 | 36.03381
|  | 1145 | 35.99229
|  | 1146 | 35.9852
|  | 1147 | 36.0293
|  | 1148 | 36.05717
|  | 1149 | 36.10598
|  | 1150 | 36.14157
|  | 1151 | 36.17611
|  | 1152 | 36.20923
|  | 1153 | 36.18995
|  | 1154 | 36.16205212
|  | 1155 | 36.13943
|  | 1156 | 36.13499
|  | 1157 | 36.12768
|  | 1158 | 36.10584
|  | 1159 | 36.04875
|  | 1160 | 36.05084
|  | 1161 | 36.05845
|  | 1162 | 36.08816
|  | 1163 | 36.1456
|  | 1164 | 36.25946
|  | 1165 | 36.34044
|  | 1166 | 36.38657
|  | 1167 | 36.3672
|  | 1168 | 36.35968
|  | 1169 | 36.37459
|  | 1170 | 36.37598
|  | 1171 | 36.37176
|  | 1172 | 36.3787
|  | 1173 | 36.41168
|  | 1174 | 36.45948
|  | 1175 | 36.49181
|  | 1176 | 36.50969
|  | 1177 | 36.54567
|  | 1178 | 36.60342
|  | 1179 | 36.60929
|  | 1180 | 36.62795
|  | 1181 | 36.64128
|  | 1182 | 36.66458
|  | 1183 | 36.70298
|  | 1184 | 36.74096
|  | 1185 | 36.80987
|  | 1186 | 36.89597
|  | 1187 | 36.9967
|  | 1188 | 37.1228
|  | 1189 | 37.27428
|  | 1190 | 37.40113
|  | 1191 | 37.44523
|  | 1192 | 37.43622
|  | 1193 | 37.42349
|  | 1194 | 37.41049
|  | 1195 | 37.41127
|  | 1196 | 37.4091
|  | 1197 | 37.41469
|  | 1198 | 37.45841
|  | 1199 | 37.49307
|  | 1200 | 37.51767
|  | 1201 | 37.53083
|  | 1202 | 37.5716
|  | 1203 | 37.62779
|  | 1204 | 37.69329
|  | 1205 | 37.78482
|  | 1206 | 37.88236
|  | 1207 | 37.98091
|  | 1208 | 38.09153
|  | 1209 | 38.15782
|  | 1210 | 38.16407
|  | 1211 | 38.15743
|  | 1212 | 38.14865
|  | 1213 | 38.12986
|  | 1214 | 38.10968
|  | 1215 | 38.08157
|  | 1216 | 38.04776
|  | 1217 | 38.02789
|  | 1218 | 38.01858
|  | 1219 | 38.02640708
|  | 1220 | 37.99774
|  | 1221 | 37.93286
|  | 1222 | 37.90215
|  | 1223 | 37.95064
|  | 1224 | 38.00506
|  | 1225 | 38.03193
|  | 1226 | 38.0317
|  | 1227 | 38.03742
|  | 1228 | 38.05900483
|  | 1229 | 38.08183
|  | 1230 | 38.06233
|  | 1231 | 38.04219
|  | 1232 | 38.03326
|  | 1233 | 38.0313
|  | 1234 | 38.03654
|  | 1235 | 38.06899
|  | 1236 | 38.08649
|  | 1237 | 38.0871
|  | 1238 | 38.09896
|  | 1239 | 38.13348
|  | 1240 | 38.17557
|  | 1241 | 38.23531
|  | 1242 | 38.31132
|  | 1243 | 38.39426
|  | 1244 | 38.47599
|  | 1245 | 38.54859
|  | 1246 | 38.60147
|  | 1247 | 38.65172
|  | 1248 | 38.69961
|  | 1249 | 38.73187
|  | 1250 | 38.74709
|  | 1251 | 38.74632
|  | 1252 | 38.76697
|  | 1253 | 38.78427
|  | 1254 | 38.77781
|  | 1255 | 38.7683
|  | 1256 | 38.76456
|  | 1257 | 38.79529
|  | 1258 | 38.87638
|  | 1259 | 38.98702
|  | 1260 | 39.11281
|  | 1261 | 39.2399
|  | 1262 | 39.3359
|  | 1263 | 39.38285
|  | 1264 | 39.41828
|  | 1265 | 39.46245
|  | 1266 | 39.48527
|  | 1267 | 39.4782
|  | 1268 | 39.47538
|  | 1269 | 39.47629
|  | 1270 | 39.47609
|  | 1271 | 39.48366
|  | 1272 | 39.49226
|  | 1273 | 39.50595
|  | 1274 | 39.52773
|  | 1275 | 39.55764
|  | 1276 | 39.60283
|  | 1277 | 39.65946
|  | 1278 | 39.72507
|  | 1279 | 39.77278
|  | 1280 | 39.81916
|  | 1281 | 39.85823
|  | 1282 | 39.89213
|  | 1283 | 39.96145
|  | 1284 | 40.07032
|  | 1285 | 40.18628
|  | 1286 | 40.29527
|  | 1287 | 40.40419
|  | 1288 | 40.5088
|  | 1289 | 40.59049
|  | 1290 | 40.64929
|  | 1291 | 40.68878
|  | 1292 | 40.70629
|  | 1293 | 40.68785
|  | 1294 | 40.68762
|  | 1295 | 40.74967
|  | 1296 | 40.8427
|  | 1297 | 40.95177
|  | 1298 | 41.06906
|  | 1299 | 41.19861
|  | 1300 | 41.31652
|  | 1301 | 41.38618
|  | 1302 | 41.42723
|  | 1303 | 41.46458
|  | 1304 | 41.51106
|  | 1305 | 41.56902
|  | 1306 | 41.63757
|  | 1307 | 41.70042
|  | 1308 | 41.73749
|  | 1309 | 41.74193
|  | 1310 | 41.75864
|  | 1311 | 41.80271
|  | 1312 | 41.85774
|  | 1313 | 41.93628
|  | 1314 | 42.02773
|  | 1315 | 42.08671
|  | 1316 | 42.12069
|  | 1317 | 42.1531
|  | 1318 | 42.18929
|  | 1319 | 42.21237
|  | 1320 | 42.2241
|  | 1321 | 42.2474
|  | 1322 | 42.28227
|  | 1323 | 42.32042
|  | 1324 | 42.37094
|  | 1325 | 42.45081
|  | 1326 | 42.54582
|  | 1327 | 42.63674
|  | 1328 | 42.70678
|  | 1329 | 42.72683
|  | 1330 | 42.72426
|  | 1331 | 42.70748
|  | 1332 | 42.70699
|  | 1333 | 42.74496
|  | 1334 | 42.799
|  | 1335 | 42.84882
|  | 1336 | 42.89538
|  | 1337 | 42.93798
|  | 1338 | 42.98046
|  | 1339 | 43.03455
|  | 1340 | 43.14348
|  | 1341 | 43.3421
|  | 1342 | 43.54127
|  | 1343 | 43.65739
|  | 1344 | 43.7024
|  | 1345 | 43.71149
|  | 1346 | 43.76461401
|  | 1347 | 43.87243
|  | 1348 | 44.0045
|  | 1349 | 44.10429
|  | 1350 | 44.19513
|  | 1351 | 44.25397
|  | 1352 | 44.23106
|  | 1353 | 44.19824
|  | 1354 | 44.24191
|  | 1355 | 44.43346
|  | 1356 | 44.63055
|  | 1357 | 44.69627
|  | 1358 | 44.60932
|  | 1359 | 44.41515
|  | 1360 | 44.28455
|  | 1361 | 44.43332
|  | 1362 | 44.67926
|  | 1363 | 44.82607
|  | 1364 | 44.96468
|  | 1365 | 45.10329
|  | 1366 | 45.09215
|  | 1367 | 45.06288
|  | 1368 | 45.10715
|  | 1369 | 45.12955
|  | 1370 | 45.20944
|  | 1371 | 45.41146
|  | 1372 | 45.52758
|  | 1373 | 45.47554
|  | 1374 | 45.41924
|  | 1375 | 45.56129
|  | 1376 | 45.83615027
|  | 1377 | 46.10953
|  | 1378 | 46.12975
|  | 1379 | 45.83253
|  | 1380 | 45.48024
|  | 1381 | 45.31798
|  | 1382 | 45.35646693
|  | 1383 | 45.50577
|  | 1384 | 45.71463
|  | 1385 | 45.85063
|  | 1386 | 45.87822
|  | 1387 | 45.85801
|  | 1388 | 46.00296
|  | 1389 | 46.21322
|  | 1390 | 46.34429
|  | 1391 | 46.59285
|  | 1392 | 46.8216
|  | 1393 | 46.6352
|  | 1394 | 46.38003
|  | 1395 | 46.51022
|  | 1396 | 46.76497
|  | 1397 | 46.68059
|  | 1398 | 46.56894
|  | 1399 | 46.62628
|  | 1400 | 46.95863
|  | 1401 | 47.3442
|  | 1402 | 47.34314
|  | 1403 | 47.10320739
|  | 1404 | 46.9993
|  | 1405 | 47.02733
|  | 1406 | 46.99981
|  | 1407 | 46.83803
|  | 1408 | 46.70912
|  | 1409 | 46.71491
|  | 1410 | 46.87756
|  | 1411 | 47.19315
|  | 1412 | 47.45485
|  | 1413 | 47.64901
|  | 1414 | 47.83501
|  | 1415 | 47.88938
|  | 1416 | 47.8831
|  | 1417 | 47.88329
|  | 1418 | 47.9776
|  | 1419 | 48.06743
|  | 1420 | 47.91004
|  | 1421 | 47.7589
|  | 1422 | 47.85887
|  | 1423 | 47.97838
|  | 1424 | 48.08138
|  | 1425 | 48.31369
|  | 1426 | 48.49758
|  | 1427 | 48.40068
|  | 1428 | 48.2015
|  | 1429 | 48.33877
|  | 1430 | 48.68168
|  | 1431 | 48.89775
|  | 1432 | 48.78716
|  | 1433 | 48.64431
|  | 1434 | 48.79191
|  | 1435 | 48.91803
|  | 1436 | 48.97887
|  | 1437 | 49.03045
|  | 1438 | 49.13891
|  | 1439 | 49.25397
|  | 1440 | 49.29133
|  | 1441 | 49.24234
|  | 1442 | 49.23402
|  | 1443 | 49.26446
|  | 1444 | 49.39166
|  | 1445 | 49.49608
|  | 1446 | 49.43825063
|  | 1447 | 49.38944
|  | 1448 | 49.42342
|  | 1449 | 49.5815
|  | 1450 | 49.71831
|  | 1451 | 49.75916
|  | 1452 | 49.83049
|  | 1453 | 49.85267
|  | 1454 | 49.86769
|  | 1455 | 49.90214
|  | 1456 | 49.9311
|  | 1457 | 49.99805
|  | 1458 | 50.1228
|  | 1459 | 50.22952301
|  | 1460 | 50.26384
|  | 1461 | 50.27095
|  | 1462 | 50.29515
|  | 1463 | 50.35776
|  | 1464 | 50.35976
|  | 1465 | 50.26925
|  | 1466 | 50.22824
|  | 1467 | 50.29867
|  | 1468 | 50.34928
|  | 1469 | 50.39469033
|  | 1470 | 50.46879
|  | 1471 | 50.55814
|  | 1472 | 50.6035
|  | 1473 | 50.6126
|  | 1474 | 50.62606
|  | 1475 | 50.69505
|  | 1476 | 50.77493
|  | 1477 | 50.80965
|  | 1478 | 50.84639
|  | 1479 | 50.91354
|  | 1480 | 50.99317
|  | 1481 | 51.04016
|  | 1482 | 51.02557
|  | 1483 | 51.00781
|  | 1484 | 51.02243
|  | 1485 | 51.1526
|  | 1486 | 51.29441
|  | 1487 | 51.3802
|  | 1488 | 51.47475
|  | 1489 | 51.57621
|  | 1490 | 51.64881
|  | 1491 | 51.71298
|  | 1492 | 51.75507
|  | 1493 | 51.82948
|  | 1494 | 51.88094
|  | 1495 | 51.85144
|  | 1496 | 51.87174
|  | 1497 | 51.98194
|  | 1498 | 52.08115
|  | 1499 | 52.17551
|  | 1500 | 52.24519
|  | 1501 | 52.25931
|  | 1502 | 52.27165
|  | 1503 | 52.29878
|  | 1504 | 52.36585
|  | 1505 | 52.45266
|  | 1506 | 52.55057
|  | 1507 | 52.6296961
|  | 1508 | 52.61605
|  | 1509 | 52.63894
|  | 1510 | 52.68119
|  | 1511 | 52.74025
|  | 1512 | 52.81074
|  | 1513 | 52.87435
|  | 1514 | 52.90459
|  | 1515 | 52.87429
|  | 1516 | 52.87665
|  | 1517 | 52.9304
|  | 1518 | 52.98408692
|  | 1519 | 53.04064
|  | 1520 | 53.05582
|  | 1521 | 52.98509
|  | 1522 | 52.90438
|  | 1523 | 52.8398
|  | 1524 | 52.86206
|  | 1525 | 52.89375
|  | 1526 | 52.96095
|  | 1527 | 53.07045
|  | 1528 | 53.12339
|  | 1529 | 53.11259
|  | 1530 | 53.09003
|  | 1531 | 53.09913
|  | 1532 | 53.12452
|  | 1533 | 53.21449
|  | 1534 | 53.28083
|  | 1535 | 53.3123
|  | 1536 | 53.33754
|  | 1537 | 53.35985
|  | 1538 | 53.39336
|  | 1539 | 53.45064
|  | 1540 | 53.52567417
|  | 1541 | 53.51403
|  | 1542 | 53.51028
|  | 1543 | 53.51269
|  | 1544 | 53.50648
|  | 1545 | 53.50056
|  | 1546 | 53.56844
|  | 1547 | 53.69304
|  | 1548 | 53.80245
|  | 1549 | 53.85669
|  | 1550 | 53.83971
|  | 1551 | 53.73575
|  | 1552 | 53.63927
|  | 1553 | 53.63334421
|  | 1554 | 53.66902
|  | 1555 | 53.76598
|  | 1556 | 53.86371
|  | 1557 | 53.96364
|  | 1558 | 54.00634
|  | 1559 | 53.96368
|  | 1560 | 53.91487
|  | 1561 | 53.95671
|  | 1562 | 54.0537
|  | 1563 | 54.14404
|  | 1564 | 54.23647
|  | 1565 | 54.25772
|  | 1566 | 54.21051
|  | 1567 | 54.1926
|  | 1568 | 54.20859
|  | 1569 | 54.28244
|  | 1570 | 54.32969
|  | 1571 | 54.32665
|  | 1572 | 54.29379
|  | 1573 | 54.30939
|  | 1574 | 54.31647
|  | 1575 | 54.35841
|  | 1576 | 54.43923
|  | 1577 | 54.5099
|  | 1578 | 54.51584
|  | 1579 | 54.45651
|  | 1580 | 54.38194
|  | 1581 | 54.3131
|  | 1582 | 54.30101
|  | 1583 | 54.40678
|  | 1584 | 54.57803
|  | 1585 | 54.73489
|  | 1586 | 54.81013
|  | 1587 | 54.7768
|  | 1588 | 54.74288
|  | 1589 | 54.68816
|  | 1590 | 54.64223119
|  | 1591 | 54.66232
|  | 1592 | 54.71131
|  | 1593 | 54.72121
|  | 1594 | 54.66589
|  | 1595 | 54.61645
|  | 1596 | 54.57486
|  | 1597 | 54.60743
|  | 1598 | 54.7028
|  | 1599 | 54.79219
|  | 1600 | 54.83547
|  | 1601 | 54.80679
|  | 1602 | 54.79274341
|  | 1603 | 54.82534
|  | 1604 | 54.88165
|  | 1605 | 54.91763
|  | 1606 | 54.96662
|  | 1607 | 54.96093
|  | 1608 | 54.89085
|  | 1609 | 54.82403
|  | 1610 | 54.80656
|  | 1611 | 54.85907
|  | 1612 | 54.90225
|  | 1613 | 54.94161
|  | 1614 | 54.98349
|  | 1615 | 54.98469189
|  | 1616 | 54.9176
|  | 1617 | 54.85195
|  | 1618 | 54.85316
|  | 1619 | 54.90534
|  | 1620 | 54.95402
|  | 1621 | 55.02069
|  | 1622 | 55.09285
|  | 1623 | 55.1371
|  | 1624 | 55.13043
|  | 1625 | 55.08264
|  | 1626 | 55.07883
|  | 1627 | 55.1049
|  | 1628 | 55.13042
|  | 1629 | 55.14319927
|  | 1630 | 55.16218
|  | 1631 | 55.17771
|  | 1632 | 55.18026
|  | 1633 | 55.14854
|  | 1634 | 55.09779
|  | 1635 | 55.09191
|  | 1636 | 55.1551
|  | 1637 | 55.24095
|  | 1638 | 55.27546
|  | 1639 | 55.25886
|  | 1640 | 55.21576
|  | 1641 | 55.21981
|  | 1642 | 55.25265
|  | 1643 | 55.28199
|  | 1644 | 55.33554
|  | 1645 | 55.39815
|  | 1646 | 55.43113
|  | 1647 | 55.40466
|  | 1648 | 55.36193
|  | 1649 | 55.35581
|  | 1650 | 55.35099768
|  | 1651 | 55.33541
|  | 1652 | 55.32777
|  | 1653 | 55.33603
|  | 1654 | 55.34162
|  | 1655 | 55.3469
|  | 1656 | 55.3484
|  | 1657 | 55.36354
|  | 1658 | 55.37885
|  | 1659 | 55.37877
|  | 1660 | 55.37623
|  | 1661 | 55.37234
|  | 1662 | 55.3640489
|  | 1663 | 55.35035
|  | 1664 | 55.34928
|  | 1665 | 55.38689
|  | 1666 | 55.43513
|  | 1667 | 55.46267
|  | 1668 | 55.5025
|  | 1669 | 55.56459
|  | 1670 | 55.59764
|  | 1671 | 55.60532
|  | 1672 | 55.60172
|  | 1673 | 55.55919
|  | 1674 | 55.52044
|  | 1675 | 55.5175
|  | 1676 | 55.50729
|  | 1677 | 55.49645
|  | 1678 | 55.51203
|  | 1679 | 55.60137
|  | 1680 | 55.71169
|  | 1681 | 55.71133
|  | 1682 | 55.64208
|  | 1683 | 55.57402
|  | 1684 | 55.50519
|  | 1685 | 55.45879
|  | 1686 | 55.42647
|  | 1687 | 55.42114
|  | 1688 | 55.49999
|  | 1689 | 55.63712
|  | 1690 | 55.73129
|  | 1691 | 55.72309
|  | 1692 | 55.66511
|  | 1693 | 55.59237
|  | 1694 | 55.50722
|  | 1695 | 55.42876
|  | 1696 | 55.41448
|  | 1697 | 55.43722
|  | 1698 | 55.464
|  | 1699 | 55.49493
|  | 1700 | 55.51453
|  | 1701 | 55.49165
|  | 1702 | 55.43207
|  | 1703 | 55.4224
|  | 1704 | 55.45026
|  | 1705 | 55.46481
|  | 1706 | 55.4386
|  | 1707 | 55.37051
|  | 1708 | 55.29645
|  | 1709 | 55.23664
|  | 1710 | 55.198
|  | 1711 | 55.17665
|  | 1712 | 55.17776
|  | 1713 | 55.24995
|  | 1714 | 55.37969
|  | 1715 | 55.53419
|  | 1716 | 55.65268
|  | 1717 | 55.63782
|  | 1718 | 55.56506
|  | 1719 | 55.49178
|  | 1720 | 55.39735
|  | 1721 | 55.26816
|  | 1722 | 55.14881
|  | 1723 | 55.14974
|  | 1724 | 55.2005
|  | 1725 | 55.25714
|  | 1726 | 55.34118
|  | 1727 | 55.4222
|  | 1728 | 55.46128
|  | 1729 | 55.49165
|  | 1730 | 55.52803
|  | 1731 | 55.55534
|  | 1732 | 55.52447
|  | 1733 | 55.43981
|  | 1734 | 55.40755
|  | 1735 | 55.40350354
|  | 1736 | 55.41632
|  | 1737 | 55.42391
|  | 1738 | 55.41798
|  | 1739 | 55.39868
|  | 1740 | 55.39364
|  | 1741 | 55.40416
|  | 1742 | 55.39949
|  | 1743 | 55.37107
|  | 1744 | 55.34104
|  | 1745 | 55.32038
|  | 1746 | 55.29597
|  | 1747 | 55.26161
|  | 1748 | 55.25334
|  | 1749 | 55.35524
|  | 1750 | 55.51553
|  | 1751 | 55.63596
|  | 1752 | 55.66814
|  | 1753 | 55.69004
|  | 1754 | 55.70161
|  | 1755 | 55.64995
|  | 1756 | 55.57359
|  | 1757 | 55.52041
|  | 1758 | 55.49665
|  | 1759 | 55.47605
|  | 1760 | 55.43853
|  | 1761 | 55.36928
|  | 1762 | 55.2909
|  | 1763 | 55.21038
|  | 1764 | 55.16426
|  | 1765 | 55.22969
|  | 1766 | 55.32656
|  | 1767 | 55.43442
|  | 1768 | 55.54009
|  | 1769 | 55.68948
|  | 1770 | 55.8115
|  | 1771 | 55.84502
|  | 1772 | 55.81609
|  | 1773 | 55.74678
|  | 1774 | 55.6648
|  | 1775 | 55.60851
|  | 1776 | 55.63635
|  | 1777 | 55.65399
|  | 1778 | 55.59315
|  | 1779 | 55.49601
|  | 1780 | 55.43958
|  | 1781 | 55.4393
|  | 1782 | 55.42863
|  | 1783 | 55.39269
|  | 1784 | 55.42427
|  | 1785 | 55.47188054
|  | 1786 | 55.54097
|  | 1787 | 55.64594
|  | 1788 | 55.75555
|  | 1789 | 55.80678
|  | 1790 | 55.82834
|  | 1791 | 55.84396
|  | 1792 | 55.8461
|  | 1793 | 55.86597
|  | 1794 | 55.87853
|  | 1795 | 55.92173
|  | 1796 | 56.04128
|  | 1797 | 56.10919
|  | 1798 | 56.06289
|  | 1799 | 55.97608
|  | 1800 | 55.91516
|  | 1801 | 55.84535
|  | 1802 | 55.81533
|  | 1803 | 55.8984
|  | 1804 | 55.95914
|  | 1805 | 56.05197
|  | 1806 | 56.15397091
|  | 1807 | 56.23005
|  | 1808 | 56.1669
|  | 1809 | 56.04048
|  | 1810 | 56.01782
|  | 1811 | 56.09042
|  | 1812 | 56.19616
|  | 1813 | 56.23986
|  | 1814 | 56.34278
|  | 1815 | 56.5492
|  | 1816 | 56.70285
|  | 1817 | 56.6116
|  | 1818 | 56.27474
|  | 1819 | 55.91655
|  | 1820 | 55.89805
|  | 1821 | 56.2484
|  | 1822 | 56.56926
|  | 1823 | 56.6969
|  | 1824 | 56.66072
|  | 1825 | 56.59852
|  | 1826 | 56.56914
|  | 1827 | 56.46296
|  | 1828 | 56.27981
|  | 1829 | 56.12264
|  | 1830 | 56.2417
|  | 1831 | 56.53796
|  | 1832 | 56.61757
|  | 1833 | 56.54467
|  | 1834 | 56.39717083
|  | 1835 | 56.371
|  | 1836 | 56.44137
|  | 1837 | 56.39228
|  | 1838 | 56.16177215
|  | 1839 | 55.95945
|  | 1840 | 56.03096
|  | 1841 | 56.52646
|  | 1842 | 57.15301
|  | 1843 | 57.49229
|  | 1844 | 57.22537
|  | 1845 | 56.61194
|  | 1846 | 56.02231
|  | 1847 | 55.89198
|  | 1848 | 56.16787
|  | 1849 | 56.62908
|  | 1850 | 57.10495055
|  | 1851 | 57.34898
|  | 1852 | 57.18392
|  | 1853 | 56.80765
|  | 1854 | 56.5137
|  | 1855 | 56.47695
|  | 1856 | 56.58154
|  | 1857 | 56.57849
|  | 1858 | 56.50729
|  | 1859 | 56.56691
|  | 1860 | 56.75853
|  | 1861 | 57.01087
|  | 1862 | 57.1188
|  | 1863 | 56.99418
|  | 1864 | 56.94522
|  | 1865 | 57.0376
|  | 1866 | 57.11445
|  | 1867 | 56.97701
|  | 1868 | 56.82896
|  | 1869 | 56.72541
|  | 1870 | 56.93649467
|  | 1871 | 57.13198
|  | 1872 | 57.06236
|  | 1873 | 56.7371
|  | 1874 | 56.1979
|  | 1875 | 55.85405
|  | 1876 | 56.17125
|  | 1877 | 56.87014
|  | 1878 | 57.49011
|  | 1879 | 57.51506
|  | 1880 | 57.12554
|  | 1881 | 56.63444
|  | 1882 | 56.39789
|  | 1883 | 56.48962825
|  | 1884 | 56.82337
|  | 1885 | 57.03053
|  | 1886 | 57.1876
|  | 1887 | 57.2823
|  | 1888 | 57.24623
|  | 1889 | 57.18609
|  | 1890 | 57.10619
|  | 1891 | 57.02816
|  | 1892 | 57.09770885
|  | 1893 | 57.26435
|  | 1894 | 57.34763
|  | 1895 | 57.38113
|  | 1896 | 57.2754
|  | 1897 | 56.95754
|  | 1898 | 56.75327
|  | 1899 | 56.842
|  | 1900 | 57.21033
|  | 1901 | 57.60904
|  | 1902 | 57.68799
|  | 1903 | 57.58162
|  | 1904 | 57.45079
|  | 1905 | 57.33044
|  | 1906 | 57.46055
|  | 1907 | 57.74272
|  | 1908 | 57.87712
|  | 1909 | 57.84742
|  | 1910 | 57.61395
|  | 1911 | 57.36205
|  | 1912 | 57.23364
|  | 1913 | 57.39036
|  | 1914 | 57.72415
|  | 1915 | 57.97253
|  | 1916 | 57.95213
|  | 1917 | 57.77285
|  | 1918 | 57.45184
|  | 1919 | 57.13229
|  | 1920 | 57.05399706
|  | 1921 | 57.19266
|  | 1922 | 57.4651
|  | 1923 | 57.66234
|  | 1924 | 57.50738
|  | 1925 | 57.14266
|  | 1926 | 56.87864
|  | 1927 | 56.74829
|  | 1928 | 56.85496
|  | 1929 | 57.20466
|  | 1930 | 57.58868
|  | 1931 | 57.7467
|  | 1932 | 57.56333
|  | 1933 | 57.35574
|  | 1934 | 57.33631
|  | 1935 | 57.46072
|  | 1936 | 57.67745592
|  | 1937 | 57.75015
|  | 1938 | 57.63712
|  | 1939 | 57.5002
|  | 1940 | 57.34634
|  | 1941 | 57.27996
|  | 1942 | 57.39485
|  | 1943 | 57.5856
|  | 1944 | 57.73089
|  | 1945 | 57.75946
|  | 1946 | 57.54428
|  | 1947 | 57.38759
|  | 1948 | 57.36141682
|  | 1949 | 57.52335
|  | 1950 | 57.79919
|  | 1951 | 58.00781
|  | 1952 | 58.06179
|  | 1953 | 58.08848956
|  | 1954 | 58.10287
|  | 1955 | 58.06882
|  | 1956 | 58.08679
|  | 1957 | 58.20395
|  | 1958 | 58.27171
|  | 1959 | 58.31705
|  | 1960 | 58.32149
|  | 1961 | 58.33179
|  | 1962 | 58.33139
|  | 1963 | 58.31092
|  | 1964 | 58.30622
|  | 1965 | 58.38613
|  | 1966 | 58.49233
|  | 1967 | 58.61722
|  | 1968 | 58.65704
|  | 1969 | 58.68048
|  | 1970 | 58.69832
|  | 1971 | 58.68184
|  | 1972 | 58.76191
|  | 1973 | 58.81383
|  | 1974 | 58.83069
|  | 1975 | 58.87953
|  | 1976 | 58.91424738
|  | 1977 | 58.94951
|  | 1978 | 59.01033
|  | 1979 | 59.0053
|  | 1980 | 58.98184
|  | 1981 | 58.92304
|  | 1982 | 58.85493
|  | 1983 | 58.84754
|  | 1984 | 58.92067
|  | 1985 | 58.95292
|  | 1986 | 58.93518
|  | 1987 | 58.95586
|  | 1988 | 58.9857
|  | 1989 | 58.95638
|  | 1990 | 58.93461504
|  | 1991 | 58.93855
|  | 1992 | 58.99774
|  | 1993 | 59.039
|  | 1994 | 59.06736641
|  | 1995 | 59.12065
|  | 1996 | 59.14285
|  | 1997 | 59.10907
|  | 1998 | 59.04592
|  | 1999 | 59.00993
|  | 2000.065834 | 59.02486
|  | 2009.942668 | 59.06879
|  | 2020.098566 | 59.14656
|  | 2029.969298 | 59.32653
|  | 2039.837 | 59.49927
|  | 2049.98346 | 59.6786
|  | 2059.844971 | 59.84015
|  | 2069.985031 | 60.068
|  | 2079.840289 | 60.30637
|  | 2089.973887 | 60.4329
|  | 2099.822832 | 60.56778
|  | 2109.949906 | 60.67702
|  | 2119.792477 | 60.76935
|  | 2129.912964 | 60.90942
|  | 2140.030088 | 61.07344
|  | 2149.862941 | 61.16097
|  | 2159.973384 | 61.1801
|  | 2169.799712 | 61.20901
|  | 2179.903413 | 61.38897
|  | 2190.003671 | 61.58018
|  | 2199.820052 | 61.80725
|  | 2209.913475 | 62.00008
|  | 2219.723179 | 62.19369
|  | 2229.809704 | 62.29633
|  | 2239.892708 | 62.4394
|  | 2249.692237 | 62.3969
|  | 2259.76825 | 62.55996
|  | 2269.840694 | 62.74276
|  | 2279.909553 | 63.03613
|  | 2289.695271 | 63.20493
|  | 2299.757015 | 63.31542
|  | 2309.815127 | 63.51616
|  | 2319.869592 | 63.65859
|  | 2329.641254 | 63.7613
|  | 2339.688478 | 63.82438
|  | 2349.732008 | 63.93709
|  | 2359.771828 | 64.18291
|  | 2369.80792 | 64.34269
|  | 2379.840271 | 64.45484
|  | 2389.590342 | 64.43241
|  | 2399.615266 | 64.45146
|  | 2409.6364 | 64.44413
|  | 2419.65373 | 64.49341
|  | 2429.667238 | 64.58564
|  | 2439.676909 | 64.70922
|  | 2449.682728 | 64.82431
|  | 2459.684679 | 65.00241
|  | 2469.682745 | 65.15515
|  | 2479.676911 | 65.28692
|  | 2489.667162 | 65.29066
|  | 2499.653481 | 65.359
|  | 2509.635853 | 65.34739
|  | 2519.614261 | 65.3703
|  | 2529.588691 | 65.36762
|  | 2539.559127 | 65.45281
|  | 2549.525552 | 65.4282
|  | 2559.487951 | 65.5018
|  | 2569.722871 | 65.75232
|  | 2579.677058 | 65.97391
|  | 2589.627171 | 65.96078
|  | 2599.573195 | 65.87892
|  | 2609.515113 | 65.87599
|  | 2619.452911 | 65.98892
|  | 2629.662448 | 66.09915
|  | 2639.591842 | 66.21967
|  | 2649.517067 | 66.33736
|  | 2659.438109 | 66.26984
|  | 2669.630358 | 66.10139
|  | 2679.542867 | 66.02283
|  | 2689.451145 | 65.81118
|  | 2699.630227 | 65.41225
|  | 2709.529877 | 64.23378
|  | 2719.425248 | 61.94692
|  | 2729.591015 | 58.0014
|  | 2739.477662 | 52.60971
|  | 2749.359982 | 46.62206
|  | 2759.512287 | 41.06404
|  | 2769.385788 | 36.31938
|  | 2779.528995 | 32.61959
|  | 2789.393611 | 29.94886
|  | 2799.527654 | 28.06407
|  | 2809.383323 | 26.86237
|  | 2819.508136 | 25.99252
|  | 2829.354792 | 25.61364
|  | 2839.47031 | 25.42626
|  | 2849.30789 | 25.30022
|  | 2859.414046 | 25.25395
|  | 2869.515434 | 25.35425
|  | 2879.339216 | 25.72393
|  | 2889.431143 | 26.12815
|  | 2899.24569 | 26.55329
|  | 2909.328092 | 26.81016
|  | 2919.40564 | 27.17644
|  | 2929.206149 | 27.6065
|  | 2939.274073 | 28.14391
|  | 2949.337095 | 28.66707
|  | 2959.395197 | 29.10318
|  | 2969.17672 | 29.61327
|  | 2979.225066 | 30.1746
|  | 2989.268442 | 30.64368
|  | 2999.306833 | 31.18969
|  | 3009.34022 | 31.60465
|  | 3019.368587 | 32.12523
|  | 3029.391918 | 32.39774
|  | 3039.139497 | 32.8187
|  | 3049.152842 | 33.35905
|  | 3059.1611 | 33.85258
|  | 3069.164256 | 34.35405
|  | 3079.162292 | 34.77163
|  | 3089.155191 | 35.33172
|  | 3099.142938 | 35.89745
|  | 3109.125515 | 36.4141
|  | 3119.102905 | 36.95606
|  | 3129.075093 | 37.39315
|  | 3139.311366 | 37.80719
|  | 3149.272956 | 38.43067
|  | 3159.229293 | 39.08404
|  | 3169.18036 | 39.69682
|  | 3179.126141 | 40.25748
|  | 3189.066618 | 40.6603
|  | 3199.27022 | 41.07129
|  | 3209.199897 | 41.52398
|  | 3219.124221 | 41.89544
|  | 3229.043176 | 42.4971
|  | 3239.224603 | 42.79225
|  | 3249.132622 | 43.31145
|  | 3259.035221 | 43.62523
|  | 3269.199799 | 43.98727
|  | 3279.091361 | 44.22496
|  | 3288.977454 | 44.29852
|  | 3299.125027 | 44.38646
|  | 3308.999981 | 44.39766
|  | 3319.136081 | 44.24164
|  | 3328.999829 | 43.93834
|  | 3339.124385 | 43.46372
|  | 3348.976861 | 43.05657
|  | 3359.089804 | 42.65586
|  | 3368.930939 | 42.24678
|  | 3379.0322 | 41.61154
|  | 3389.127517 | 40.59693
|  | 3398.951437 | 39.59744
|  | 3409.034967 | 38.39016
|  | 3419.112499 | 37.34639
|  | 3428.919052 | 35.98807
|  | 3438.984693 | 34.68664
|  | 3449.044284 | 33.18291
|  | 3458.833318 | 31.71727
|  | 3468.880914 | 30.43297
|  | 3478.922407 | 29.1856
|  | 3488.957779 | 27.8046
|  | 3498.987012 | 26.28774
|  | 3509.010089 | 24.68693
|  | 3519.026992 | 23.25829
|  | 3529.037703 | 21.97207
|  | 3538.779008 | 20.72158
|  | 3548.777448 | 19.68767
|  | 3558.769643 | 18.67617
|  | 3568.755577 | 17.80825
|  | 3578.997769 | 16.88543
|  | 3588.970961 | 15.97839
|  | 3598.937838 | 15.27709
|  | 3608.898383 | 14.60396
|  | 3618.852578 | 14.02032
|  | 3628.800407 | 13.40419
|  | 3638.74185 | 12.89743
|  | 3648.938253 | 12.58394
|  | 3658.866705 | 12.64595
|  | 3668.788719 | 12.84513
|  | 3678.704279 | 12.99971
|  | 3688.874043 | 13.08149
|  | 3698.776469 | 13.4289
|  | 3708.672387 | 14.37224
|  | 3718.821938 | 15.12415
|  | 3728.704616 | 15.86116
|  | 3738.840542 | 16.28958
|  | 3748.709907 | 17.18722
|  | 3758.832135 | 18.08071
|  | 3768.688117 | 19.00752
|  | 3778.796573 | 19.62746
|  | 3788.639101 | 20.4685
|  | 3798.733711 | 21.24932
|  | 3808.821282 | 22.19652
|  | 3818.643407 | 22.56943
|  | 3828.717023 | 22.99978
|  | 3838.783543 | 23.54445
|  | 3848.585104 | 24.01557
|  | 3858.637559 | 24.33925
|  | 3868.682864 | 24.04748
|  | 3878.720999 | 23.82305
|  | 3888.751945 | 23.28564
|  | 3898.518755 | 22.95913
|  | 3908.535455 | 22.66327
|  | 3918.54491 | 22.37768
|  | 3928.547104 | 21.99074
|  | 3938.542016 | 21.18333
|  | 3948.52963 | 20.409
|  | 3958.509925 | 19.65859
|  | 3968.482884 | 19.48529
|  | 3978.70392 | 19.15596
|  | 3988.661962 | 18.59877
|  | 3998.612612 | 17.92906
|  | 4008.555852 | 17.52466
|  | 4018.491662 | 17.29324
|  | 4028.6745 | 17.26725
|  | 4038.595205 | 17.11351
|  | 4048.508426 | 17.28296
|  | 4058.414143 | 17.30286
|  | 4068.56604 | 17.54953
|  | 4078.456503 | 17.48509
|  | 4088.592715 | 17.48567
|  | 4098.467848 | 17.27667
|  | 4108.588299 | 17.57999
|  | 4118.448027 | 17.74354
|  | 4128.552639 | 18.24612
|  | 4138.396887 | 18.27032
|  | 4148.485584 | 18.66753
|  | 4158.566193 | 18.72052
|  | 4168.386981 | 18.89548
|  | 4178.45156 | 18.63146
|  | 4188.507992 | 18.63547
|  | 4198.305151 | 18.62652
|  | 4208.345437 | 18.44439
|  | 4218.377519 | 18.53572
|  | 4228.401377 | 17.89995
|  | 4238.416991 | 17.54613
|  | 4248.424343 | 17.88469
|  | 4258.423411 | 18.2202
|  | 4268.414178 | 17.60642
|  | 4278.396623 | 16.57615
|  | 4288.370728 | 15.62925
|  | 4298.336471 | 15.35537
|  | 4308.293836 | 14.64563
|  | 4318.2428 | 14.51145
|  | 4328.431752 | 14.61023
|  | 4338.363649 | 14.25603
|  | 4348.287088 | 13.75174
|  | 4358.20205 | 13.28429
|  | 4368.356068 | 12.75667
|  | 4378.253805 | 12.08106
|  | 4388.390126 | 11.40769
|  | 4398.270558 | 10.88319
|  | 4408.389101 | 10.38868
|  | 4418.252149 | 9.952289
|  | 4428.352834 | 9.440882
|  | 4438.198419 | 9.079815
|  | 4448.281165 | 8.518106
|  | 4458.354799 | 8.091009
|  | 4468.173935 | 7.663802
|  | 4478.229508 | 7.268166
|  | 4488.275909 | 6.798146
|  | 4498.313117 | 6.446096
|  | 4508.096635 | 6.130465
|  | 4518.115621 | 6.130465
|  | 4528.125352 | 6.0244
|  | 4538.125809 | 5.77038
|  | 4548.11697 | 5.52032
|  | 4558.098816 | 5.302989
|  | 4568.071325 | 5.158023
|  | 4578.277365 | 4.991211
|  | 4588.230912 | 4.811011
|  | 4598.175061 | 4.641064
|  | 4608.109792 | 4.498537
|  | 4618.035085 | 4.358282
|  | 4628.192649 | 4.225786
|  | 4638.098772 | 4.104105
|  | 4647.995395 | 3.995549
|  | 4658.123528 | 3.888819
|  | 4668.000857 | 3.784187
|  | 4678.109183 | 3.674737
|  | 4687.967136 | 3.556765
|  | 4698.05557 | 3.432463
|  | 4708.133906 | 3.308852
|  | 4717.962521 | 3.206334
|  | 4728.020838 | 3.116075
|  | 4738.068993 | 3.033863
|  | 4748.106964 | 2.95468
|  | 4758.13473 | 2.875273
|  | 4767.913874 | 2.79931
|  | 4777.921408 | 2.727694
|  | 4787.918673 | 2.662359
|  | 4797.905646 | 2.595689
|  | 4807.882307 | 2.526601
|  | 4818.085802 | 2.461479
|  | 4828.041526 | 2.409418
|  | 4837.986874 | 2.358185
|  | 4847.921823 | 2.30627
|  | 4857.846351 | 2.253281
|  | 4867.996361 | 2.201551
|  | 4877.899737 | 2.153912
|  | 4888.028045 | 2.105061
|  | 4897.910179 | 2.062687
|  | 4908.016697 | 2.020704
|  | 4917.877504 | 1.988034
|  | 4927.962141 | 1.950456
|  | 4937.801534 | 1.916583
|  | 4947.864203 | 1.880259
|  | 4957.915724 | 1.843347
|  | 4967.956075 | 1.807175
|  | 4977.985234 | 1.773659
|  | 4987.77033 | 1.745682
|  | 4997.777298 | 1.713421
|  | 5007.776688 | 1.680154
|  | 5017.595804 | 1.651075
|  | 5028.169082 | 1.6195
|  | 5037.98605 | 1.589243
|  | 5047.80198 | 1.561155
|  | 5057.616872 | 1.535625
|  | 5068.18559 | 1.512382
|  | 5077.998316 | 1.486418
|  | 5087.809996 | 1.4626
|  | 5097.620628 | 1.440271
|  | 5107.430211 | 1.418273
|  | 5117.993201 | 1.396474
|  | 5127.800597 | 1.376987
|  | 5137.606938 | 1.358316
|  | 5147.41222 | 1.337439
|  | 5157.970569 | 1.317218
|  | 5167.773648 | 1.298073
|  | 5177.575662 | 1.279884
|  | 5187.376611 | 1.264365
|  | 5197.930283 | 1.247715
|  | 5207.729011 | 1.232409
|  | 5217.526666 | 1.216113
|  | 5227.323247 | 1.200799
|  | 5237.872207 | 1.188318
|  | 5247.666549 | 1.177199
|  | 5257.459812 | 1.165214
|  | 5268.005191 | 1.152737
|  | 5277.796202 | 1.140708
|  | 5287.586127 | 1.12757
|  | 5297.374963 | 1.114344
|  | 5307.915566 | 1.101509
|  | 5317.702134 | 1.08831
|  | 5327.487607 | 1.076493
|  | 5337.271982 | 1.06499
|  | 5347.807773 | 1.052351
|  | 5357.589864 | 1.040616
|  | 5367.370852 | 1.029461
|  | 5377.902987 | 1.018773
|  | 5387.681677 | 1.008195
|  | 5397.459258 | 0.9981028
|  | 5407.235727 | 0.989251
|  | 5417.762987 | 0.979118
|  | 5427.537141 | 0.9694924
|  | 5437.310177 | 0.9615539
|  | 5447.833734 | 0.9546505
|  | 5457.604442 | 0.947562
|  | 5467.374028 | 0.9379748
|  | 5477.142487 | 0.9289302
|  | 5487.661104 | 0.9194905
|  | 5497.427219 | 0.9110202
|  | 5507.192201 | 0.9029506
|  | 5517.707068 | 0.8943483026
|  | 5527.469693 | 0.8864881
|  | 5537.231179 | 0.878051
|  | 5547.742274 | 0.8714361
|  | 5557.50139 | 0.8664457
|  | 5567.259362 | 0.8595279
|  | 5577.766665 | 0.8528178
|  | 5587.522253 | 0.8464957
|  | 5597.276691 | 0.8404633
|  | 5607.780182 | 0.8332233
|  | 5617.532223 | 0.8288854
|  | 5627.283108 | 0.823671
|  | 5637.032835 | 0.8176963
|  | 5647.531242 | 0.8115498
|  | 5657.278555 | 0.8070759
|  | 5667.024703 | 0.8029158
|  | 5677.51925 | 0.7966641
|  | 5687.262972 | 0.790413
|  | 5697.005523 | 0.7840678
|  | 5707.496189 | 0.7787544
|  | 5717.236302 | 0.773329
|  | 5726.975237 | 0.7690253
|  | 5737.462002 | 0.7662597
|  | 5747.198485 | 0.7635901
|  | 5757.682605 | 0.7589048
|  | 5767.416629 | 0.7531425
|  | 5777.149464 | 0.747786
|  | 5787.629649 | 0.744111
|  | 5797.360012 | 0.7403248
|  | 5807.08918 | 0.7355578
|  | 5817.565409 | 0.7303979
|  | 5827.292092 | 0.727506
|  | 5837.017575 | 0.7223467
|  | 5847.489828 | 0.7171499
|  | 5857.212813 | 0.7137808
|  | 5866.934591 | 0.7086917
|  | 5877.402847 | 0.7039905
|  | 5887.122114 | 0.6995797
|  | 5897.587661 | 0.6951364
|  | 5907.304408 | 0.6912439
|  | 5917.019938 | 0.6886206
|  | 5927.481454 | 0.6854656
|  | 5937.194452 | 0.6806745
|  | 5946.906226 | 0.6769527
|  | 5957.363691 | 0.6732116
|  | 5967.072921 | 0.6699869
|  | 5977.52764 | 0.6670292
|  | 5987.234315 | 0.6627798
|  | 5996.939757 | 0.6594598
|  | 6007.39039 | 0.6587681
|  | 6017.093265 | 0.6567864
|  | 6026.794901 | 0.6536222
|  | 6037.241429 | 0.6509248
|  | 6046.940485 | 0.6497795
|  | 6057.38423 | 0.6489069
|  | 6067.080698 | 0.6467248
|  | 6076.775917 | 0.6452129
|  | 6087.215522 | 0.6411752
|  | 6096.908139 | 0.6380845
|  | 6107.344938 | 0.6359795
|  | 6117.034946 | 0.6328465
|  | 6126.723694 | 0.630415
|  | 6137.156319 | 0.6278257
|  | 6146.842444 | 0.6251833
|  | 6157.272241 | 0.6221761
|  | 6166.955735 | 0.6194755
|  | 6177.382693 | 0.6168759
|  | 6187.063548 | 0.6137507
|  | 6196.743128 | 0.6108317
|  | 6207.165865 | 0.6074267
|  | 6216.842793 | 0.6040438
|  | 6227.262668 | 0.6010972
|  | 6236.936935 | 0.5981242
|  | 6246.609918 | 0.5956535
|  | 6257.025537 | 0.593652
|  | 6266.695846 | 0.5907997
|  | 6277.108582 | 0.5881173
|  | 6286.776208 | 0.5852302
|  | 6297.18605 | 0.582719
|  | 6306.850986 | 0.5805541
|  | 6317.257926 | 0.5776928
|  | 6326.920162 | 0.5756061
|  | 6336.581095 | 0.5729055
|  | 6346.983717 | 0.5710657
|  | 6356.641938 | 0.5682315
|  | 6367.041635 | 0.5664315
|  | 6376.697135 | 0.5644938
|  | 6387.093897 | 0.5641799
|  | 6396.746668 | 0.563034
|  | 6407.140486 | 0.5619072
|  | 6416.790518 | 0.5593977
|  | 6427.181383 | 0.5577299
|  | 6436.828669 | 0.5563208
|  | 6446.47463 | 0.5553144
|  | 6456.861103 | 0.5529607
|  | 6466.504304 | 0.55048
|  | 6476.8878 | 0.5481724
|  | 6486.528234 | 0.5461103
|  | 6496.908745 | 0.5435866
|  | 6506.546402 | 0.540885
|  | 6516.923919 | 0.5383469
|  | 6526.558791 | 0.5367998
|  | 6536.933304 | 0.5347108
|  | 6546.565382 | 0.5326745
|  | 6556.936882 | 0.5320674
|  | 6566.566159 | 0.5305497
|  | 6576.934637 | 0.5289022
|  | 6586.561102 | 0.5266073
|  | 6596.926549 | 0.5251292
|  | 6606.550195 | 0.5239088
|  | 6616.912601 | 0.5217342
|  | 6626.53342 | 0.520257
|  | 6636.892776 | 0.5187781
|  | 6646.510758 | 0.5178286
|  | 6656.867055 | 0.5167001
|  | 6666.482193 | 0.5151192
|  | 6676.835422 | 0.5132607
|  | 6686.447706 | 0.5109752
|  | 6696.797857 | 0.5095325
|  | 6706.40728 | 0.5083492
|  | 6716.754344 | 0.5068124
|  | 6726.360896 | 0.5054229
|  | 6736.704865 | 0.5033832
|  | 6746.308538 | 0.5041149
|  | 6756.649402 | 0.5031152
|  | 6766.250188 | 0.5028191
|  | 6776.587937 | 0.5010301
|  | 6786.924068 | 0.4999753
|  | 6796.520453 | 0.4978966
|  | 6806.853456 | 0.4964834
|  | 6816.446931 | 0.4961497
|  | 6826.776797 | 0.4958798
|  | 6836.367355 | 0.495689
|  | 6846.694074 | 0.4942661
|  | 6856.281707 | 0.4923468
|  | 6866.60527 | 0.4913024
|  | 6876.189968 | 0.4903421
|  | 6886.510366 | 0.4900143
|  | 6896.82912 | 0.4901913
|  | 6906.409345 | 0.4896976
|  | 6916.724921 | 0.4887285
|  | 6926.30219 | 0.4874872
|  | 6936.614577 | 0.4865101
|  | 6946.188882 | 0.4850419
|  | 6956.498072 | 0.4833864
|  | 6966.805601 | 0.482016
|  | 6976.375388 | 0.4806618
|  | 6986.679706 | 0.478837
|  | 6996.246507 | 0.4769603
|  | 7006.547605 | 0.4751759
|  | 7016.111412 | 0.4737369
|  | 7026.40928 | 0.4718731
|  | 7036.70547 | 0.4705179
|  | 7046.264714 | 0.4692526
|  | 7056.557661 | 0.4677391
|  | 7066.113889 | 0.4664105
|  | 7076.403584 | 0.4652011
|  | 7086.691589 | 0.4642433
|  | 7096.243221 | 0.4633385
|  | 7106.527959 | 0.4624243
|  | 7116.076554 | 0.4609452
|  | 7126.358018 | 0.4595642
|  | 7136.637779 | 0.4586017
|  | 7146.181746 | 0.4574314
|  | 7156.458218 | 0.4560257
|  | 7165.999126 | 0.4551691
|  | 7176.2723 | 0.4543229
|  | 7186.54376 | 0.4533507
|  | 7196.080008 | 0.4524841
|  | 7206.348156 | 0.4508899
|  | 7216.614582 | 0.4492407
|  | 7226.14615 | 0.4482259
|  | 7236.409251 | 0.4467662
|  | 7245.937725 | 0.4451724
|  | 7256.197491 | 0.4443285
|  | 7266.455524 | 0.4435874
|  | 7275.979286 | 0.4421981
|  | 7286.23397 | 0.4411822
|  | 7296.486914 | 0.4401761
|  | 7306.005944 | 0.4386943
|  | 7316.255525 | 0.4371946
|  | 7326.503358 | 0.4362961
|  | 7336.017637 | 0.4356214
|  | 7346.262094 | 0.4353775
|  | 7356.504797 | 0.4347823
|  | 7366.014304 | 0.4335325
|  | 7376.253616 | 0.4324285
|  | 7386.491167 | 0.4310642
|  | 7395.995884 | 0.4299036
|  | 7406.23003 | 0.428466
|  | 7416.462408 | 0.4272197
|  | 7425.962315 | 0.4261028
|  | 7436.191274 | 0.4251569
|  | 7446.418458 | 0.4240303
|  | 7455.913536 | 0.4226071
|  | 7466.137287 | 0.421236
|  | 7476.359256 | 0.4201923
|  | 7485.849485 | 0.419516
|  | 7496.068008 | 0.4184427
|  | 7506.284741 | 0.4175394
|  | 7515.770101 | 0.4170024
|  | 7525.983375 | 0.4169862
|  | 7536.19485 | 0.4175894
|  | 7545.675324 | 0.4177273
|  | 7555.883326 | 0.4169973
|  | 7566.089524 | 0.4158804
|  | 7576.293916 | 0.4147074
|  | 7585.767802 | 0.4134339
|  | 7595.968701 | 0.4129935
|  | 7606.167786 | 0.4120355
|  | 7615.636739 | 0.4110211
|  | 7625.832319 | 0.4099449
|  | 7636.026078 | 0.4087559
|  | 7646.218013 | 0.407786
|  | 7655.680318 | 0.4071194
|  | 7665.868729 | 0.4062148
|  | 7676.05531 | 0.4052633
|  | 7686.240057 | 0.4042694
|  | 7695.695679 | 0.4030717
|  | 7705.876884 | 0.402179
|  | 7716.056248 | 0.4010137
|  | 7726.23377 | 0.3999115
|  | 7735.682674 | 0.3987801
|  | 7745.856636 | 0.3981884
|  | 7756.028747 | 0.3973715
|  | 7766.199006 | 0.3963887
|  | 7775.641157 | 0.3952311
|  | 7785.807837 | 0.3945172
|  | 7795.972657 | 0.393341
|  | 7806.135616 | 0.3923982
|  | 7815.57098 | 0.3912768
|  | 7825.730341 | 0.3901337
|  | 7835.887833 | 0.3893952
|  | 7846.043454 | 0.3889122
|  | 7855.471995 | 0.3878015
|  | 7865.624 | 0.3868997
|  | 7875.774127 | 0.3859474
|  | 7885.922372 | 0.3849341
|  | 7896.068734 | 0.3843997
|  | 7905.488668 | 0.383614
|  | 7915.631391 | 0.3827283
|  | 7925.772224 | 0.3823392
|  | 7935.911164 | 0.3817491
|  | 7946.048209 | 0.3812509
|  | 7955.45948 | 0.3802292
|  | 7965.592863 | 0.3794495
|  | 7975.724343 | 0.3783953
|  | 7985.853919 | 0.3776326
|  | 7995.981587 | 0.3770579
|  | 8005.384141 | 0.3770533
|  | 8015.508125 | 0.3767465
|  | 8025.630194 | 0.3767893
|  | 8035.750346 | 0.3767401
|  | 8045.86858 | 0.3766203
|  | 8055.984892 | 0.3758541
|  | 8065.376887 | 0.3749451
|  | 8075.489487 | 0.3742157
|  | 8085.600158 | 0.3738588
|  | 8095.708897 | 0.3736845
|  | 8105.815704 | 0.3729873
|  | 8115.920574 | 0.3722021
|  | 8125.301933 | 0.371839
|  | 8135.403063 | 0.3715634
|  | 8145.502251 | 0.3711147
|  | 8155.599493 | 0.370156
|  | 8165.694787 | 0.3692513
|  | 8175.788131 | 0.3687994
|  | 8185.879523 | 0.3684579
|  | 8195.248351 | 0.3678876
|  | 8205.33597 | 0.3673196
|  | 8215.42163 | 0.3663642
|  | 8225.505327 | 0.3659178
|  | 8235.587061 | 0.3652879
|  | 8245.666827 | 0.3649476
|  | 8255.744624 | 0.364074
|  | 8265.82045 | 0.3637979
|  | 8275.174806 | 0.3629146
|  | 8285.246822 | 0.3620333
|  | 8295.31686 | 0.3619367
|  | 8305.384917 | 0.3614113
|  | 8315.45099 | 0.3607165
|  | 8325.515077 | 0.3598239
|  | 8335.577176 | 0.3593431
|  | 8345.637284 | 0.358532
|  | 8355.695399 | 0.3580029
|  | 8365.751519 | 0.357983
|  | 8375.087555 | 0.3578213
|  | 8385.139819 | 0.3577924
|  | 8395.190081 | 0.3573641
|  | 8405.238338 | 0.3566904
|  | 8415.284587 | 0.3558522
|  | 8425.328827 | 0.3554681
|  | 8435.371055 | 0.3552702
|  | 8445.411268 | 0.3553313
|  | 8455.449464 | 0.3557789
|  | 8465.485641 | 0.35586
|  | 8475.519796 | 0.35576
|  | 8485.551927 | 0.3550338
|  | 8495.582031 | 0.3543775
|  | 8505.610107 | 0.3535291
|  | 8515.636151 | 0.3530179
|  | 8525.660162 | 0.3531069
|  | 8535.682136 | 0.3532702
|  | 8544.98643 | 0.3535446
|  | 8555.004471 | 0.3537624
|  | 8565.020468 | 0.353727
|  | 8575.034421 | 0.3533419
|  | 8585.046325 | 0.3529526
|  | 8595.056179 | 0.3522285
|  | 8605.063981 | 0.3519013
|  | 8615.069727 | 0.3511953
|  | 8625.073416 | 0.3509906
|  | 8635.075045 | 0.3508652
|  | 8645.074612 | 0.3505557
|  | 8655.072114 | 0.3501239
|  | 8665.067549 | 0.3494222
|  | 8675.060915 | 0.3487761
|  | 8685.052209 | 0.3479651
|  | 8695.041429 | 0.347201
|  | 8705.028573 | 0.3465372
|  | 8715.013637 | 0.3459336
|  | 8724.99662 | 0.3451576
|  | 8734.977519 | 0.3443821
|  | 8744.956333 | 0.3437302
|  | 8754.933058 | 0.3437178
|  | 8764.907692 | 0.3438017
|  | 8774.880232 | 0.3438766
|  | 8784.850677 | 0.3434089
|  | 8794.819025 | 0.3426266
|  | 8804.785271 | 0.342077
|  | 8815.461059 | 0.3413116
|  | 8825.422948 | 0.3407995
|  | 8835.382728 | 0.340155
|  | 8845.340399 | 0.3393876
|  | 8855.295957 | 0.3388113
|  | 8865.249401 | 0.3385696
|  | 8875.200727 | 0.3385219
|  | 8885.149933 | 0.3383273
|  | 8895.097018 | 0.3375777
|  | 8905.041978 | 0.3370426
|  | 8914.984812 | 0.3364304
|  | 8924.925517 | 0.3359809
|  | 8934.86409 | 0.3357798
|  | 8944.800529 | 0.3358367
|  | 8954.734832 | 0.3358741
|  | 8965.376355 | 0.3356879
|  | 8975.306225 | 0.3352204
|  | 8985.233952 | 0.3345521
|  | 8995.159534 | 0.3338298
|  | 9005.082967 | 0.3332922
|  | 9015.004249 | 0.3325944
|  | 9024.923378 | 0.3324159
|  | 9034.840353 | 0.3317707
|  | 9044.755169 | 0.3312153
|  | 9054.667825 | 0.33078
|  | 9065.286129 | 0.3302264
|  | 9075.194303 | 0.3296875
|  | 9085.10031 | 0.3290043
|  | 9095.004147 | 0.3285646
|  | 9104.905813 | 0.3281504
|  | 9114.805303 | 0.3276262
|  | 9124.702617 | 0.3275483
|  | 9134.597752 | 0.3272119
|  | 9145.197262 | 0.3269692
|  | 9155.087875 | 0.3272179
|  | 9164.976302 | 0.3275627
|  | 9174.86254 | 0.3269174
|  | 9184.746587 | 0.3268617
|  | 9194.628441 | 0.3272439
|  | 9204.508098 | 0.3270344
|  | 9215.091006 | 0.3269347
|  | 9224.966108 | 0.3270003
|  | 9234.839006 | 0.3272682
|  | 9244.709699 | 0.3272187
|  | 9254.578185 | 0.3268163
|  | 9265.149109 | 0.3261639
|  | 9275.013013 | 0.3257284
|  | 9284.874702 | 0.3253607
|  | 9294.734174 | 0.3250252
|  | 9304.591426 | 0.3244435
|  | 9314.446456 | 0.323808
|  | 9325.002949 | 0.3232815
|  | 9334.853368 | 0.3229072
|  | 9344.701558 | 0.3225597
|  | 9354.547517 | 0.32216
|  | 9364.391241 | 0.3215499
|  | 9374.935607 | 0.3211684
|  | 9384.774696 | 0.3205884
|  | 9394.611544 | 0.3201008
|  | 9404.446148 | 0.3196657
|  | 9414.980732 | 0.3191763
|  | 9424.810682 | 0.3186133
|  | 9434.63838 | 0.3183303
|  | 9444.463825 | 0.3180253
|  | 9454.988585 | 0.3178194
|  | 9464.809356 | 0.3172702
|  | 9474.627866 | 0.3167599
|  | 9484.444114 | 0.3165323
|  | 9494.959008 | 0.3159156
|  | 9504.770561 | 0.3157189
|  | 9514.579844 | 0.3154519
|  | 9524.386855 | 0.3148312
|  | 9534.891842 | 0.314311
|  | 9544.694139 | 0.3139043
|  | 9554.494156 | 0.313286
|  | 9564.291891 | 0.3129004
|  | 9574.786929 | 0.3123256
|  | 9584.57993 | 0.3120574
|  | 9594.370643 | 0.3117487
|  | 9604.858149 | 0.311622
|  | 9614.644112 | 0.3115917
|  | 9624.427779 | 0.3115075
|  | 9634.209147 | 0.3112984
|  | 9644.686632 | 0.3107389
|  | 9654.463232 | 0.3103116
|  | 9664.237526 | 0.309871
|  | 9674.707423 | 0.3100841
|  | 9684.476934 | 0.3101865
|  | 9694.244132 | 0.3096219
|  | 9704.706417 | 0.3094127
|  | 9714.468817 | 0.308955
|  | 9724.228897 | 0.3084904
|  | 9734.683548 | 0.3079882
|  | 9744.438814 | 0.3074666
|  | 9754.191753 | 0.3072038
|  | 9764.638746 | 0.3068167
|  | 9774.386857 | 0.306249
|  | 9784.132634 | 0.3061484
|  | 9794.571945 | 0.3059093
|  | 9804.312879 | 0.305442
|  | 9814.746996 | 0.3050937
|  | 9824.483078 | 0.3048269
|  | 9834.216813 | 0.3046873
|  | 9844.643209 | 0.3046513
|  | 9854.372076 | 0.3046795
|  | 9864.09859 | 0.3046064
|  | 9874.517241 | 0.3046412
|  | 9884.238873 | 0.3047445
|  | 9894.652288 | 0.3045703
|  | 9904.369027 | 0.3042545
|  | 9914.083402 | 0.3038205
|  | 9924.489032 | 0.3033872
|  | 9934.198499 | 0.3029682
|  | 9944.598867 | 0.3026305
|  | 9954.303417 | 0.302151
|  | 9964.00559 | 0.3016811
|  | 9974.398135 | 0.3012104
|  | 9984.095376 | 0.3006612
|  | 9994.482631 | 0.3004755
|  | 10004.17493 | 0.300263
|  | 10014.55689 | 0.2998168
|  | 10024.24423 | 0.2996325
|  | 10033.92919 | 0.2994003
|  | 10044.30326 | 0.2988669
|  | 10053.98325 | 0.2984782
|  | 10064.352 | 0.2981539
|  | 10074.02701 | 0.2979054
|  | 10084.39043 | 0.2976738
|  | 10094.06045 | 0.2978794
|  | 10104.41852 | 0.2984042
|  | 10114.08355 | 0.2983913
|  | 10124.43625 | 0.2980793
|  | 10134.09628 | 0.2976632
|  | 10144.44362 | 0.2973137
|  | 10154.09862 | 0.2969423
|  | 10164.44058 | 0.2965868
|  | 10174.09056 | 0.2965603
|  | 10184.42713 | 0.2964036
|  | 10194.07208 | 0.295957
|  | 10204.40325 | 0.295836
|  | 10214.04315 | 0.2957979
|  | 10224.36891 | 0.2953884
|  | 10234.00375 | 0.2949033
|  | 10244.32409 | 0.2945465
|  | 10253.95386 | 0.2940727
|  | 10264.26877 | 0.2937486
|  | 10273.89347 | 0.2935418
|  | 10284.20293 | 0.2930947
|  | 10293.82255 | 0.2929877
|  | 10304.12656 | 0.292996
|  | 10313.74108 | 0.2927426
|  | 10324.03963 | 0.2925025
|  | 10334.33534 | 0.2924708
|  | 10343.94211 | 0.2923776
|  | 10354.23234 | 0.2919868
|  | 10363.834 | 0.2917172
|  | 10374.11874 | 0.291479
|  | 10383.71527 | 0.291181
|  | 10393.99451 | 0.290824
|  | 10404.2709 | 0.2904373
|  | 10413.85962 | 0.2904633
|  | 10424.1305 | 0.2906167
|  | 10433.71407 | 0.2904817
|  | 10443.97941 | 0.2904192
|  | 10454.2419 | 0.2905105
|  | 10463.81763 | 0.2904995
|  | 10474.07457 | 0.2900861
|  | 10483.64512 | 0.2897003
|  | 10493.8965 | 0.2894876
|  | 10504.14501 | 0.2892621
|  | 10513.70769 | 0.2889907
|  | 10523.95063 | 0.2886329
|  | 10534.19068 | 0.2884818
|  | 10543.74545 | 0.2882967
|  | 10553.97992 | 0.2881295
|  | 10564.21149 | 0.2877075
|  | 10573.75835 | 0.2874274
|  | 10583.98432 | 0.2870233
|  | 10593.52594 | 0.2866765
|  | 10603.7463 | 0.2862658
|  | 10613.96375 | 0.285803
|  | 10624.17829 | 0.2855334
|  | 10633.70924 | 0.2852044
|  | 10643.91815 | 0.2849559
|  | 10654.12414 | 0.2846827
|  | 10663.64709 | 0.2843996
|  | 10673.84743 | 0.2843014
|  | 10684.04485 | 0.284143
|  | 10693.55979 | 0.2838349
|  | 10703.75154 | 0.2835325
|  | 10713.94035 | 0.2834692
|  | 10723.44726 | 0.2831211
|  | 10733.6304 | 0.2828808
|  | 10743.81059 | 0.2826029
|  | 10753.98783 | 0.2826688
|  | 10763.48393 | 0.282297
|  | 10773.65548 | 0.2818477
|  | 10783.82407 | 0.2814282
|  | 10793.9897 | 0.2812912
|  | 10803.47495 | 0.2810559
|  | 10813.63486 | 0.2811137
|  | 10823.7918 | 0.2812141
|  | 10833.94578 | 0.2812864
|  | 10843.42014 | 0.2809626
|  | 10853.56838 | 0.2809784
|  | 10863.71363 | 0.2808298
|  | 10873.85591 | 0.2807295
|  | 10883.31935 | 0.2807466
|  | 10893.45586 | 0.2807459
|  | 10903.58938 | 0.2807092
|  | 10913.71992 | 0.2805106
|  | 10923.84746 | 0.2800986
|  | 10933.29714 | 0.2797646
|  | 10943.41889 | 0.2796642
|  | 10953.53764 | 0.2795192
|  | 10963.65339 | 0.27964
|  | 10973.76613 | 0.2796429
|  | 10983.87586 | 0.2802002
|  | 10993.3089 | 0.280514
|  | 11003.41281 | 0.2807526
|  | 11013.5137 | 0.2806212
|  | 11023.61157 | 0.2807954
|  | 11033.70642 | 0.2810709
|  | 11043.79825 | 0.2814536
|  | 11053.21456 | 0.2815681
|  | 11063.30053 | 0.2812059
|  | 11073.38346 | 0.2808918
|  | 11083.46337 | 0.2806353
|  | 11093.54023 | 0.2803174
|  | 11103.61405 | 0.2799274
|  | 11113.68483 | 0.2795852
|  | 11123.75256 | 0.2791878
|  | 11133.14635 | 0.2788125
|  | 11143.20819 | 0.2784295
|  | 11153.26696 | 0.2780587
|  | 11163.32268 | 0.2779847
|  | 11173.37534 | 0.2776988
|  | 11183.42494 | 0.2773085
|  | 11193.47147 | 0.27722
|  | 11203.51493 | 0.2769662
|  | 11213.55532 | 0.2769696
|  | 11223.59263 | 0.2772871
|  | 11233.62687 | 0.2771155
|  | 11243.65803 | 0.2767768
|  | 11253.6861 | 0.277002
|  | 11263.71109 | 0.2769196
|  | 11273.06496 | 0.2767042
|  | 11283.08398 | 0.27662
|  | 11293.09991 | 0.2763272
|  | 11303.11274 | 0.2759629
|  | 11313.12247 | 0.2756998
|  | 11323.12909 | 0.2759727
|  | 11333.13262 | 0.2759842
|  | 11343.13303 | 0.2756413
|  | 11353.13034 | 0.2756425
|  | 11363.12453 | 0.2754841
|  | 11373.11561 | 0.2754477
|  | 11383.10358 | 0.275056
|  | 11393.08842 | 0.2747475
|  | 11403.07013 | 0.2746816
|  | 11413.04872 | 0.2743298
|  | 11423.02418 | 0.2742329
|  | 11432.99651 | 0.2745868
|  | 11442.96571 | 0.2748816
|  | 11452.93177 | 0.2750718
|  | 11463.55877 | 0.2747912
|  | 11473.51834 | 0.2746753
|  | 11483.47476 | 0.2744452
|  | 11493.42803 | 0.2741126
|  | 11503.37815 | 0.273727
|  | 11513.32512 | 0.2735372
|  | 11523.26893 | 0.2731588
|  | 11533.20958 | 0.2729773
|  | 11543.14707 | 0.2726351
|  | 11553.0814 | 0.2725184
|  | 11563.01256 | 0.2723808
|  | 11572.94055 | 0.272086
|  | 11582.86536 | 0.2721692
|  | 11593.44833 | 0.2720229
|  | 11603.36658 | 0.2717896
|  | 11613.28165 | 0.2716196
|  | 11623.19353 | 0.2713515
|  | 11633.10223 | 0.2712215
|  | 11643.00774 | 0.2708965
|  | 11652.91006 | 0.2706475
|  | 11662.80918 | 0.2705501
|  | 11673.36472 | 0.270829
|  | 11683.25723 | 0.2713774
|  | 11693.14654 | 0.2716708
|  | 11703.03264 | 0.272015
|  | 11712.91554 | 0.2720325
|  | 11722.79522 | 0.2720103
|  | 11733.33001 | 0.2717419
|  | 11743.20304 | 0.2718775
|  | 11753.07286 | 0.2717503
|  | 11762.93946 | 0.2715664
|  | 11772.80283 | 0.2716497
|  | 11783.3202 | 0.2713484
|  | 11793.1769 | 0.2709989
|  | 11803.03036 | 0.2706352
|  | 11812.88059 | 0.270283
|  | 11822.72758 | 0.2700828
|  | 11833.22747 | 0.2698632
|  | 11843.06776 | 0.2696896
|  | 11852.9048 | 0.2693928
|  | 11862.73859 | 0.2690747
|  | 11873.22439 | 0.2687944
|  | 11883.05145 | 0.2684328
|  | 11892.87526 | 0.26814
|  | 11902.69581 | 0.2679
|  | 11913.16747 | 0.2680238
|  | 11922.98127 | 0.2679006
|  | 11932.79181 | 0.2677831
|  | 11942.59907 | 0.2676994
|  | 11953.05654 | 0.2676383
|  | 11962.85704 | 0.2678016
|  | 11972.65425 | 0.267814
|  | 11983.10099 | 0.2676299
|  | 11992.89142 | 0.2672745
|  | 12002.67856 | 0.2670482
|  | 12013.11455 | 0.2672946
|  | 12022.89488 | 0.2674064
|  | 12032.67192 | 0.2674422
|  | 12043.09713 | 0.2672788
|  | 12052.86735 | 0.267149
|  | 12062.63426 | 0.2671327
|  | 12073.04866 | 0.2668116
|  | 12082.80874 | 0.2667481
|  | 12092.5655 | 0.2665082
|  | 12102.96906 | 0.2662105
|  | 12112.71897 | 0.265884
|  | 12122.46556 | 0.2656563
|  | 12132.85826 | 0.2655003
|  | 12142.59798 | 0.2652584
|  | 12152.98334 | 0.2651373
|  | 12162.71618 | 0.2648231
|  | 12172.44568 | 0.2645807
|  | 12182.82013 | 0.2645066
|  | 12192.54273 | 0.264611
|  | 12202.90982 | 0.264499
|  | 12212.62551 | 0.2642807
|  | 12222.98523 | 0.2646955
|  | 12232.69399 | 0.2646979
|  | 12242.39941 | 0.2646621
|  | 12252.74815 | 0.2645104
|  | 12262.44662 | 0.2642719
|  | 12272.78796 | 0.2641692
|  | 12282.47948 | 0.2643589
|  | 12292.81339 | 0.2640869
|  | 12302.49796 | 0.2638625
|  | 12312.82444 | 0.2637762
|  | 12322.50203 | 0.2643519
|  | 12332.82106 | 0.2647718
|  | 12342.49167 | 0.2649114
|  | 12352.80325 | 0.2649957
|  | 12362.46686 | 0.2651282
|  | 12372.77097 | 0.2649442
|  | 12382.42757 | 0.265174
|  | 12392.7242 | 0.2653385
|  | 12402.37378 | 0.2654566
|  | 12412.66292 | 0.2654849
|  | 12422.30547 | 0.2655486
|  | 12432.58711 | 0.2658273
|  | 12442.22262 | 0.2655075
|  | 12452.49673 | 0.2653343
|  | 12462.76697 | 0.2655295
|  | 12472.39178 | 0.2654593
|  | 12482.65448 | 0.2653928
|  | 12492.27222 | 0.2653869
|  | 12502.52738 | 0.2651032
|  | 12512.77863 | 0.2648194
|  | 12522.38563 | 0.264616
|  | 12532.62932 | 0.2643121
|  | 12542.22922 | 0.2642334
|  | 12552.46533 | 0.2643006
|  | 12562.69753 | 0.2640883
|  | 12572.28665 | 0.2638413
|  | 12582.51125 | 0.2635446
|  | 12592.73192 | 0.2633702
|  | 12602.31024 | 0.263115
|  | 12612.5233 | 0.2630435
|  | 12622.09447 | 0.2627205
|  | 12632.29991 | 0.2625415
|  | 12642.5014 | 0.262442
|  | 12652.69895 | 0.2623135
|  | 12662.25557 | 0.2620164
|  | 12672.44547 | 0.2617316
|  | 12682.63142 | 0.2616504
|  | 12692.17715 | 0.2616421
|  | 12702.35544 | 0.2615809
|  | 12712.52975 | 0.2612755
|  | 12722.06458 | 0.2610206
|  | 12732.23121 | 0.2608394
|  | 12742.39387 | 0.2610975
|  | 12752.55256 | 0.2611329
|  | 12762.07271 | 0.2610321
|  | 12772.22369 | 0.2611972
|  | 12782.37068 | 0.2611046
|  | 12792.51369 | 0.2612957
|  | 12802.01913 | 0.261281
|  | 12812.1544 | 0.2614889
|  | 12822.28568 | 0.2613912
|  | 12832.41295 | 0.2613945
|  | 12842.53622 | 0.2613514
|  | 12852.02315 | 0.2612839
|  | 12862.13866 | 0.2611527
|  | 12872.25016 | 0.26104
|  | 12882.35764 | 0.2607853
|  | 12892.4611 | 0.260788
|  | 12901.92944 | 0.2609644
|  | 12912.02511 | 0.2609474
|  | 12922.11675 | 0.2606751
|  | 12932.20436 | 0.2606372
|  | 12942.28794 | 0.2608425
|  | 12952.36747 | 0.2611195
|  | 12962.44297 | 0.261287
|  | 12971.88508 | 0.2611714
|  | 12981.95274 | 0.2609386
|  | 12992.01635 | 0.2608402
|  | 13002.07591 | 0.2610759
|  | 13012.13141 | 0.2609592
|  | 13022.18286 | 0.260848
|  | 13032.23024 | 0.2608413
|  | 13042.27356 | 0.2606531
|  | 13052.31281 | 0.2606876
|  | 13062.34799 | 0.2607117
|  | 13072.37909 | 0.2605283
|  | 13081.77955 | 0.2606718
|  | 13091.80275 | 0.2610219
|  | 13101.82186 | 0.2609942
|  | 13111.83689 | 0.260744
|  | 13121.84783 | 0.2606225
|  | 13131.85468 | 0.2604456
|  | 13141.85743 | 0.2601984
|  | 13151.85608 | 0.2599374
|  | 13161.85063 | 0.2597878
|  | 13171.84107 | 0.2596057
|  | 13181.8274 | 0.2596076
|  | 13191.80963 | 0.2599621
|  | 13201.78774 | 0.2597904
|  | 13211.76172 | 0.2596369
|  | 13221.73159 | 0.2598051
|  | 13231.69734 | 0.2595991
|  | 13241.65895 | 0.2595684
|  | 13252.23865 | 0.2598706
|  | 13262.19174 | 0.2597497
|  | 13272.1407 | 0.2599234
|  | 13282.08552 | 0.2598377
|  | 13292.02619 | 0.2599357
|  | 13301.96272 | 0.2598657
|  | 13311.8951 | 0.259668
|  | 13321.82333 | 0.2596491
|  | 13331.7474 | 0.2598823
|  | 13341.66731 | 0.2601103
|  | 13351.58306 | 0.2604129
|  | 13362.11398 | 0.2603127
|  | 13372.02114 | 0.2600832
|  | 13381.92413 | 0.2601543
|  | 13391.82294 | 0.2598939
|  | 13401.71758 | 0.2596955
|  | 13411.60803 | 0.2596879
|  | 13422.11206 | 0.2595928
|  | 13431.99388 | 0.2594035
|  | 13441.87151 | 0.2593443
|  | 13451.74495 | 0.2593142
|  | 13461.6142 | 0.2591248
|  | 13472.09567 | 0.2588856
|  | 13481.95625 | 0.2586148
|  | 13491.81263 | 0.2586613
|  | 13501.66479 | 0.2586951
|  | 13511.51275 | 0.2585479
|  | 13521.97158 | 0.2587204
|  | 13531.81084 | 0.2587958
|  | 13541.64588 | 0.2586272
|  | 13551.47669 | 0.2584394
|  | 13561.9173 | 0.2583341
|  | 13571.7394 | 0.2582979
|  | 13581.55725 | 0.258439
|  | 13591.98409 | 0.2582777
|  | 13601.79321 | 0.2581742
|  | 13611.59808 | 0.2581707
|  | 13621.39871 | 0.2582484
|  | 13631.80722 | 0.2582661
|  | 13641.59909 | 0.2580407
|  | 13651.38669 | 0.2578544
|  | 13661.78136 | 0.2577017
|  | 13671.56018 | 0.2579604
|  | 13681.94551 | 0.2578055
|  | 13691.71553 | 0.257899
|  | 13701.48128 | 0.2578459
|  | 13711.85271 | 0.2576879
|  | 13721.60964 | 0.2575558
|  | 13731.3623 | 0.2574208
|  | 13741.7198 | 0.2572324
|  | 13751.46361 | 0.2569561
|  | 13761.81172 | 0.2567366
|  | 13771.54668 | 0.2570651
|  | 13781.88538 | 0.2574524
|  | 13791.61148 | 0.2577095
|  | 13801.33328 | 0.2575692
|  | 13811.65798 | 0.2574487
|  | 13821.37089 | 0.257311
|  | 13831.68615 | 0.2574122
|  | 13841.39017 | 0.2573001
|  | 13851.69596 | 0.2576583
|  | 13861.39108 | 0.2579009
|  | 13871.6874 | 0.2579586
|  | 13881.37359 | 0.2578054
|  | 13891.66043 | 0.2576232
|  | 13901.33769 | 0.2578552
|  | 13911.61502 | 0.257773
|  | 13921.28334 | 0.2578964
|  | 13931.55116 | 0.2582486
|  | 13941.21051 | 0.2583039
|  | 13951.46881 | 0.2584052
|  | 13961.72219 | 0.2581506
|  | 13971.36795 | 0.2582485
|  | 13981.61179 | 0.258303
|  | 13991.24855 | 0.2583922
|  | 14001.48283 | 0.2581665
|  | 14011.71217 | 0.258033
|  | 14021.33529 | 0.2580214
|  | 14031.55505 | 0.2580242
|  | 14041.16914 | 0.2577832
|  | 14051.37931 | 0.2577558
|  | 14061.58453 | 0.2577194
|  | 14071.18493 | 0.2580418
|  | 14081.38053 | 0.2587638
|  | 14091.57118 | 0.2590054
|  | 14101.15785 | 0.2591303
|  | 14111.33886 | 0.2589222
|  | 14121.51491 | 0.2589322
|  | 14131.08782 | 0.258833
|  | 14141.25421 | 0.2587892
|  | 14151.41561 | 0.2586696
|  | 14161.57204 | 0.2586966
|  | 14171.12647 | 0.2588264
|  | 14181.27321 | 0.2587323
|  | 14191.41496 | 0.2589502
|  | 14201.55171 | 0.2587671
|  | 14211.08762 | 0.2585117
|  | 14221.21466 | 0.2592434
|  | 14231.33669 | 0.2592038
|  | 14241.45371 | 0.2590506
|  | 14250.97103 | 0.2595409
|  | 14261.07831 | 0.2600124
|  | 14271.18057 | 0.2599149
|  | 14281.27781 | 0.2603724
|  | 14291.37001 | 0.2610285
|  | 14301.45718 | 0.2610726
|  | 14310.94639 | 0.2610507
|  | 14321.02379 | 0.2615639
|  | 14331.09614 | 0.2616184
|  | 14341.16344 | 0.2616125
|  | 14351.2257 | 0.2620465
|  | 14361.2829 | 0.2621011
|  | 14371.33504 | 0.2618541
|  | 14381.38213 | 0.2617419
|  | 14391.42415 | 0.261783
|  | 14400.87083 | 0.2616943
|  | 14410.90301 | 0.2614953
|  | 14420.93011 | 0.2615777
|  | 14430.95214 | 0.2617938
|  | 14440.96908 | 0.2618502
|  | 14450.98094 | 0.262032
|  | 14460.98771 | 0.2620601
|  | 14470.98939 | 0.261904
|  | 14480.98597 | 0.2622922
|  | 14490.97745 | 0.2625655
|  | 14500.96383 | 0.263066
|  | 14510.9451 | 0.2634851
|  | 14520.92127 | 0.2641872
|  | 14530.89232 | 0.2648709
|  | 14540.85825 | 0.265011
|  | 14550.81906 | 0.2648568
|  | 14560.77475 | 0.2646208
|  | 14571.31048 | 0.2648245
|  | 14581.25561 | 0.2656387
|  | 14591.19561 | 0.2654941
|  | 14601.13046 | 0.2653699
|  | 14611.06018 | 0.2657053
|  | 14620.98475 | 0.265984
|  | 14630.90417 | 0.2657539
|  | 14640.81844 | 0.2655914
|  | 14650.72755 | 0.2660412
|  | 14661.21393 | 0.2661674
|  | 14671.11242 | 0.2670554
|  | 14681.00574 | 0.2693936
|  | 14690.89389 | 0.2707867
|  | 14700.77687 | 0.2711495
|  | 14710.65467 | 0.271023
|  | 14721.10787 | 0.2712503
|  | 14730.975 | 0.2712707
|  | 14740.83695 | 0.2711373
|  | 14750.6937 | 0.2719134
|  | 14761.12461 | 0.2719243
|  | 14770.97066 | 0.2718249
|  | 14780.81152 | 0.2721828
|  | 14790.64717 | 0.272621
|  | 14801.05571 | 0.273029
|  | 14810.88064 | 0.2742996
|  | 14820.70034 | 0.2758299
|  | 14831.09199 | 0.2780613
|  | 14840.90095 | 0.279252
|  | 14850.70469 | 0.2800356
|  | 14861.07941 | 0.2802138
|  | 14870.87237 | 0.2804913
|  | 14880.6601 | 0.2802842
|  | 14891.01786 | 0.2803885
|  | 14900.7948 | 0.2811663
|  | 14910.56649 | 0.282403
|  | 14920.90726 | 0.2841568
|  | 14930.66813 | 0.2845245
|  | 14940.99744 | 0.2844164
|  | 14950.74749 | 0.2853175
|  | 14960.49227 | 0.2859157
|  | 14970.80453 | 0.2869129
|  | 14980.53846 | 0.2875252
|  | 14990.83922 | 0.2876843
|  | 15000.56229 | 0.2874653
|  | 15010.85154 | 0.2884599
|  | 15020.56373 | 0.2891258
|  | 15030.84146 | 0.2895846
|  | 15040.54275 | 0.2894851
|  | 15050.80894 | 0.2900128
|  | 15060.49932 | 0.2915118
|  | 15070.75395 | 0.2935167
|  | 15080.43342 | 0.2941873
|  | 15090.67647 | 0.2942036
|  | 15100.91357 | 0.2939606
|  | 15110.57647 | 0.2942392
|  | 15120.80197 | 0.2955499
|  | 15130.45391 | 0.2967246
|  | 15140.6678 | 0.2979455
|  | 15150.87571 | 0.2978561
|  | 15160.51103 | 0.2980615
|  | 15170.70731 | 0.2984411
|  | 15180.33163 | 0.2991921
|  | 15190.51626 | 0.2993575
|  | 15200.69489 | 0.2994001
|  | 15210.30253 | 0.2996918
|  | 15220.4695 | 0.3006518
|  | 15230.63045 | 0.3008019
|  | 15240.78539 | 0.3016263
|  | 15250.37064 | 0.3016114
|  | 15260.51388 | 0.3015065
|  | 15270.65109 | 0.3017939
|  | 15280.78227 | 0.3019393
|  | 15290.34507 | 0.3028238
|  | 15300.46452 | 0.3043235
|  | 15310.57793 | 0.3059573
|  | 15320.6853 | 0.3068081
|  | 15330.22559 | 0.3078549
|  | 15340.32119 | 0.3084952
|  | 15350.41073 | 0.3092557
|  | 15360.49422 | 0.3095355
|  | 15370.57164 | 0.3104466
|  | 15380.64299 | 0.3117596
|  | 15390.70827 | 0.3129962
|  | 15400.20879 | 0.3135883
|  | 15410.26225 | 0.3135078
|  | 15420.30963 | 0.3133637
|  | 15430.35092 | 0.3134692
|  | 15440.38612 | 0.3134592
|  | 15450.41522 | 0.3139977
|  | 15460.43823 | 0.3145393
|  | 15470.45513 | 0.3150895
|  | 15480.46592 | 0.3150217
|  | 15490.4706 | 0.3150201
|  | 15500.46917 | 0.3156144
|  | 15510.46161 | 0.3161497
|  | 15520.44794 | 0.3171147
|  | 15530.42813 | 0.31751
|  | 15540.4022 | 0.3174612
|  | 15550.37013 | 0.3172418
|  | 15560.33192 | 0.3174167
|  | 15570.28757 | 0.3175447
|  | 15580.23707 | 0.3177312
|  | 15590.18042 | 0.3178355
|  | 15600.11761 | 0.318764
|  | 15610.04865 | 0.3196453
|  | 15620.52472 | 0.3206011
|  | 15630.44309 | 0.3209108
|  | 15640.35528 | 0.3213157
|  | 15650.2613 | 0.3215755
|  | 15660.16114 | 0.3213676
|  | 15670.0548 | 0.3211187
|  | 15680.4914 | 0.3210959
|  | 15690.37234 | 0.3208686
|  | 15700.24708 | 0.3206435
|  | 15710.11563 | 0.3214024
|  | 15719.97797 | 0.3215553
|  | 15730.38149 | 0.3213474
|  | 15740.23107 | 0.3214273
|  | 15750.07444 | 0.321292
|  | 15759.91159 | 0.3212872
|  | 15770.2885 | 0.3211148
|  | 15780.11286 | 0.3212127
|  | 15789.93098 | 0.3216833
|  | 15800.2878 | 0.3218194
|  | 15810.09311 | 0.3218334
|  | 15819.89218 | 0.3216645
|  | 15830.22886 | 0.3213993
|  | 15840.01509 | 0.3216704
|  | 15850.33821 | 0.3216474
|  | 15860.11158 | 0.3217663
|  | 15869.87869 | 0.3217889
|  | 15880.18161 | 0.3217
|  | 15889.93584 | 0.3214765
|  | 15900.22516 | 0.322557
|  | 15909.96648 | 0.3235195
|  | 15920.24218 | 0.3233923
|  | 15929.97059 | 0.3235811
|  | 15940.23264 | 0.323701
|  | 15949.94812 | 0.3247403
|  | 15960.19652 | 0.3258144
|  | 15969.89905 | 0.3270005
|  | 15980.13377 | 0.3270305
|  | 15989.82334 | 0.3274687
|  | 16000.04436 | 0.3274308