## Sheet1
|  | Wavelength (nm) | % Transmission
|  | 850 | 35.873798
|  | 849 | 35.950026
|  | 848 | 35.980611
|  | 847 | 36.085657
Product Raw Data |  | 846 | 36.119542
Ø1/2" Neutral Density Filter, AR Coated: 350-700 nm, OD: 0.4 |  | 845 | 36.175381
|  | 844 | 36.28248
Item # | NE504B-A | 843 | 36.314566
DISCLAIMER: The data presented here are typical. Slight variations in performance data will occur from lot to lot. Please contact Technical Support with any questions regarding the use or reliability of this data. |  | 842 | 36.426482
|  | 841 | 36.486456
|  | 840 | 36.576212
|  | 839 | 36.653784
|  | 838 | 36.695491
|  | 837 | 36.776192
|  | 836 | 36.859955
Additional Information: |  | 835 | 36.947973
Measurements Made at Normal Incidence |  | 834 | 37.019019
|  | 833 | 37.097784
|  | 832 | 37.189245
|  | 831 | 37.229875
|  | 830 | 37.3317
|  | 829 | 37.417889
|  | 828 | 37.478697
|  | 827 | 37.563549
|  | 826 | 37.65987
|  | 825 | 37.740275
|  | 824 | 37.800334
|  | 823 | 37.884351
|  | 822 | 37.951749
|  | 821 | 38.054633
|  | 820 | 38.12991
|  | 819 | 38.191975
|  | 818 | 38.270537
|  | 817 | 38.362248
|  | 816 | 38.418602
|  | 815 | 38.523643
|  | 814 | 38.584811
|  | 813 | 38.669503
|  | 812 | 38.76755
|  | 811 | 38.840531
|  | 810 | 38.908762
|  | 809 | 39.001059
|  | 808 | 39.060855
|  | 807 | 39.156839
|  | 806 | 39.238075
|  | 805 | 39.308218
|  | 804 | 39.382427
|  | 803 | 39.464325
|  | 802 | 39.53034
|  | 801 | 39.630221
|  | 800 | 39.698804
|  | 799 | 39.76553
|  | 798 | 39.854034
|  | 797 | 39.944746
|  | 796 | 40.008535
|  | 795 | 40.086605
|  | 794 | 40.174442
|  | 793 | 40.232656
|  | 792 | 40.317929
|  | 791 | 40.41083
|  | 790 | 40.483997
|  | 789 | 40.574183
|  | 788 | 40.64125
|  | 787 | 40.722079
|  | 786 | 40.805086
|  | 785 | 40.902448
|  | 784 | 40.946721
|  | 783 | 41.050742
|  | 782 | 41.10171
|  | 781 | 41.165405
|  | 780 | 41.261102
|  | 779 | 41.337829
|  | 778 | 41.390448
|  | 777 | 41.478015
|  | 776 | 41.554669
|  | 775 | 41.63732
|  | 774 | 41.717087
|  | 773 | 41.801439
|  | 772 | 41.861095
|  | 771 | 41.933684
|  | 770 | 42.010802
|  | 769 | 42.068425
|  | 768 | 42.154077
|  | 767 | 42.249977
|  | 766 | 42.311315
|  | 765 | 42.391846
|  | 764 | 42.455504
|  | 763 | 42.513606
|  | 762 | 42.607075
|  | 761 | 42.675177
|  | 760 | 42.717484
|  | 759 | 42.796163
|  | 758 | 42.876016
|  | 757 | 42.934928
|  | 756 | 43.003391
|  | 755 | 43.088057
|  | 754 | 43.14001
|  | 753 | 43.209538
|  | 752 | 43.265711
|  | 751 | 43.323356
|  | 750 | 43.391942
|  | 749 | 43.444928
|  | 748 | 43.489382
|  | 747 | 43.569918
|  | 746 | 43.61313
|  | 745 | 43.668718
|  | 744 | 43.738948
|  | 743 | 43.79751
|  | 742 | 43.83123
|  | 741 | 43.901749
|  | 740 | 43.939744
|  | 739 | 43.985282
|  | 738 | 44.048826
|  | 737 | 44.095297
|  | 736 | 44.122225
|  | 735 | 44.182501
|  | 734 | 44.226744
|  | 733 | 44.260224
|  | 732 | 44.301186
|  | 731 | 44.333189
|  | 730 | 44.358031
|  | 729 | 44.408077
|  | 728 | 44.440491
|  | 727 | 44.468928
|  | 726 | 44.493899
|  | 725 | 44.529794
|  | 724 | 44.527837
|  | 723 | 44.558915
|  | 722 | 44.574825
|  | 721 | 44.566654
|  | 720 | 44.579246
|  | 719 | 44.578037
|  | 718 | 44.5809
|  | 717 | 44.589998
|  | 716 | 44.599402
|  | 715 | 44.571388
|  | 714 | 44.567176
|  | 713 | 44.53644
|  | 712 | 44.517007
|  | 711 | 44.491752
|  | 710 | 44.47432
|  | 709 | 44.430792
|  | 708 | 44.380921
|  | 707 | 44.329007
|  | 706 | 44.257612
|  | 705 | 44.22533
|  | 704 | 44.155216
|  | 703 | 44.074163
|  | 702 | 44.00814
|  | 701 | 43.912545
|  | 700 | 43.823314
|  | 699 | 43.741032
|  | 698 | 43.64
|  | 697 | 43.532689
|  | 696 | 43.415447
|  | 695 | 43.290949
|  | 694 | 43.145768
|  | 693 | 43.016763
|  | 692 | 42.863062
|  | 691 | 42.690911
|  | 690 | 42.55367
|  | 689 | 42.386798
|  | 688 | 42.213957
|  | 687 | 42.028229
|  | 686 | 41.873817
|  | 685 | 41.710321
|  | 684 | 41.513204
|  | 683 | 41.329227
|  | 682 | 41.122354
|  | 681 | 40.927103
|  | 680 | 40.7543
|  | 679 | 40.572624
|  | 678 | 40.368215
|  | 677 | 40.189825
|  | 676 | 39.995474
|  | 675 | 39.81194
|  | 674 | 39.656035
|  | 673 | 39.500503
|  | 672 | 39.333273
|  | 671 | 39.173739
|  | 670 | 39.019601
|  | 669 | 38.882001
|  | 668 | 38.773805
|  | 667 | 38.635101
|  | 666 | 38.509174
|  | 665 | 38.402856
|  | 664 | 38.286228
|  | 663 | 38.194422
|  | 662 | 38.121622
|  | 661 | 38.04496
|  | 660 | 37.965388
|  | 659 | 37.905455
|  | 658 | 37.829492
|  | 657 | 37.763776
|  | 656 | 37.724107
|  | 655 | 37.673153
|  | 654 | 37.621187
|  | 653 | 37.590001
|  | 652 | 37.55821
|  | 651 | 37.534036
|  | 650 | 37.529137
|  | 649 | 37.508207
|  | 648 | 37.48404
|  | 647 | 37.481167
|  | 646 | 37.469867
|  | 645 | 37.472644
|  | 644 | 37.488442
|  | 643 | 37.485775
|  | 642 | 37.473433
|  | 641 | 37.494435
|  | 640 | 37.506091
|  | 639 | 37.527632
|  | 638 | 37.559963
|  | 637 | 37.556306
|  | 636 | 37.561001
|  | 635 | 37.581031
|  | 634 | 37.583822
|  | 633 | 37.596297
|  | 632 | 37.623887
|  | 631 | 37.634816
|  | 630 | 37.640397
|  | 629 | 37.646454
|  | 628 | 37.63556
|  | 627 | 37.639063
|  | 626 | 37.650307
|  | 625 | 37.629276
|  | 624 | 37.614359
|  | 623 | 37.604562
|  | 622 | 37.575454
|  | 621 | 37.558276
|  | 620 | 37.540752
|  | 619 | 37.505364
|  | 618 | 37.464662
|  | 617 | 37.435497
|  | 616 | 37.380706
|  | 615 | 37.340838
|  | 614 | 37.306276
|  | 613 | 37.257279
|  | 612 | 37.212481
|  | 611 | 37.17524
|  | 610 | 37.120951
|  | 609 | 37.063863
|  | 608 | 37.034706
|  | 607 | 36.989038
|  | 606 | 36.935822
|  | 605 | 36.888993
|  | 604 | 36.836213
|  | 603 | 36.794723
|  | 602 | 36.775639
|  | 601 | 36.724233
|  | 600 | 36.683205
|  | 599 | 36.646047
|  | 598 | 36.605149
|  | 597 | 36.584267
|  | 596 | 36.557238
|  | 595 | 36.523031
|  | 594 | 36.504327
|  | 593 | 36.493216
|  | 592 | 36.485129
|  | 591 | 36.477421
|  | 590 | 36.507953
|  | 589 | 36.506784
|  | 588 | 36.516809
|  | 587 | 36.556004
|  | 586 | 36.57185
|  | 585 | 36.622488
|  | 584 | 36.668974
|  | 583 | 36.704338
|  | 582 | 36.75935
|  | 581 | 36.820862
|  | 580 | 36.879298
|  | 579 | 36.949775
|  | 578 | 37.029638
|  | 577 | 37.086614
|  | 576 | 37.164996
|  | 575 | 37.24167
|  | 574 | 37.31459
|  | 573 | 37.390145
|  | 572 | 37.476924
|  | 571 | 37.545962
|  | 570 | 37.609269
|  | 569 | 37.697557
|  | 568 | 37.768199
|  | 567 | 37.839903
|  | 566 | 37.93603
|  | 565 | 37.983819
|  | 564 | 38.05896
|  | 563 | 38.127772
|  | 562 | 38.171253
|  | 561 | 38.285822
|  | 560 | 38.331298
|  | 559 | 38.39499
|  | 558 | 38.456249
|  | 557 | 38.491851
|  | 556 | 38.533991
|  | 555 | 38.559705
|  | 554 | 38.572413
|  | 553 | 38.607906
|  | 552 | 38.634824
|  | 551 | 38.639161
|  | 550 | 38.657395
|  | 549 | 38.668916
|  | 548 | 38.651247
|  | 547 | 38.647358
|  | 546 | 38.670545
|  | 545 | 38.626248
|  | 544 | 38.609261
|  | 543 | 38.585913
|  | 542 | 38.525442
|  | 541 | 38.511582
|  | 540 | 38.482162
|  | 539 | 38.44358
|  | 538 | 38.390629
|  | 537 | 38.341115
|  | 536 | 38.275458
|  | 535 | 38.215712
|  | 534 | 38.171875
|  | 533 | 38.108628
|  | 532 | 38.037105
|  | 531 | 37.968203
|  | 530 | 37.886116
|  | 529 | 37.810879
|  | 528 | 37.782028
|  | 527 | 37.689926
|  | 526 | 37.6426
|  | 525 | 37.572979
|  | 524 | 37.491707
|  | 523 | 37.449654
|  | 522 | 37.401427
|  | 521 | 37.345077
|  | 520 | 37.288972
|  | 519 | 37.253156
|  | 518 | 37.180792
|  | 517 | 37.153451
|  | 516 | 37.123786
|  | 515 | 37.068772
|  | 514 | 37.051234
|  | 513 | 37.004074
|  | 512 | 36.975413
|  | 511 | 36.942765
|  | 510 | 36.964432
|  | 509 | 36.932175
|  | 508 | 36.926289
|  | 507 | 36.911473
|  | 506 | 36.906196
|  | 505 | 36.950215
|  | 504 | 36.975801
|  | 503 | 36.940766
|  | 502 | 36.975577
|  | 501 | 36.987195
|  | 500 | 37.004712
|  | 499 | 37.047093
|  | 498 | 37.117995
|  | 497 | 37.126436
|  | 496 | 37.184617
|  | 495 | 37.218458
|  | 494 | 37.231595
|  | 493 | 37.305173
|  | 492 | 37.358297
|  | 491 | 37.393763
|  | 490 | 37.467786
|  | 489 | 37.501655
|  | 488 | 37.560124
|  | 487 | 37.62757
|  | 486 | 37.701556
|  | 485 | 37.745496
|  | 484 | 37.826291
|  | 483 | 37.879836
|  | 482 | 37.946506
|  | 481 | 37.999581
|  | 480 | 38.108006
|  | 479 | 38.142566
|  | 478 | 38.21401
|  | 477 | 38.290744
|  | 476 | 38.297446
|  | 475 | 38.379951
|  | 474 | 38.447152
|  | 473 | 38.495632
|  | 472 | 38.54431
|  | 471 | 38.573854
|  | 470 | 38.605125
|  | 469 | 38.647722
|  | 468 | 38.708702
|  | 467 | 38.689639
|  | 466 | 38.735724
|  | 465 | 38.716373
|  | 464 | 38.69869
|  | 463 | 38.706288
|  | 462 | 38.699869
|  | 461 | 38.657807
|  | 460 | 38.58818
|  | 459 | 38.556515
|  | 458 | 38.431606
|  | 457 | 38.362323
|  | 456 | 38.265843
|  | 455 | 38.125231
|  | 454 | 38.005823
|  | 453 | 37.865199
|  | 452 | 37.693142
|  | 451 | 37.544108
|  | 450 | 37.3853
|  | 449 | 37.212681
|  | 448 | 37.021051
|  | 447 | 36.873639
|  | 446 | 36.665831
|  | 445 | 36.54399
|  | 444 | 36.407561
|  | 443 | 36.296799
|  | 442 | 36.194536
|  | 441 | 36.130391
|  | 440 | 36.072305
|  | 439 | 36.050986
|  | 438 | 36.099401
|  | 437 | 36.088201
|  | 436 | 36.156825
|  | 435 | 36.180664
|  | 434 | 36.215244
|  | 433 | 36.251943
|  | 432 | 36.279919
|  | 431 | 36.225424
|  | 430 | 36.232454
|  | 429 | 36.18798
|  | 428 | 36.10591
|  | 427 | 36.04031
|  | 426 | 35.957531
|  | 425 | 35.825502
|  | 424 | 35.716593
|  | 423 | 35.601432
|  | 422 | 35.459181
|  | 421 | 35.35019
|  | 420 | 35.224743
|  | 419 | 35.098177
|  | 418 | 34.975889
|  | 417 | 34.882682
|  | 416 | 34.789493
|  | 415 | 34.711694
|  | 414 | 34.687611
|  | 413 | 34.605869
|  | 412 | 34.5912
|  | 411 | 34.581714
|  | 410 | 34.560042
|  | 409 | 34.600223
|  | 408 | 34.606254
|  | 407 | 34.611549
|  | 406 | 34.604088
|  | 405 | 34.594313
|  | 404 | 34.570535
|  | 403 | 34.520617
|  | 402 | 34.449988
|  | 401 | 34.302595
|  | 400 | 34.153114
|  | 399 | 33.954991
|  | 398 | 33.691336
|  | 397 | 33.410461
|  | 396 | 33.082807
|  | 395 | 32.681908
|  | 394 | 32.269739
|  | 393 | 31.797319
|  | 392 | 31.281223
|  | 391 | 30.70717
|  | 390 | 30.067338
|  | 389 | 29.356399
|  | 388 | 28.584487
|  | 387 | 27.757581
|  | 386 | 26.8487
|  | 385 | 25.92428
|  | 384 | 24.956431
|  | 383 | 23.952905
|  | 382 | 22.977876
|  | 381 | 22.020776
|  | 380 | 21.160185
|  | 379 | 20.415963
|  | 378 | 19.80091
|  | 377 | 19.534294
|  | 376 | 19.514354
|  | 375 | 19.700257
|  | 374 | 20.006258
|  | 373 | 20.343857
|  | 372 | 20.611072
|  | 371 | 20.747307
|  | 370 | 20.725059
|  | 369 | 20.5354
|  | 368 | 20.175143
|  | 367 | 19.707753
|  | 366 | 19.144151
|  | 365 | 18.508407
|  | 364 | 17.847838
|  | 363 | 17.15548
|  | 362 | 16.417895
|  | 361 | 15.672458
|  | 360 | 14.891075
|  | 359 | 14.097445
|  | 358 | 13.30109
|  | 357 | 12.518179
|  | 356 | 11.721971
|  | 355 | 10.948885
|  | 354 | 10.194424
|  | 353 | 9.446737
|  | 352 | 8.716566
|  | 351 | 8.010619
|  | 350 | 7.309938
|  | 349 | 6.6273
|  | 348 | 5.967897
|  | 347 | 5.334917
|  | 346 | 4.743701
|  | 345 | 4.198986
|  | 344 | 3.684359
|  | 343 | 3.21301
|  | 342 | 2.775776
|  | 341 | 2.372305
|  | 340 | 2.00383
|  | 339 | 1.674527
|  | 338 | 1.378667
|  | 337 | 1.120486
|  | 336 | 0.899829
|  | 335 | 0.712145
|  | 334 | 0.556358
|  | 333 | 0.430961
|  | 332 | 0.327068
|  | 331 | 0.243961
|  | 330 | 0.176598
|  | 329 | 0.122808
|  | 328 | 0.082853
|  | 327 | 0.058426
|  | 326 | 0.040098
|  | 325 | 0.026838
|  | 324 | 0.016627
|  | 323 | 0.008209
|  | 322 | 0.004212
|  | 321 | 0.004001
|  | 320 | 0.002632
|  | 319 | 0.002631
|  | 318 | 0.00253
|  | 317 | 0.001796
|  | 316 | -0.000422
|  | 315 | -0.000211
|  | 314 | 0.002536
|  | 313 | 0.000422
|  | 312 | 0.00338
|  | 311 | 0.001479
|  | 310 | -0.000317
|  | 309 | 0.000317
|  | 308 | 0.001691
|  | 307 | -0.000423
|  | 306 | 0.002853
|  | 305 | 0.002325
|  | 304 | 0.00074
|  | 303 | 0.00074
|  | 302 | 0.00148
|  | 301 | 0.000951
|  | 300 | 0.002959
|  | 299 | 0.001374
|  | 298 | -0.00074
|  | 297 | 0.000423
|  | 296 | 0.000951
|  | 295 | 0.000634
|  | 294 | 0.003488
|  | 293 | 0.002114
|  | 292 | -0.000106
|  | 291 | 0.001797
|  | 290 | 0.002325
|  | 289 | 0.001796
|  | 288 | 0.003063
|  | 287 | 0.000951
|  | 286 | -0.000634
|  | 285 | 0.000423
|  | 284 | 0.001162
|  | 283 | 0.001162
|  | 282 | 0.002429
|  | 281 | 0
|  | 280 | -0.001479
|  | 279 | 0.000317
|  | 278 | 0.001267
|  | 277 | 0.001478
|  | 276 | 0.003166
|  | 275 | 0.002005
|  | 274 | 0.000422
|  | 273 | 0.001793
|  | 272 | 0.002109
|  | 271 | 0.002529
|  | 270 | 0.003687
|  | 269 | 0.00179
|  | 268 | 0.000316
|  | 267 | 0.001368
|  | 266 | 0.001683
|  | 265 | 0.002943
|  | 264 | 0.003466
|  | 263 | 0.001469
|  | 262 | 0.001154
|  | 261 | 0.001783
|  | 260 | 0.001153
|  | 259 | 0.002201
|  | 258 | 0.002724
|  | 257 | 0.000209
|  | 256 | 0
|  | 255 | 0.001466
|  | 254 | 0.001675
|  | 253 | 0.002931
|  | 252 | 0.004186
|  | 251 | 0.00272
|  | 250 | 0.000732
|  | 249 | 0.002406
|  | 248 | 0.002404
|  | 247 | 0.002298
|  | 246 | 0.003861
|  | 245 | 0.00146
|  | 244 | -0.000521
|  | 243 | 0.001041
|  | 242 | 0.001143
|  | 241 | 0.002283
|  | 240 | 0.00373
|  | 239 | 0.001344
|  | 238 | 0
|  | 237 | 0.002165
|  | 236 | 0.003189
|  | 235 | 0.003183
|  | 234 | 0.003382
|  | 233 | 0.001944
|  | 232 | 0.000613
|  | 231 | 0.002041
|  | 230 | 0.001019
|  | 229 | 0.002443
|  | 228 | 0.004374
|  | 227 | 0.003558
|  | 226 | 0.000305
|  | 225 | 0.001016
|  | 224 | 0.002031
|  | 223 | 0.003452
|  | 222 | 0.004366
|  | 221 | 0.002944
|  | 220 | 0.001421
|  | 219 | 0.002234
|  | 218 | 0.001523
|  | 217 | 0.003249
|  | 216 | 0.003756
|  | 215 | 0.002132
|  | 214 | 0.001015
|  | 213 | 0.003248
|  | 212 | 0.003247
|  | 211 | 0.003752
|  | 210 | 0.003649
|  | 209 | 0.001519
|  | 208 | -0.001114
|  | 207 | 0.00344
|  | 206 | 0.002728
|  | 205 | 0.003429
|  | 204 | 0.004731
|  | 203 | 0.003415
|  | 202 | 0.000901
|  | 201 | 0.002994
|  | 200 | 0.002582