## Transmission
|  | Wavelength (nm) | % Transmission
|  | 1150 | 39.016842
|  | 1149 | 39.002675
|  | 1148 | 38.99086
|  | 1147 | 38.966373
Product Raw Data |  | 1146 | 38.960528
Ø1/2" Neutral Density Filter, AR Coated: 650 - 1050 nm, OD: 0.4 |  | 1145 | 38.94458
|  | 1144 | 38.933945
Item # | NE504B-B | 1143 | 38.923547
DISCLAIMER: The data presented here are typical. Slight variations in performance data will occur from lot to lot. Please contact Technical Support with any questions regarding the use or reliability of this data. |  | 1142 | 38.918479
|  | 1141 | 38.90581
|  | 1140 | 38.887909
|  | 1139 | 38.864773
|  | 1138 | 38.874075
|  | 1137 | 38.848834
|  | 1136 | 38.839184
Additional Information: |  | 1135 | 38.815023
Measurements Made at Normal Incidence |  | 1134 | 38.822486
|  | 1133 | 38.805758
|  | 1132 | 38.795032
|  | 1131 | 38.791465
|  | 1130 | 38.770372
|  | 1129 | 38.754099
|  | 1128 | 38.706149
|  | 1127 | 38.745719
|  | 1126 | 38.792619
|  | 1125 | 38.746005
|  | 1124 | 38.69663
|  | 1123 | 38.668712
|  | 1122 | 38.686512
|  | 1121 | 38.718663
|  | 1120 | 38.714465
|  | 1119 | 38.699852
|  | 1118 | 38.702421
|  | 1117 | 38.710687
|  | 1116 | 38.694219
|  | 1115 | 38.680516
|  | 1114 | 38.675221
|  | 1113 | 38.666873
|  | 1112 | 38.661491
|  | 1111 | 38.66434
|  | 1110 | 38.639215
|  | 1109 | 38.639656
|  | 1108 | 38.630651
|  | 1107 | 38.609574
|  | 1106 | 38.592241
|  | 1105 | 38.606217
|  | 1104 | 38.640649
|  | 1103 | 38.612366
|  | 1102 | 38.600412
|  | 1101 | 38.608778
|  | 1100 | 38.610438
|  | 1099 | 38.609898
|  | 1098 | 38.60721
|  | 1097 | 38.605414
|  | 1096 | 38.617588
|  | 1095 | 38.637501
|  | 1094 | 38.627988
|  | 1093 | 38.641945
|  | 1092 | 38.624259
|  | 1091 | 38.63503
|  | 1090 | 38.636769
|  | 1089 | 38.648023
|  | 1088 | 38.629579
|  | 1087 | 38.64402
|  | 1086 | 38.63527
|  | 1085 | 38.633036
|  | 1084 | 38.634703
|  | 1083 | 38.650329
|  | 1082 | 38.636499
|  | 1081 | 38.63905
|  | 1080 | 38.638294
|  | 1079 | 38.654737
|  | 1078 | 38.661032
|  | 1077 | 38.654111
|  | 1076 | 38.652076
|  | 1075 | 38.669461
|  | 1074 | 38.679855
|  | 1073 | 38.688557
|  | 1072 | 38.694147
|  | 1071 | 38.686201
|  | 1070 | 38.730971
|  | 1069 | 38.71331
|  | 1068 | 38.705302
|  | 1067 | 38.71795
|  | 1066 | 38.728253
|  | 1065 | 38.734553
|  | 1064 | 38.736585
|  | 1063 | 38.761301
|  | 1062 | 38.760442
|  | 1061 | 38.769635
|  | 1060 | 38.777507
|  | 1059 | 38.78754
|  | 1058 | 38.795921
|  | 1057 | 38.807281
|  | 1056 | 38.820653
|  | 1055 | 38.833369
|  | 1054 | 38.82684
|  | 1053 | 38.85007
|  | 1052 | 38.875547
|  | 1051 | 38.918511
|  | 1050 | 38.89
|  | 1049 | 38.89033
|  | 1048 | 38.905459
|  | 1047 | 38.920234
|  | 1046 | 38.928174
|  | 1045 | 38.957301
|  | 1044 | 38.992081
|  | 1043 | 38.971706
|  | 1042 | 38.969768
|  | 1041 | 38.987719
|  | 1040 | 39.008354
|  | 1039 | 39.034089
|  | 1038 | 39.063067
|  | 1037 | 39.096374
|  | 1036 | 39.094584
|  | 1035 | 39.08721
|  | 1034 | 39.10261
|  | 1033 | 39.120648
|  | 1032 | 39.133249
|  | 1031 | 39.168879
|  | 1030 | 39.208756
|  | 1029 | 39.209588
|  | 1028 | 39.204412
|  | 1027 | 39.223417
|  | 1026 | 39.248987
|  | 1025 | 39.283355
|  | 1024 | 39.311869
|  | 1023 | 39.309844
|  | 1022 | 39.314562
|  | 1021 | 39.338816
|  | 1020 | 39.366639
|  | 1019 | 39.383979
|  | 1018 | 39.402841
|  | 1017 | 39.414626
|  | 1016 | 39.436187
|  | 1015 | 39.460662
|  | 1014 | 39.491999
|  | 1013 | 39.522025
|  | 1012 | 39.54651
|  | 1011 | 39.56009
|  | 1010 | 39.562116
|  | 1009 | 39.589588
|  | 1008 | 39.625725
|  | 1007 | 39.670729
|  | 1006 | 39.703404
|  | 1005 | 39.700783
|  | 1004 | 39.698223
|  | 1003 | 39.728621
|  | 1002 | 39.762883
|  | 1001 | 39.800916
|  | 1000 | 39.828752
|  | 999 | 39.835547
|  | 998 | 39.857474
|  | 997 | 39.8826
|  | 996 | 39.927201
|  | 995 | 39.971187
|  | 994 | 39.981788
|  | 993 | 40.009339
|  | 992 | 40.026078
|  | 991 | 40.053359
|  | 990 | 40.087287
|  | 989 | 40.125241
|  | 988 | 40.160385
|  | 987 | 40.195135
|  | 986 | 40.217175
|  | 985 | 40.23305
|  | 984 | 40.261461
|  | 983 | 40.29812
|  | 982 | 40.324735
|  | 981 | 40.353014
|  | 980 | 40.392882
|  | 979 | 40.421444
|  | 978 | 40.448794
|  | 977 | 40.484769
|  | 976 | 40.518852
|  | 975 | 40.549322
|  | 974 | 40.573344
|  | 973 | 40.609943
|  | 972 | 40.661793
|  | 971 | 40.704221
|  | 970 | 40.711487
|  | 969 | 40.739347
|  | 968 | 40.791489
|  | 967 | 40.839874
|  | 966 | 40.846061
|  | 965 | 40.851824
|  | 964 | 40.90413
|  | 963 | 40.959795
|  | 962 | 41.002488
|  | 961 | 41.044039
|  | 960 | 41.068968
|  | 959 | 41.08506
|  | 958 | 41.116165
|  | 957 | 41.18294
|  | 956 | 41.235823
|  | 955 | 41.242272
|  | 954 | 41.260985
|  | 953 | 41.343684
|  | 952 | 41.410872
|  | 951 | 41.419413
|  | 950 | 41.433895
|  | 949 | 41.464701
|  | 948 | 41.51794
|  | 947 | 41.579261
|  | 946 | 41.605337
|  | 945 | 41.616569
|  | 944 | 41.672814
|  | 943 | 41.740472
|  | 942 | 41.785874
|  | 941 | 41.819347
|  | 940 | 41.838916
|  | 939 | 41.866953
|  | 938 | 41.937447
|  | 937 | 42.009732
|  | 936 | 42.051788
|  | 935 | 42.057623
|  | 934 | 42.078789
|  | 933 | 42.119721
|  | 932 | 42.179727
|  | 931 | 42.244259
|  | 930 | 42.270436
|  | 929 | 42.296532
|  | 928 | 42.353858
|  | 927 | 42.410193
|  | 926 | 42.431385
|  | 925 | 42.464349
|  | 924 | 42.546372
|  | 923 | 42.599783
|  | 922 | 42.627067
|  | 921 | 42.665122
|  | 920 | 42.731404
|  | 919 | 42.747281
|  | 918 | 42.764025
|  | 917 | 42.84367
|  | 916 | 42.90662
|  | 915 | 42.966825
|  | 914 | 43.004706
|  | 913 | 43.034655
|  | 912 | 43.083177
|  | 911 | 43.146566
|  | 910 | 43.195807
|  | 909 | 43.276695
|  | 908 | 43.309133
|  | 907 | 43.316057
|  | 906 | 43.368857
|  | 905 | 43.455924
|  | 904 | 43.50545
|  | 903 | 43.528588
|  | 902 | 43.572755
|  | 901 | 43.631022
|  | 900 | 43.686775
|  | 899 | 43.725089
|  | 898 | 43.778114
|  | 897 | 43.82239
|  | 896 | 43.861865
|  | 895 | 43.945302
|  | 894 | 43.990932
|  | 893 | 44.024409
|  | 892 | 44.069137
|  | 891 | 44.123212
|  | 890 | 44.17888
|  | 889 | 44.223078
|  | 888 | 44.322791
|  | 887 | 44.35938
|  | 886 | 44.37519
|  | 885 | 44.400127
|  | 884 | 44.472487
|  | 883 | 44.522681
|  | 882 | 44.583642
|  | 881 | 44.65012
|  | 880 | 44.704067
|  | 879 | 44.741561
|  | 878 | 44.810524
|  | 877 | 44.862515
|  | 876 | 44.923475
|  | 875 | 44.970538
|  | 874 | 45.020813
|  | 873 | 45.063789
|  | 872 | 45.121276
|  | 871 | 45.1875
|  | 870 | 45.241465
|  | 869 | 45.290432
|  | 868 | 45.312978
|  | 867 | 45.364196
|  | 866 | 45.434963
|  | 865 | 45.527167
|  | 864 | 45.580726
|  | 863 | 45.615064
|  | 862 | 45.682122
|  | 861 | 45.702477
|  | 860 | 45.550235
|  | 859 | 45.524699
|  | 858 | 45.611912
|  | 857 | 45.669882
|  | 856 | 45.74048
|  | 855 | 45.821846
|  | 854 | 45.882478
|  | 853 | 45.874068
|  | 852 | 45.927887
|  | 851 | 46.056432
|  | 850 | 46.094321
|  | 849 | 46.132658
|  | 848 | 46.195395
|  | 847 | 46.256836
|  | 846 | 46.314041
|  | 845 | 46.354453
|  | 844 | 46.368313
|  | 843 | 46.434782
|  | 842 | 46.51247
|  | 841 | 46.539459
|  | 840 | 46.58419
|  | 839 | 46.680585
|  | 838 | 46.709418
|  | 837 | 46.781539
|  | 836 | 46.826784
|  | 835 | 46.891623
|  | 834 | 46.944335
|  | 833 | 47.015667
|  | 832 | 47.03971
|  | 831 | 47.089853
|  | 830 | 47.158287
|  | 829 | 47.20437
|  | 828 | 47.265507
|  | 827 | 47.335027
|  | 826 | 47.348454
|  | 825 | 47.407152
|  | 824 | 47.472594
|  | 823 | 47.518059
|  | 822 | 47.591436
|  | 821 | 47.64222
|  | 820 | 47.696361
|  | 819 | 47.767338
|  | 818 | 47.82715
|  | 817 | 47.850995
|  | 816 | 47.911205
|  | 815 | 47.995099
|  | 814 | 48.012938
|  | 813 | 48.070824
|  | 812 | 48.098045
|  | 811 | 48.170107
|  | 810 | 48.208314
|  | 809 | 48.280916
|  | 808 | 48.355033
|  | 807 | 48.374065
|  | 806 | 48.458231
|  | 805 | 48.496419
|  | 804 | 48.54397
|  | 803 | 48.622945
|  | 802 | 48.642891
|  | 801 | 48.709677
|  | 800 | 48.769123
|  | 799 | 48.823421
|  | 798 | 48.884371
|  | 797 | 48.943078
|  | 796 | 48.97247
|  | 795 | 49.046999
|  | 794 | 49.112516
|  | 793 | 49.149268
|  | 792 | 49.197082
|  | 791 | 49.272562
|  | 790 | 49.294621
|  | 789 | 49.345889
|  | 788 | 49.397378
|  | 787 | 49.441377
|  | 786 | 49.505183
|  | 785 | 49.5445
|  | 784 | 49.605282
|  | 783 | 49.634113
|  | 782 | 49.710503
|  | 781 | 49.738836
|  | 780 | 49.812145
|  | 779 | 49.829557
|  | 778 | 49.847757
|  | 777 | 49.936997
|  | 776 | 49.99843
|  | 775 | 50.027241
|  | 774 | 50.118856
|  | 773 | 50.130193
|  | 772 | 50.170562
|  | 771 | 50.194537
|  | 770 | 50.271759
|  | 769 | 50.295405
|  | 768 | 50.35096
|  | 767 | 50.38762
|  | 766 | 50.40547
|  | 765 | 50.469814
|  | 764 | 50.545012
|  | 763 | 50.544309
|  | 762 | 50.634307
|  | 761 | 50.626659
|  | 760 | 50.668258
|  | 759 | 50.694491
|  | 758 | 50.756751
|  | 757 | 50.776536
|  | 756 | 50.806727
|  | 755 | 50.853402
|  | 754 | 50.844833
|  | 753 | 50.907042
|  | 752 | 50.951056
|  | 751 | 50.969016
|  | 750 | 51.022372
|  | 749 | 51.019879
|  | 748 | 51.035568
|  | 747 | 51.067569
|  | 746 | 51.114268
|  | 745 | 51.120856
|  | 744 | 51.158847
|  | 743 | 51.185947
|  | 742 | 51.166761
|  | 741 | 51.222264
|  | 740 | 51.235278
|  | 739 | 51.243037
|  | 738 | 51.267043
|  | 737 | 51.260334
|  | 736 | 51.275498
|  | 735 | 51.269597
|  | 734 | 51.319209
|  | 733 | 51.309038
|  | 732 | 51.310343
|  | 731 | 51.305651
|  | 730 | 51.284453
|  | 729 | 51.299397
|  | 728 | 51.327503
|  | 727 | 51.310107
|  | 726 | 51.309886
|  | 725 | 51.28947
|  | 724 | 51.264557
|  | 723 | 51.261056
|  | 722 | 51.273018
|  | 721 | 51.217026
|  | 720 | 51.197536
|  | 719 | 51.145321
|  | 718 | 51.132976
|  | 717 | 51.112226
|  | 716 | 51.070275
|  | 715 | 50.998489
|  | 714 | 50.963499
|  | 713 | 50.930117
|  | 712 | 50.842884
|  | 711 | 50.802242
|  | 710 | 50.719929
|  | 709 | 50.639079
|  | 708 | 50.55469
|  | 707 | 50.491231
|  | 706 | 50.394038
|  | 705 | 50.302545
|  | 704 | 50.21011
|  | 703 | 50.096901
|  | 702 | 49.965392
|  | 701 | 49.871076
|  | 700 | 49.720148
|  | 699 | 49.606238
|  | 698 | 49.456571
|  | 697 | 49.286078
|  | 696 | 49.135708
|  | 695 | 48.972881
|  | 694 | 48.813427
|  | 693 | 48.623018
|  | 692 | 48.467721
|  | 691 | 48.257557
|  | 690 | 48.070468
|  | 689 | 47.867426
|  | 688 | 47.651226
|  | 687 | 47.439911
|  | 686 | 47.228813
|  | 685 | 47.014944
|  | 684 | 46.792944
|  | 683 | 46.567555
|  | 682 | 46.335368
|  | 681 | 46.121895
|  | 680 | 45.896514
|  | 679 | 45.664497
|  | 678 | 45.435181
|  | 677 | 45.213117
|  | 676 | 44.989248
|  | 675 | 44.791119
|  | 674 | 44.584642
|  | 673 | 44.383622
|  | 672 | 44.205691
|  | 671 | 44.030128
|  | 670 | 43.848753
|  | 669 | 43.709887
|  | 668 | 43.572494
|  | 667 | 43.397296
|  | 666 | 43.25236
|  | 665 | 43.119474
|  | 664 | 43.005537
|  | 663 | 42.892643
|  | 662 | 42.798535
|  | 661 | 42.681661
|  | 660 | 42.598936
|  | 659 | 42.493194
|  | 658 | 42.441791
|  | 657 | 42.377994
|  | 656 | 42.316626
|  | 655 | 42.222646
|  | 654 | 42.187622
|  | 653 | 42.137665
|  | 652 | 42.10336
|  | 651 | 42.092416
|  | 650 | 42.048777
|  | 649 | 42.00385
|  | 648 | 41.979013
|  | 647 | 41.973241
|  | 646 | 41.966395
|  | 645 | 41.976554
|  | 644 | 41.974104
|  | 643 | 41.959944
|  | 642 | 41.946848
|  | 641 | 41.962341
|  | 640 | 41.974389
|  | 639 | 41.992037
|  | 638 | 42.009212
|  | 637 | 42.003399
|  | 636 | 42.024193
|  | 635 | 42.041203
|  | 634 | 42.060752
|  | 633 | 42.081939
|  | 632 | 42.094668
|  | 631 | 42.073309
|  | 630 | 42.065803
|  | 629 | 42.066301
|  | 628 | 42.062668
|  | 627 | 42.078989
|  | 626 | 42.064722
|  | 625 | 42.040976
|  | 624 | 42.019412
|  | 623 | 41.994515
|  | 622 | 41.973738
|  | 621 | 41.958078
|  | 620 | 41.924875
|  | 619 | 41.873865
|  | 618 | 41.829389
|  | 617 | 41.774498
|  | 616 | 41.732627
|  | 615 | 41.681377
|  | 614 | 41.63014
|  | 613 | 41.556945
|  | 612 | 41.505088
|  | 611 | 41.45372
|  | 610 | 41.395156
|  | 609 | 41.35371
|  | 608 | 41.277373
|  | 607 | 41.204344
|  | 606 | 41.129215
|  | 605 | 41.073133
|  | 604 | 41.017988
|  | 603 | 40.964665
|  | 602 | 40.909562
|  | 601 | 40.833585
|  | 600 | 40.790101
|  | 599 | 40.738304
|  | 598 | 40.689081
|  | 597 | 40.625538
|  | 596 | 40.580275
|  | 595 | 40.519513
|  | 594 | 40.468979
|  | 593 | 40.427353
|  | 592 | 40.39051
|  | 591 | 40.383247
|  | 590 | 40.359059
|  | 589 | 40.325396
|  | 588 | 40.321671
|  | 587 | 40.310768
|  | 586 | 40.31783
|  | 585 | 40.339943
|  | 584 | 40.337664
|  | 583 | 40.34229
|  | 582 | 40.355582
|  | 581 | 40.369951
|  | 580 | 40.40178
|  | 579 | 40.437713
|  | 578 | 40.451224
|  | 577 | 40.448486
|  | 576 | 40.47476
|  | 575 | 40.498079
|  | 574 | 40.525023
|  | 573 | 40.551171
|  | 572 | 40.560447
|  | 571 | 40.564004
|  | 570 | 40.567867
|  | 569 | 40.586536
|  | 568 | 40.59867
|  | 567 | 40.597723
|  | 566 | 40.592293
|  | 565 | 40.571723
|  | 564 | 40.550864
|  | 563 | 40.526435
|  | 562 | 40.512537
|  | 561 | 40.481566
|  | 560 | 40.417488
|  | 559 | 40.389872
|  | 558 | 40.358275
|  | 557 | 40.242396
|  | 556 | 40.095417
|  | 555 | 40.081829
|  | 554 | 40.02143
|  | 553 | 39.891319
|  | 552 | 39.827326
|  | 551 | 39.721755
|  | 550 | 39.604639