## Transmission
|  | Wavelength (nm) | % Transmission
|  | 850 | 0.01588
|  | 849 | 0.01595
|  | 848 | 0.01603
|  | 847 | 0.0161
Product Raw Data |  | 846 | 0.01618
Ø1/2" Neutral Density Filter, AR Coated: 350-700 nm, OD: 4.0 |  | 845 | 0.01624
|  | 844 | 0.01633
Item # | NE540B-A | 843 | 0.01641
DISCLAIMER: The data presented here are typical. Slight variations in performance data will occur from lot to lot. Please contact Technical Support with any questions regarding the use or reliability of this data. |  | 842 | 0.01647
|  | 841 | 0.01654
|  | 840 | 0.01663
|  | 839 | 0.0167
|  | 838 | 0.01678
|  | 837 | 0.01687
|  | 836 | 0.01693
Additional Information: |  | 835 | 0.017
Measurements Made at Normal Incidence |  | 834 | 0.01708
|  | 833 | 0.01715
|  | 832 | 0.01723
|  | 831 | 0.01731
|  | 830 | 0.01738
|  | 829 | 0.01744
|  | 828 | 0.01752
|  | 827 | 0.01761
|  | 826 | 0.01769
|  | 825 | 0.01777
|  | 824 | 0.01783
|  | 823 | 0.01789
|  | 822 | 0.01798
|  | 821 | 0.01805
|  | 820 | 0.01812
|  | 819 | 0.01821
|  | 818 | 0.01827
|  | 817 | 0.01834
|  | 816 | 0.01843
|  | 815 | 0.01849
|  | 814 | 0.01856
|  | 813 | 0.01864
|  | 812 | 0.0187
|  | 811 | 0.01876
|  | 810 | 0.01883
|  | 809 | 0.01891
|  | 808 | 0.01898
|  | 807 | 0.01904
|  | 806 | 0.0191
|  | 805 | 0.01916
|  | 804 | 0.01924
|  | 803 | 0.01929
|  | 802 | 0.01936
|  | 801 | 0.01942
|  | 800 | 0.01947
|  | 799 | 0.01952
|  | 798 | 0.01959
|  | 797 | 0.01964
|  | 796 | 0.01971
|  | 795 | 0.01976
|  | 794 | 0.01979
|  | 793 | 0.01985
|  | 792 | 0.0199
|  | 791 | 0.01994
|  | 790 | 0.02
|  | 789 | 0.02004
|  | 788 | 0.02007
|  | 787 | 0.02011
|  | 786 | 0.02014
|  | 785 | 0.02018
|  | 784 | 0.02022
|  | 783 | 0.02025
|  | 782 | 0.02027
|  | 781 | 0.02028
|  | 780 | 0.02032
|  | 779 | 0.02033
|  | 778 | 0.02035
|  | 777 | 0.02036
|  | 776 | 0.02035
|  | 775 | 0.02036
|  | 774 | 0.02038
|  | 773 | 0.02037
|  | 772 | 0.02037
|  | 771 | 0.02035
|  | 770 | 0.02032
|  | 769 | 0.0203
|  | 768 | 0.02028
|  | 767 | 0.02025
|  | 766 | 0.02022
|  | 765 | 0.02016
|  | 764 | 0.02011
|  | 763 | 0.02006
|  | 762 | 0.01999
|  | 761 | 0.01993
|  | 760 | 0.01987
|  | 759 | 0.01979
|  | 758 | 0.01968
|  | 757 | 0.01958
|  | 756 | 0.01948
|  | 755 | 0.01936
|  | 754 | 0.01925
|  | 753 | 0.01912
|  | 752 | 0.01896
|  | 751 | 0.01883
|  | 750 | 0.01869
|  | 749 | 0.01852
|  | 748 | 0.01836
|  | 747 | 0.01817
|  | 746 | 0.01797
|  | 745 | 0.01777
|  | 744 | 0.01758
|  | 743 | 0.01737
|  | 742 | 0.01716
|  | 741 | 0.01694
|  | 740 | 0.0167
|  | 739 | 0.01647
|  | 738 | 0.01623
|  | 737 | 0.01599
|  | 736 | 0.01575
|  | 735 | 0.0155
|  | 734 | 0.01525
|  | 733 | 0.01501
|  | 732 | 0.01476
|  | 731 | 0.01453
|  | 730 | 0.01429
|  | 729 | 0.01404
|  | 728 | 0.01382
|  | 727 | 0.0136
|  | 726 | 0.01337
|  | 725 | 0.01317
|  | 724 | 0.01297
|  | 723 | 0.01277
|  | 722 | 0.0126
|  | 721 | 0.01243
|  | 720 | 0.01226
|  | 719 | 0.01211
|  | 718 | 0.01197
|  | 717 | 0.01183
|  | 716 | 0.0117
|  | 715 | 0.01158
|  | 714 | 0.01147
|  | 713 | 0.01137
|  | 712 | 0.01128
|  | 711 | 0.01119
|  | 710 | 0.01111
|  | 709 | 0.01104
|  | 708 | 0.01096
|  | 707 | 0.01091
|  | 706 | 0.01085
|  | 705 | 0.0108
|  | 704 | 0.01076
|  | 703 | 0.01072
|  | 702 | 0.01068
|  | 701 | 0.01066
|  | 700 | 0.01063
|  | 699 | 0.01061
|  | 698 | 0.0106
|  | 697 | 0.01058
|  | 696 | 0.01057
|  | 695 | 0.01057
|  | 694 | 0.01057
|  | 693 | 0.01058
|  | 692 | 0.01058
|  | 691 | 0.01059
|  | 690 | 0.01059
|  | 689 | 0.01061
|  | 688 | 0.01062
|  | 687 | 0.01064
|  | 686 | 0.01065
|  | 685 | 0.01066
|  | 684 | 0.01067
|  | 683 | 0.01068
|  | 682 | 0.0107
|  | 681 | 0.0107
|  | 680 | 0.0107
|  | 679 | 0.0107
|  | 678 | 0.0107
|  | 677 | 0.0107
|  | 676 | 0.01069
|  | 675 | 0.01068
|  | 674 | 0.01068
|  | 673 | 0.01066
|  | 672 | 0.01063
|  | 671 | 0.01061
|  | 670 | 0.01059
|  | 669 | 0.01056
|  | 668 | 0.01053
|  | 667 | 0.01049
|  | 666 | 0.01045
|  | 665 | 0.01041
|  | 664 | 0.01037
|  | 663 | 0.01033
|  | 662 | 0.01029
|  | 661 | 0.01024
|  | 660 | 0.0102
|  | 659 | 0.01017
|  | 658 | 0.01012
|  | 657 | 0.01007
|  | 656 | 0.01004
|  | 655 | 0.01
|  | 654 | 0.00995
|  | 653 | 0.00992
|  | 652 | 0.00989
|  | 651 | 0.00985
|  | 650 | 0.00982
|  | 649 | 0.00978
|  | 648 | 0.00975
|  | 647 | 0.00973
|  | 646 | 0.0097
|  | 645 | 0.00969
|  | 644 | 0.00968
|  | 643 | 0.00966
|  | 642 | 0.00965
|  | 641 | 0.00966
|  | 640 | 0.00967
|  | 639 | 0.00968
|  | 638 | 0.0097
|  | 637 | 0.00973
|  | 636 | 0.00976
|  | 635 | 0.0098
|  | 634 | 0.00985
|  | 633 | 0.00989
|  | 632 | 0.00994
|  | 631 | 0.01
|  | 630 | 0.01005
|  | 629 | 0.01012
|  | 628 | 0.01019
|  | 627 | 0.01026
|  | 626 | 0.01033
|  | 625 | 0.0104
|  | 624 | 0.01047
|  | 623 | 0.01055
|  | 622 | 0.01062
|  | 621 | 0.0107
|  | 620 | 0.01077
|  | 619 | 0.01085
|  | 618 | 0.01092
|  | 617 | 0.011
|  | 616 | 0.01107
|  | 615 | 0.01113
|  | 614 | 0.01121
|  | 613 | 0.01127
|  | 612 | 0.01132
|  | 611 | 0.01139
|  | 610 | 0.01144
|  | 609 | 0.01149
|  | 608 | 0.01154
|  | 607 | 0.01159
|  | 606 | 0.01162
|  | 605 | 0.01166
|  | 604 | 0.01168
|  | 603 | 0.0117
|  | 602 | 0.01172
|  | 601 | 0.01174
|  | 600 | 0.01174
|  | 599 | 0.01175
|  | 598 | 0.01174
|  | 597 | 0.01173
|  | 596 | 0.01173
|  | 595 | 0.01171
|  | 594 | 0.01168
|  | 593 | 0.01167
|  | 592 | 0.01163
|  | 591 | 0.01159
|  | 590 | 0.01156
|  | 589 | 0.0115
|  | 588 | 0.01146
|  | 587 | 0.01141
|  | 586 | 0.01135
|  | 585 | 0.0113
|  | 584 | 0.01124
|  | 583 | 0.01117
|  | 582 | 0.01111
|  | 581 | 0.01105
|  | 580 | 0.01098
|  | 579 | 0.01091
|  | 578 | 0.01087
|  | 577 | 0.01081
|  | 576 | 0.01074
|  | 575 | 0.01069
|  | 574 | 0.01063
|  | 573 | 0.01058
|  | 572 | 0.01054
|  | 571 | 0.01049
|  | 570 | 0.01045
|  | 569 | 0.01041
|  | 568 | 0.01037
|  | 567 | 0.01034
|  | 566 | 0.01031
|  | 565 | 0.01028
|  | 564 | 0.01026
|  | 563 | 0.01023
|  | 562 | 0.01021
|  | 561 | 0.01019
|  | 560 | 0.01018
|  | 559 | 0.01018
|  | 558 | 0.01016
|  | 557 | 0.01017
|  | 556 | 0.01016
|  | 555 | 0.01017
|  | 554 | 0.01018
|  | 553 | 0.01018
|  | 552 | 0.01021
|  | 551 | 0.01023
|  | 550 | 0.01024
|  | 549 | 0.01026
|  | 548 | 0.01029
|  | 547 | 0.01032
|  | 546 | 0.01035
|  | 545 | 0.01038
|  | 544 | 0.0104
|  | 543 | 0.01044
|  | 542 | 0.01048
|  | 541 | 0.01051
|  | 540 | 0.01055
|  | 539 | 0.0106
|  | 538 | 0.01064
|  | 537 | 0.0107
|  | 536 | 0.01076
|  | 535 | 0.0108
|  | 534 | 0.01086
|  | 533 | 0.01092
|  | 532 | 0.01098
|  | 531 | 0.01104
|  | 530 | 0.01111
|  | 529 | 0.01117
|  | 528 | 0.01124
|  | 527 | 0.01131
|  | 526 | 0.01136
|  | 525 | 0.01143
|  | 524 | 0.01149
|  | 523 | 0.01155
|  | 522 | 0.0116
|  | 521 | 0.01166
|  | 520 | 0.01171
|  | 519 | 0.01175
|  | 518 | 0.0118
|  | 517 | 0.01183
|  | 516 | 0.01186
|  | 515 | 0.01189
|  | 514 | 0.01189
|  | 513 | 0.01189
|  | 512 | 0.01187
|  | 511 | 0.01184
|  | 510 | 0.01179
|  | 509 | 0.01174
|  | 508 | 0.01167
|  | 507 | 0.01157
|  | 506 | 0.01148
|  | 505 | 0.01137
|  | 504 | 0.01124
|  | 503 | 0.01111
|  | 502 | 0.01097
|  | 501 | 0.0108
|  | 500 | 0.01066
|  | 499 | 0.01049
|  | 498 | 0.01034
|  | 497 | 0.01019
|  | 496 | 0.01003
|  | 495 | 0.00989
|  | 494 | 0.00978
|  | 493 | 0.00966
|  | 492 | 0.0096
|  | 491 | 0.00953
|  | 490 | 0.00948
|  | 489 | 0.00947
|  | 488 | 0.00947
|  | 487 | 0.00948
|  | 486 | 0.00952
|  | 485 | 0.00955
|  | 484 | 0.00957
|  | 483 | 0.00958
|  | 482 | 0.0096
|  | 481 | 0.0096
|  | 480 | 0.00957
|  | 479 | 0.00953
|  | 478 | 0.00947
|  | 477 | 0.00939
|  | 476 | 0.00932
|  | 475 | 0.00922
|  | 474 | 0.00913
|  | 473 | 0.00904
|  | 472 | 0.00892
|  | 471 | 0.00882
|  | 470 | 0.00873
|  | 469 | 0.00863
|  | 468 | 0.00855
|  | 467 | 0.00847
|  | 466 | 0.00838
|  | 465 | 0.00832
|  | 464 | 0.00828
|  | 463 | 0.00825
|  | 462 | 0.00822
|  | 461 | 0.00821
|  | 460 | 0.00819
|  | 459 | 0.00819
|  | 458 | 0.0082
|  | 457 | 0.00821
|  | 456 | 0.0082
|  | 455 | 0.00819
|  | 454 | 0.00816
|  | 453 | 0.0081
|  | 452 | 0.00805
|  | 451 | 0.00795
|  | 450 | 0.00783
|  | 449 | 0.00768
|  | 448 | 0.00749
|  | 447 | 0.00728
|  | 446 | 0.00705
|  | 445 | 0.00679
|  | 444 | 0.00652
|  | 443 | 0.00622
|  | 442 | 0.0059
|  | 441 | 0.00555
|  | 440 | 0.00521
|  | 439 | 0.00483
|  | 438 | 0.00445
|  | 437 | 0.00405
|  | 436 | 0.00365
|  | 435 | 0.00326
|  | 434 | 0.0029
|  | 433 | 0.00256
|  | 432 | 0.00225
|  | 431 | 0.00197
|  | 430 | 0.00173
|  | 429 | 0.00155
|  | 428 | 0.00142
|  | 427 | 0.00136
|  | 426 | 0.00135
|  | 425 | 0.0014
|  | 424 | 0.00146
|  | 423 | 0.00154
|  | 422 | 0.0016
|  | 421 | 0.00162
|  | 420 | 0.00161
|  | 419 | 0.00157
|  | 418 | 0.00148
|  | 417 | 0.00137
|  | 416 | 0.00125
|  | 415 | 0.00112
|  | 414 | 0.001
|  | 413 | 0.00088106
|  | 412 | 0.000766552
|  | 411 | 0.000667602
|  | 410 | 0.000569626
|  | 409 | 0.000474892
|  | 408 | 0.000394522
|  | 407 | 0.000328242
|  | 406 | 0.000261438
|  | 405 | 0.000217202
|  | 404 | 0.000175014
|  | 403 | 0.00013203
|  | 402 | 0.000104336
|  | 401 | 8.2508e-05
|  | 400 | 6.4238e-05
|  | 399 | 4.5556e-05
|  | 398 | 3.0654e-05
|  | 397 | 2.1006e-05
|  | 396 | 1.3024e-05
|  | 395 | 9.664e-06
|  | 394 | 4.622e-06
|  | 393 | 8.192e-06
|  | 392 | 2.522e-06
|  | 391 | 2.46e-06
|  | 390 | 3.152e-06
|  | 389 | 2.522e-06
|  | 388 | 1.892e-06
|  | 387 | 3.154e-06
|  | 386 | 4.836e-06
|  | 385 | 1.052e-06
|  | 384 | 5.888e-06
|  | 383 | 5.88e-06
|  | 382 | 1.682e-06
|  | 381 | 6.098e-06
|  | 380 | 3.364e-06
|  | 379 | 6.3e-07
|  | 378 | 1.894e-06
|  | 377 | 1.892e-06
|  | 376 | 2.1e-07
|  | 375 | 5.468e-06
|  | 374 | 2.944e-06
|  | 373 | 1.472e-06
|  | 372 | 6.1e-06
|  | 371 | 8.42e-07
|  | 370 | 1.682e-06
|  | 369 | 3.366e-06
|  | 368 | 3.578e-06
|  | 367 | 1.266e-06
|  | 366 | 2.954e-06
|  | 365 | 1.9e-06
|  | 364 | 7.18e-06
|  | 363 | 1.9e-06
|  | 362 | 1.266e-06
|  | 361 | 2.11e-06
|  | 360 | 2.112e-06
|  | 359 | 1.268e-06
|  | 358 | 6.124e-06
|  | 357 | 1.056e-06
|  | 356 | 2.746e-06
|  | 355 | 2.744e-06
|  | 354 | 1.69e-06
|  | 353 | 4.22e-07
|  | 352 | 5.494e-06
|  | 351 | 1.478e-06
|  | 350 | 2.534e-06
|  | 349 | 2.322e-06
|  | 348 | 1.9e-06
|  | 347 | 4.22e-07
|  | 346 | 1.478e-06
|  | 345 | 4.434e-06
|  | 344 | 5.28e-06
|  | 343 | 5.068e-06
|  | 342 | 5.046e-06
|  | 341 | 8.44e-07
|  | 340 | 3.59e-06
|  | 339 | 2.12e-07
|  | 338 | 5.7e-06
|  | 337 | 4.434e-06
|  | 336 | 1.688e-06
|  | 335 | 1.68e-06
|  | 334 | 3.166e-06
|  | 333 | 8.44e-07
|  | 332 | 7.808e-06
|  | 331 | 5.908e-06
|  | 330 | 4.22e-07
|  | 329 | 1.266e-06
|  | 328 | 3.166e-06
|  | 327 | 6.32e-07
|  | 326 | 6.114e-06
|  | 325 | 2.952e-06
|  | 324 | 3.372e-06
|  | 323 | 2.1e-07
|  | 322 | 1.686e-06
|  | 321 | 1.684e-06
|  | 320 | 6.526e-06
|  | 319 | 3.578e-06
|  | 318 | 4.2e-07
|  | 317 | 2.734e-06
|  | 316 | 3.154e-06
|  | 315 | 8.4e-07
|  | 314 | 4.198e-06
|  | 313 | 3.358e-06
|  | 312 | 2.936e-06
|  | 311 | 6.3e-07
|  | 310 | 3.564e-06
|  | 309 | 4.18e-07
|  | 308 | 4.816e-06
|  | 307 | 4.188e-06
|  | 306 | 1.256e-06
|  | 305 | 2.094e-06
|  | 304 | 1.046e-06
|  | 303 | 2.092e-06
|  | 302 | 4.602e-06
|  | 301 | 1.882e-06
|  | 300 | 4.392e-06
|  | 299 | 1.48e-06
|  | 298 | 3.382e-06
|  | 297 | 3.182e-06
|  | 296 | 2.96e-06
|  | 295 | 2.536e-06
|  | 294 | 4.228e-06
|  | 293 | 1.69e-06
|  | 292 | 3.17e-06
|  | 291 | 4.228e-06
|  | 290 | 6.976e-06
|  | 289 | 4.648e-06
|  | 288 | 3.592e-06
|  | 287 | 6.34e-07
|  | 286 | 2.536e-06
|  | 285 | 2.324e-06
|  | 284 | 6.34e-07
|  | 283 | 2.324e-06
|  | 282 | 2.746e-06
|  | 281 | 2.534e-06
|  | 280 | 5.492e-06
|  | 279 | 8.44e-07
|  | 278 | 4.224e-06
|  | 277 | 6.34e-07
|  | 276 | 4.854e-06
|  | 275 | 1.9e-06
|  | 274 | 1.476e-06
|  | 273 | 3.586e-06
|  | 272 | 3.164e-06
|  | 271 | 8.44e-07
|  | 270 | 4.004e-06
|  | 269 | 1.052e-06
|  | 268 | 3.158e-06
|  | 267 | 2.736e-06
|  | 266 | 2.314e-06
|  | 265 | 2.1e-07
|  | 264 | 3.782e-06
|  | 263 | 1.26e-06
|  | 262 | 1.468e-06
|  | 261 | 2.728e-06
|  | 260 | 1.048e-06
|  | 259 | 1.468e-06
|  | 258 | 2.934e-06
|  | 257 | 1.048e-06
|  | 256 | 2.094e-06
|  | 255 | 2.08e-06
|  | 254 | 4.608e-06
|  | 253 | 2.094e-06
|  | 252 | 5.442e-06
|  | 251 | 3.138e-06
|  | 250 | 2.1e-07
|  | 249 | 3.974e-06
|  | 248 | 8.36e-07
|  | 247 | 6.26e-07
|  | 246 | 4.174e-06
|  | 245 | 1.46e-06
|  | 244 | 6.044e-06
|  | 243 | 2.916e-06
|  | 242 | 3.118e-06
|  | 241 | 2.08e-07
|  | 240 | 5.18e-06
|  | 239 | 6.2e-07
|  | 238 | 3.716e-06
|  | 237 | 1.03e-06
|  | 236 | 2.264e-06
|  | 235 | 2.26e-06
|  | 234 | 4.92e-06
|  | 233 | 4.1e-07
|  | 232 | 3.884e-06
|  | 231 | 2.246e-06
|  | 230 | 1.428e-06
|  | 229 | 8.14e-07
|  | 228 | 5.696e-06
|  | 227 | 1.626e-06
|  | 226 | 2.032e-06
|  | 225 | 1.016e-06
|  | 224 | 3.454e-06
|  | 223 | 3.44e-06
|  | 222 | 4.67e-06
|  | 221 | 1.422e-06
|  | 220 | 1.422e-06
|  | 219 | 6.1e-07
|  | 218 | 1.624e-06
|  | 217 | 6.1e-07
|  | 216 | 4.67e-06
|  | 215 | 2.034e-06
|  | 214 | 2.03e-06
|  | 213 | 4.06e-07
|  | 212 | 3.45e-06
|  | 211 | 1.216e-06
|  | 210 | 4.46e-06
|  | 209 | 2.02e-07
|  | 208 | 5.062e-06
|  | 207 | 2.428e-06
|  | 206 | 4.04e-07
|  | 205 | 3.228e-06
|  | 204 | 3.228e-06
|  | 203 | 2.008e-06
|  | 202 | 6e-07
|  | 201 | 4e-07
|  | 200 | 7.746e-06