## Transmission
|  | Wavelength (nm) | % Transmission
|  | 850 | 0.00159
|  | 849 | 0.0016
|  | 848 | 0.0016
|  | 847 | 0.00161
Product Raw Data |  | 846 | 0.00162
Ø1/2" Neutral Density Filter, AR Coated: 350-700 nm, OD: 5.0 |  | 845 | 0.00162
|  | 844 | 0.00163
Item # | NE550B-A | 843 | 0.00164
DISCLAIMER: The data presented here are typical. Slight variations in performance data will occur from lot to lot. Please contact Technical Support with any questions regarding the use or reliability of this data. |  | 842 | 0.00165
|  | 841 | 0.00165
|  | 840 | 0.00166
|  | 839 | 0.00167
|  | 838 | 0.00168
|  | 837 | 0.00169
|  | 836 | 0.00169
Additional Information: |  | 835 | 0.0017
Measurements Made at Normal Incidence |  | 834 | 0.00171
|  | 833 | 0.00172
|  | 832 | 0.00172
|  | 831 | 0.00173
|  | 830 | 0.00174
|  | 829 | 0.00174
|  | 828 | 0.00175
|  | 827 | 0.00176
|  | 826 | 0.00177
|  | 825 | 0.00178
|  | 824 | 0.00178
|  | 823 | 0.00179
|  | 822 | 0.0018
|  | 821 | 0.00181
|  | 820 | 0.00181
|  | 819 | 0.00182
|  | 818 | 0.00183
|  | 817 | 0.00183
|  | 816 | 0.00184
|  | 815 | 0.00185
|  | 814 | 0.00186
|  | 813 | 0.00186
|  | 812 | 0.00187
|  | 811 | 0.00188
|  | 810 | 0.00188
|  | 809 | 0.00189
|  | 808 | 0.0019
|  | 807 | 0.0019
|  | 806 | 0.00191
|  | 805 | 0.00192
|  | 804 | 0.00192
|  | 803 | 0.00193
|  | 802 | 0.00194
|  | 801 | 0.00194
|  | 800 | 0.00195
|  | 799 | 0.00195
|  | 798 | 0.00196
|  | 797 | 0.00196
|  | 796 | 0.00197
|  | 795 | 0.00198
|  | 794 | 0.00198
|  | 793 | 0.00198
|  | 792 | 0.00199
|  | 791 | 0.00199
|  | 790 | 0.002
|  | 789 | 0.002
|  | 788 | 0.00201
|  | 787 | 0.00201
|  | 786 | 0.00201
|  | 785 | 0.00202
|  | 784 | 0.00202
|  | 783 | 0.00203
|  | 782 | 0.00203
|  | 781 | 0.00203
|  | 780 | 0.00203
|  | 779 | 0.00203
|  | 778 | 0.00203
|  | 777 | 0.00204
|  | 776 | 0.00204
|  | 775 | 0.00204
|  | 774 | 0.00204
|  | 773 | 0.00204
|  | 772 | 0.00204
|  | 771 | 0.00203
|  | 770 | 0.00203
|  | 769 | 0.00203
|  | 768 | 0.00203
|  | 767 | 0.00203
|  | 766 | 0.00202
|  | 765 | 0.00202
|  | 764 | 0.00201
|  | 763 | 0.00201
|  | 762 | 0.002
|  | 761 | 0.00199
|  | 760 | 0.00199
|  | 759 | 0.00198
|  | 758 | 0.00197
|  | 757 | 0.00196
|  | 756 | 0.00195
|  | 755 | 0.00194
|  | 754 | 0.00193
|  | 753 | 0.00191
|  | 752 | 0.0019
|  | 751 | 0.00188
|  | 750 | 0.00187
|  | 749 | 0.00185
|  | 748 | 0.00184
|  | 747 | 0.00182
|  | 746 | 0.0018
|  | 745 | 0.00178
|  | 744 | 0.00176
|  | 743 | 0.00174
|  | 742 | 0.00172
|  | 741 | 0.00169
|  | 740 | 0.00167
|  | 739 | 0.00165
|  | 738 | 0.00162
|  | 737 | 0.0016
|  | 736 | 0.00157
|  | 735 | 0.00155
|  | 734 | 0.00153
|  | 733 | 0.0015
|  | 732 | 0.00148
|  | 731 | 0.00145
|  | 730 | 0.00143
|  | 729 | 0.0014
|  | 728 | 0.00138
|  | 727 | 0.00136
|  | 726 | 0.00134
|  | 725 | 0.00132
|  | 724 | 0.0013
|  | 723 | 0.00128
|  | 722 | 0.00126
|  | 721 | 0.00124
|  | 720 | 0.00123
|  | 719 | 0.00121
|  | 718 | 0.0012
|  | 717 | 0.00118
|  | 716 | 0.00117
|  | 715 | 0.00116
|  | 714 | 0.00115
|  | 713 | 0.00114
|  | 712 | 0.00113
|  | 711 | 0.00112
|  | 710 | 0.00111
|  | 709 | 0.0011
|  | 708 | 0.0011
|  | 707 | 0.00109
|  | 706 | 0.00109
|  | 705 | 0.00108
|  | 704 | 0.00108
|  | 703 | 0.00107
|  | 702 | 0.00107
|  | 701 | 0.00107
|  | 700 | 0.00106
|  | 699 | 0.00106
|  | 698 | 0.00106
|  | 697 | 0.00106
|  | 696 | 0.00106
|  | 695 | 0.00106
|  | 694 | 0.00106
|  | 693 | 0.00106
|  | 692 | 0.00106
|  | 691 | 0.00106
|  | 690 | 0.00106
|  | 689 | 0.00106
|  | 688 | 0.00106
|  | 687 | 0.00106
|  | 686 | 0.00106
|  | 685 | 0.00107
|  | 684 | 0.00107
|  | 683 | 0.00107
|  | 682 | 0.00107
|  | 681 | 0.00107
|  | 680 | 0.00107
|  | 679 | 0.00107
|  | 678 | 0.00107
|  | 677 | 0.00107
|  | 676 | 0.00107
|  | 675 | 0.00107
|  | 674 | 0.00107
|  | 673 | 0.00107
|  | 672 | 0.00106
|  | 671 | 0.00106
|  | 670 | 0.00106
|  | 669 | 0.00106
|  | 668 | 0.00105
|  | 667 | 0.00105
|  | 666 | 0.00104
|  | 665 | 0.00104
|  | 664 | 0.00104
|  | 663 | 0.00103
|  | 662 | 0.00103
|  | 661 | 0.00102
|  | 660 | 0.00102
|  | 659 | 0.00102
|  | 658 | 0.00101
|  | 657 | 0.00101
|  | 656 | 0.001
|  | 655 | 0.000999511
|  | 654 | 0.000995476
|  | 653 | 0.000992207
|  | 652 | 0.000989056
|  | 651 | 0.000985176
|  | 650 | 0.00098188
|  | 649 | 0.000978457
|  | 648 | 0.000975211
|  | 647 | 0.000972882
|  | 646 | 0.000970245
|  | 645 | 0.000968576
|  | 644 | 0.000967694
|  | 643 | 0.000966124
|  | 642 | 0.000965043
|  | 641 | 0.00096559
|  | 640 | 0.000966652
|  | 639 | 0.000967937
|  | 638 | 0.000970087
|  | 637 | 0.000972605
|  | 636 | 0.000975634
|  | 635 | 0.000980079
|  | 634 | 0.000984573
|  | 633 | 0.000989015
|  | 632 | 0.000994403
|  | 631 | 0.000999507
|  | 630 | 0.00101
|  | 629 | 0.00101
|  | 628 | 0.00102
|  | 627 | 0.00103
|  | 626 | 0.00103
|  | 625 | 0.00104
|  | 624 | 0.00105
|  | 623 | 0.00105
|  | 622 | 0.00106
|  | 621 | 0.00107
|  | 620 | 0.00108
|  | 619 | 0.00108
|  | 618 | 0.00109
|  | 617 | 0.0011
|  | 616 | 0.00111
|  | 615 | 0.00111
|  | 614 | 0.00112
|  | 613 | 0.00113
|  | 612 | 0.00113
|  | 611 | 0.00114
|  | 610 | 0.00114
|  | 609 | 0.00115
|  | 608 | 0.00115
|  | 607 | 0.00116
|  | 606 | 0.00116
|  | 605 | 0.00117
|  | 604 | 0.00117
|  | 603 | 0.00117
|  | 602 | 0.00117
|  | 601 | 0.00117
|  | 600 | 0.00117
|  | 599 | 0.00117
|  | 598 | 0.00117
|  | 597 | 0.00117
|  | 596 | 0.00117
|  | 595 | 0.00117
|  | 594 | 0.00117
|  | 593 | 0.00117
|  | 592 | 0.00116
|  | 591 | 0.00116
|  | 590 | 0.00116
|  | 589 | 0.00115
|  | 588 | 0.00115
|  | 587 | 0.00114
|  | 586 | 0.00114
|  | 585 | 0.00113
|  | 584 | 0.00112
|  | 583 | 0.00112
|  | 582 | 0.00111
|  | 581 | 0.00111
|  | 580 | 0.0011
|  | 579 | 0.00109
|  | 578 | 0.00109
|  | 577 | 0.00108
|  | 576 | 0.00107
|  | 575 | 0.00107
|  | 574 | 0.00106
|  | 573 | 0.00106
|  | 572 | 0.00105
|  | 571 | 0.00105
|  | 570 | 0.00105
|  | 569 | 0.00104
|  | 568 | 0.00104
|  | 567 | 0.00103
|  | 566 | 0.00103
|  | 565 | 0.00103
|  | 564 | 0.00103
|  | 563 | 0.00102
|  | 562 | 0.00102
|  | 561 | 0.00102
|  | 560 | 0.00102
|  | 559 | 0.00102
|  | 558 | 0.00102
|  | 557 | 0.00102
|  | 556 | 0.00102
|  | 555 | 0.00102
|  | 554 | 0.00102
|  | 553 | 0.00102
|  | 552 | 0.00102
|  | 551 | 0.00102
|  | 550 | 0.00102
|  | 549 | 0.00103
|  | 548 | 0.00103
|  | 547 | 0.00103
|  | 546 | 0.00104
|  | 545 | 0.00104
|  | 544 | 0.00104
|  | 543 | 0.00104
|  | 542 | 0.00105
|  | 541 | 0.00105
|  | 540 | 0.00106
|  | 539 | 0.00106
|  | 538 | 0.00106
|  | 537 | 0.00107
|  | 536 | 0.00108
|  | 535 | 0.00108
|  | 534 | 0.00109
|  | 533 | 0.00109
|  | 532 | 0.0011
|  | 531 | 0.0011
|  | 530 | 0.00111
|  | 529 | 0.00112
|  | 528 | 0.00112
|  | 527 | 0.00113
|  | 526 | 0.00114
|  | 525 | 0.00114
|  | 524 | 0.00115
|  | 523 | 0.00115
|  | 522 | 0.00116
|  | 521 | 0.00117
|  | 520 | 0.00117
|  | 519 | 0.00118
|  | 518 | 0.00118
|  | 517 | 0.00118
|  | 516 | 0.00119
|  | 515 | 0.00119
|  | 514 | 0.00119
|  | 513 | 0.00119
|  | 512 | 0.00119
|  | 511 | 0.00118
|  | 510 | 0.00118
|  | 509 | 0.00117
|  | 508 | 0.00117
|  | 507 | 0.00116
|  | 506 | 0.00115
|  | 505 | 0.00114
|  | 504 | 0.00112
|  | 503 | 0.00111
|  | 502 | 0.0011
|  | 501 | 0.00108
|  | 500 | 0.00107
|  | 499 | 0.00105
|  | 498 | 0.00103
|  | 497 | 0.00102
|  | 496 | 0.001
|  | 495 | 0.000989282
|  | 494 | 0.000978004
|  | 493 | 0.000966313
|  | 492 | 0.000959507
|  | 491 | 0.000953287
|  | 490 | 0.000948178
|  | 489 | 0.000946905
|  | 488 | 0.000947398
|  | 487 | 0.000948008
|  | 486 | 0.000951729
|  | 485 | 0.000955119
|  | 484 | 0.000957316
|  | 483 | 0.000957974
|  | 482 | 0.000959905
|  | 481 | 0.00095963
|  | 480 | 0.000956846
|  | 479 | 0.000952852
|  | 478 | 0.000946608
|  | 477 | 0.00093904
|  | 476 | 0.000931598
|  | 475 | 0.000922199
|  | 474 | 0.000913084
|  | 473 | 0.000903637
|  | 472 | 0.000892024
|  | 471 | 0.00088219
|  | 470 | 0.000872886
|  | 469 | 0.000863152
|  | 468 | 0.000854513
|  | 467 | 0.000846614
|  | 466 | 0.000838293
|  | 465 | 0.00083248
|  | 464 | 0.000827805
|  | 463 | 0.000824638
|  | 462 | 0.000822404
|  | 461 | 0.000820807
|  | 460 | 0.000819384
|  | 459 | 0.000819362
|  | 458 | 0.000820364
|  | 457 | 0.000820652
|  | 456 | 0.000819962
|  | 455 | 0.000819113
|  | 454 | 0.000815984
|  | 453 | 0.00081049
|  | 452 | 0.00080482
|  | 451 | 0.000794681
|  | 450 | 0.000782962
|  | 449 | 0.000768227
|  | 448 | 0.000748574
|  | 447 | 0.000727824
|  | 446 | 0.000704677
|  | 445 | 0.000678558
|  | 444 | 0.0006515
|  | 443 | 0.000622061
|  | 442 | 0.000589561
|  | 441 | 0.00055542
|  | 440 | 0.000520807
|  | 439 | 0.000483475
|  | 438 | 0.000444743
|  | 437 | 0.000405283
|  | 436 | 0.000364653
|  | 435 | 0.000325556
|  | 434 | 0.000289841
|  | 433 | 0.000255917
|  | 432 | 0.000224603
|  | 431 | 0.000196702
|  | 430 | 0.00017286
|  | 429 | 0.000154744
|  | 428 | 0.000142116
|  | 427 | 0.000135705
|  | 426 | 0.000135242
|  | 425 | 0.000139749
|  | 424 | 0.00014588
|  | 423 | 0.000153971
|  | 422 | 0.000160042
|  | 421 | 0.000162467
|  | 420 | 0.000161361
|  | 419 | 0.00015661
|  | 418 | 0.000148122
|  | 417 | 0.000137204
|  | 416 | 0.000125121
|  | 415 | 0.000112323
|  | 414 | 0.000100045
|  | 413 | 8.8106e-05
|  | 412 | 7.66552e-05
|  | 411 | 6.67602e-05
|  | 410 | 5.69626e-05
|  | 409 | 4.74892e-05
|  | 408 | 3.94522e-05
|  | 407 | 3.28242e-05
|  | 406 | 2.61438e-05
|  | 405 | 2.17202e-05
|  | 404 | 1.75014e-05
|  | 403 | 1.3203e-05
|  | 402 | 1.04336e-05
|  | 401 | 8.2508e-06
|  | 400 | 6.4238e-06
|  | 399 | 4.5556e-06
|  | 398 | 3.0654e-06
|  | 397 | 2.1006e-06
|  | 396 | 1.3024e-06
|  | 395 | 9.664e-07
|  | 394 | 4.622e-07
|  | 393 | 8.192e-07
|  | 392 | 2.522e-07
|  | 391 | 2.46e-07
|  | 390 | 3.152e-07
|  | 389 | 2.522e-07
|  | 388 | 1.892e-07
|  | 387 | 3.154e-07
|  | 386 | 4.836e-07
|  | 385 | 1.052e-07
|  | 384 | 5.888e-07
|  | 383 | 5.88e-07
|  | 382 | 1.682e-07
|  | 381 | 6.098e-07
|  | 380 | 3.364e-07
|  | 379 | 6.3e-08
|  | 378 | 1.894e-07
|  | 377 | 1.892e-07
|  | 376 | 2.1e-08
|  | 375 | 5.468e-07
|  | 374 | 2.944e-07
|  | 373 | 1.472e-07
|  | 372 | 6.1e-07
|  | 371 | 8.42e-08
|  | 370 | 1.682e-07
|  | 369 | 3.366e-07
|  | 368 | 3.578e-07
|  | 367 | 1.266e-07
|  | 366 | 2.954e-07
|  | 365 | 1.9e-07
|  | 364 | 7.18e-07
|  | 363 | 1.9e-07
|  | 362 | 1.266e-07
|  | 361 | 2.11e-07
|  | 360 | 2.112e-07
|  | 359 | 1.268e-07
|  | 358 | 6.124e-07
|  | 357 | 1.056e-07
|  | 356 | 2.746e-07
|  | 355 | 2.744e-07
|  | 354 | 1.69e-07
|  | 353 | 4.22e-08
|  | 352 | 5.494e-07
|  | 351 | 1.478e-07
|  | 350 | 2.534e-07
|  | 349 | 2.322e-07
|  | 348 | 1.9e-07
|  | 347 | 4.22e-08
|  | 346 | 1.478e-07
|  | 345 | 4.434e-07
|  | 344 | 5.28e-07
|  | 343 | 5.068e-07
|  | 342 | 5.046e-07
|  | 341 | 8.44e-08
|  | 340 | 3.59e-07
|  | 339 | 2.12e-08
|  | 338 | 5.7e-07
|  | 337 | 4.434e-07
|  | 336 | 1.688e-07
|  | 335 | 1.68e-07
|  | 334 | 3.166e-07
|  | 333 | 8.44e-08
|  | 332 | 7.808e-07
|  | 331 | 5.908e-07
|  | 330 | 4.22e-08
|  | 329 | 1.266e-07
|  | 328 | 3.166e-07
|  | 327 | 6.32e-08
|  | 326 | 6.114e-07
|  | 325 | 2.952e-07
|  | 324 | 3.372e-07
|  | 323 | 2.1e-08
|  | 322 | 1.686e-07
|  | 321 | 1.684e-07
|  | 320 | 6.526e-07
|  | 319 | 3.578e-07
|  | 318 | 4.2e-08
|  | 317 | 2.734e-07
|  | 316 | 3.154e-07
|  | 315 | 8.4e-08
|  | 314 | 4.198e-07
|  | 313 | 3.358e-07
|  | 312 | 2.936e-07
|  | 311 | 6.3e-08
|  | 310 | 3.564e-07
|  | 309 | 4.18e-08
|  | 308 | 4.816e-07
|  | 307 | 4.188e-07
|  | 306 | 1.256e-07
|  | 305 | 2.094e-07
|  | 304 | 1.046e-07
|  | 303 | 2.092e-07
|  | 302 | 4.602e-07
|  | 301 | 1.882e-07
|  | 300 | 4.392e-07
|  | 299 | 1.48e-07
|  | 298 | 3.382e-07
|  | 297 | 3.182e-07
|  | 296 | 2.96e-07
|  | 295 | 2.536e-07
|  | 294 | 4.228e-07
|  | 293 | 1.69e-07
|  | 292 | 3.17e-07
|  | 291 | 4.228e-07
|  | 290 | 6.976e-07
|  | 289 | 4.648e-07
|  | 288 | 3.592e-07
|  | 287 | 6.34e-08
|  | 286 | 2.536e-07
|  | 285 | 2.324e-07
|  | 284 | 6.34e-08
|  | 283 | 2.324e-07
|  | 282 | 2.746e-07
|  | 281 | 2.534e-07
|  | 280 | 5.492e-07
|  | 279 | 8.44e-08
|  | 278 | 4.224e-07
|  | 277 | 6.34e-08
|  | 276 | 4.854e-07
|  | 275 | 1.9e-07
|  | 274 | 1.476e-07
|  | 273 | 3.586e-07
|  | 272 | 3.164e-07
|  | 271 | 8.44e-08
|  | 270 | 4.004e-07
|  | 269 | 1.052e-07
|  | 268 | 3.158e-07
|  | 267 | 2.736e-07
|  | 266 | 2.314e-07
|  | 265 | 2.1e-08
|  | 264 | 3.782e-07
|  | 263 | 1.26e-07
|  | 262 | 1.468e-07
|  | 261 | 2.728e-07
|  | 260 | 1.048e-07
|  | 259 | 1.468e-07
|  | 258 | 2.934e-07
|  | 257 | 1.048e-07
|  | 256 | 2.094e-07
|  | 255 | 2.08e-07
|  | 254 | 4.608e-07
|  | 253 | 2.094e-07
|  | 252 | 5.442e-07
|  | 251 | 3.138e-07
|  | 250 | 2.1e-08
|  | 249 | 3.974e-07
|  | 248 | 8.36e-08
|  | 247 | 6.26e-08
|  | 246 | 4.174e-07
|  | 245 | 1.46e-07
|  | 244 | 6.044e-07
|  | 243 | 2.916e-07
|  | 242 | 3.118e-07
|  | 241 | 2.08e-08
|  | 240 | 5.18e-07
|  | 239 | 6.2e-08
|  | 238 | 3.716e-07
|  | 237 | 1.03e-07
|  | 236 | 2.264e-07
|  | 235 | 2.26e-07
|  | 234 | 4.92e-07
|  | 233 | 4.1e-08
|  | 232 | 3.884e-07
|  | 231 | 2.246e-07
|  | 230 | 1.428e-07
|  | 229 | 8.14e-08
|  | 228 | 5.696e-07
|  | 227 | 1.626e-07
|  | 226 | 2.032e-07
|  | 225 | 1.016e-07
|  | 224 | 3.454e-07
|  | 223 | 3.44e-07
|  | 222 | 4.67e-07
|  | 221 | 1.422e-07
|  | 220 | 1.422e-07
|  | 219 | 6.1e-08
|  | 218 | 1.624e-07
|  | 217 | 6.1e-08
|  | 216 | 4.67e-07
|  | 215 | 2.034e-07
|  | 214 | 2.03e-07
|  | 213 | 4.06e-08
|  | 212 | 3.45e-07
|  | 211 | 1.216e-07
|  | 210 | 4.46e-07
|  | 209 | 2.02e-08
|  | 208 | 5.062e-07
|  | 207 | 2.428e-07
|  | 206 | 4.04e-08
|  | 205 | 3.228e-07
|  | 204 | 3.228e-07
|  | 203 | 2.008e-07
|  | 202 | 6e-08
|  | 201 | 4e-08
|  | 200 | 7.746e-07