## Transmission
|  | Wavelength (nm) | % Transmission
|  | 1150 | 0.330396
|  | 1149 | 0.326515
|  | 1148 | 0.312303
|  | 1147 | 0.305713
Product Raw Data |  | 1146 | 0.297614
Ø1/2" Neutral Density Filter, AR Coated: 650 - 1050 nm, OD: 6.0 |  | 1145 | 0.29652
|  | 1144 | 0.294133
Item # | NE560B-B | 1143 | 0.288586
DISCLAIMER: The data presented here are typical. Slight variations in performance data will occur from lot to lot. Please contact Technical Support with any questions regarding the use or reliability of this data. |  | 1142 | 0.280842
|  | 1141 | 0.277978
|  | 1140 | 0.270305
|  | 1139 | 0.265652
|  | 1138 | 0.268695
|  | 1137 | 0.26742
|  | 1136 | 0.265752
Additional Information: |  | 1135 | 0.264684
Measurements Made at Normal Incidence |  | 1134 | 0.265327
|  | 1133 | 0.270378
|  | 1132 | 0.263294
|  | 1131 | 0.242811
|  | 1130 | 0.23337
|  | 1129 | 0.240854
|  | 1128 | 0.259683
|  | 1127 | 0.265614
|  | 1126 | 0.265039
|  | 1125 | 0.24694
|  | 1124 | 0.22626
|  | 1123 | 0.225923
|  | 1122 | 0.231502
|  | 1121 | 0.232017
|  | 1120 | 0.234282
|  | 1119 | 0.235868
|  | 1118 | 0.233573
|  | 1117 | 0.22834
|  | 1116 | 0.22661
|  | 1115 | 0.226645
|  | 1114 | 0.223894
|  | 1113 | 0.224269
|  | 1112 | 0.222726
|  | 1111 | 0.220152
|  | 1110 | 0.218362
|  | 1109 | 0.219615
|  | 1108 | 0.218065
|  | 1107 | 0.216076
|  | 1106 | 0.215504
|  | 1105 | 0.214924
|  | 1104 | 0.212546
|  | 1103 | 0.201515
|  | 1102 | 0.197778
|  | 1101 | 0.197943
|  | 1100 | 0.197667
|  | 1099 | 0.200783
|  | 1098 | 0.201626
|  | 1097 | 0.201991
|  | 1096 | 0.200121
|  | 1095 | 0.201158
|  | 1094 | 0.197298
|  | 1093 | 0.186336
|  | 1092 | 0.183938
|  | 1091 | 0.187185
|  | 1090 | 0.18676
|  | 1089 | 0.187757
|  | 1088 | 0.186862
|  | 1087 | 0.188054
|  | 1086 | 0.187509
|  | 1085 | 0.185741
|  | 1084 | 0.178036
|  | 1083 | 0.175933
|  | 1082 | 0.176162
|  | 1081 | 0.176932
|  | 1080 | 0.177309
|  | 1079 | 0.177604
|  | 1078 | 0.175295
|  | 1077 | 0.165436
|  | 1076 | 0.1656
|  | 1075 | 0.166172
|  | 1074 | 0.167301
|  | 1073 | 0.167813
|  | 1072 | 0.167476
|  | 1071 | 0.167501
|  | 1070 | 0.167378
|  | 1069 | 0.165579
|  | 1068 | 0.159207
|  | 1067 | 0.158016
|  | 1066 | 0.157413
|  | 1065 | 0.15583
|  | 1064 | 0.157963
|  | 1063 | 0.156986
|  | 1062 | 0.154902
|  | 1061 | 0.155147
|  | 1060 | 0.153711
|  | 1059 | 0.147113
|  | 1058 | 0.145396
|  | 1057 | 0.145737
|  | 1056 | 0.14804
|  | 1055 | 0.147772
|  | 1054 | 0.147476
|  | 1053 | 0.14875
|  | 1052 | 0.145484
|  | 1051 | 0.138543
|  | 1050 | 0.137473
|  | 1049 | 0.1395
|  | 1048 | 0.139759
|  | 1047 | 0.140994
|  | 1046 | 0.140811
|  | 1045 | 0.138782
|  | 1044 | 0.133241
|  | 1043 | 0.132803
|  | 1042 | 0.132411
|  | 1041 | 0.133053
|  | 1040 | 0.134479
|  | 1039 | 0.134415
|  | 1038 | 0.132945
|  | 1037 | 0.125626
|  | 1036 | 0.125146
|  | 1035 | 0.125877
|  | 1034 | 0.1256
|  | 1033 | 0.127243
|  | 1032 | 0.128065
|  | 1031 | 0.126517
|  | 1030 | 0.12141
|  | 1029 | 0.12079
|  | 1028 | 0.120764
|  | 1027 | 0.121354
|  | 1026 | 0.121697
|  | 1025 | 0.120223
|  | 1024 | 0.115318
|  | 1023 | 0.114533
|  | 1022 | 0.11543
|  | 1021 | 0.116417
|  | 1020 | 0.115951
|  | 1019 | 0.117204
|  | 1018 | 0.114971
|  | 1017 | 0.110122
|  | 1016 | 0.109756
|  | 1015 | 0.110535
|  | 1014 | 0.111437
|  | 1013 | 0.111823
|  | 1012 | 0.110301
|  | 1011 | 0.106247
|  | 1010 | 0.106098
|  | 1009 | 0.106467
|  | 1008 | 0.107173
|  | 1007 | 0.108138
|  | 1006 | 0.106487
|  | 1005 | 0.102432
|  | 1004 | 0.102271
|  | 1003 | 0.103505
|  | 1002 | 0.10395
|  | 1001 | 0.102459
|  | 1000 | 0.09888
|  | 999 | 0.099466
|  | 998 | 0.100208
|  | 997 | 0.098843
|  | 996 | 0.096217
|  | 995 | 0.096255
|  | 994 | 0.096627
|  | 993 | 0.097662
|  | 992 | 0.096843
|  | 991 | 0.093852
|  | 990 | 0.093935
|  | 989 | 0.094786
|  | 988 | 0.093597
|  | 987 | 0.091201
|  | 986 | 0.091234
|  | 985 | 0.092283
|  | 984 | 0.090442
|  | 983 | 0.087055
|  | 982 | 0.087472
|  | 981 | 0.089213
|  | 980 | 0.090312
|  | 979 | 0.08901
|  | 978 | 0.086361
|  | 977 | 0.086298
|  | 976 | 0.085738
|  | 975 | 0.083909
|  | 974 | 0.08369
|  | 973 | 0.085082
|  | 972 | 0.084597
|  | 971 | 0.082515
|  | 970 | 0.083115
|  | 969 | 0.082544
|  | 968 | 0.08092
|  | 967 | 0.081738
|  | 966 | 0.080759
|  | 965 | 0.079154
|  | 964 | 0.079813
|  | 963 | 0.081236
|  | 962 | 0.080539
|  | 961 | 0.078439
|  | 960 | 0.076878
|  | 959 | 0.075995
|  | 958 | 0.077699
|  | 957 | 0.077397
|  | 956 | 0.075994
|  | 955 | 0.076589
|  | 954 | 0.076082
|  | 953 | 0.073657
|  | 952 | 0.072272
|  | 951 | 0.07367
|  | 950 | 0.073629
|  | 949 | 0.072714
|  | 948 | 0.072456
|  | 947 | 0.072071
|  | 946 | 0.070995
|  | 945 | 0.070048
|  | 944 | 0.071087
|  | 943 | 0.071116
|  | 942 | 0.069063
|  | 941 | 0.068278
|  | 940 | 0.069356
|  | 939 | 0.068949
|  | 938 | 0.068366
|  | 937 | 0.068245
|  | 936 | 0.068057
|  | 935 | 0.067849
|  | 934 | 0.065903
|  | 933 | 0.064874
|  | 932 | 0.066388
|  | 931 | 0.066905
|  | 930 | 0.064474
|  | 929 | 0.063483
|  | 928 | 0.064894
|  | 927 | 0.06418
|  | 926 | 0.063532
|  | 925 | 0.063339
|  | 924 | 0.06185
|  | 923 | 0.061864
|  | 922 | 0.063641
|  | 921 | 0.063795
|  | 920 | 0.061879
|  | 919 | 0.059585
|  | 918 | 0.059504
|  | 917 | 0.059946
|  | 916 | 0.060285
|  | 915 | 0.059569
|  | 914 | 0.058381
|  | 913 | 0.058806
|  | 912 | 0.058868
|  | 911 | 0.05777
|  | 910 | 0.058085
|  | 909 | 0.058474
|  | 908 | 0.057127
|  | 907 | 0.05496
|  | 906 | 0.054636
|  | 905 | 0.055727
|  | 904 | 0.055052
|  | 903 | 0.055768
|  | 902 | 0.056419
|  | 901 | 0.055441
|  | 900 | 0.054164
|  | 899 | 0.053275
|  | 898 | 0.052231
|  | 897 | 0.052472
|  | 896 | 0.053471
|  | 895 | 0.053177
|  | 894 | 0.052206
|  | 893 | 0.051241
|  | 892 | 0.050026
|  | 891 | 0.051031
|  | 890 | 0.05164
|  | 889 | 0.051159
|  | 888 | 0.049555
|  | 887 | 0.048687
|  | 886 | 0.048188
|  | 885 | 0.048722
|  | 884 | 0.048308
|  | 883 | 0.047577
|  | 882 | 0.046927
|  | 881 | 0.04772
|  | 880 | 0.048001
|  | 879 | 0.048973
|  | 878 | 0.04743
|  | 877 | 0.046613
|  | 876 | 0.046027
|  | 875 | 0.044976
|  | 874 | 0.043706
|  | 873 | 0.043611
|  | 872 | 0.043062
|  | 871 | 0.043228
|  | 870 | 0.043016
|  | 869 | 0.043087
|  | 868 | 0.042661
|  | 867 | 0.042839
|  | 866 | 0.043088
|  | 865 | 0.042325
|  | 864 | 0.041802
|  | 863 | 0.041334
|  | 862 | 0.041094
|  | 861 | 0.038723
|  | 860 | 0.039077
|  | 859 | 0.039711
|  | 858 | 0.040069
|  | 857 | 0.038974
|  | 856 | 0.038033
|  | 855 | 0.038208
|  | 854 | 0.037137
|  | 853 | 0.038081
|  | 852 | 0.037594
|  | 851 | 0.037643
|  | 850 | 0.036935
|  | 849 | 0.036889
|  | 848 | 0.036672
|  | 847 | 0.035708
|  | 846 | 0.034942
|  | 845 | 0.034502
|  | 844 | 0.034859
|  | 843 | 0.034086
|  | 842 | 0.034291
|  | 841 | 0.033409
|  | 840 | 0.033316
|  | 839 | 0.032989
|  | 838 | 0.032297
|  | 837 | 0.031878
|  | 836 | 0.031723
|  | 835 | 0.031018
|  | 834 | 0.030914
|  | 833 | 0.030899
|  | 832 | 0.030372
|  | 831 | 0.029653
|  | 830 | 0.029492
|  | 829 | 0.029089
|  | 828 | 0.028364
|  | 827 | 0.028188
|  | 826 | 0.027819
|  | 825 | 0.02746
|  | 824 | 0.027104
|  | 823 | 0.026538
|  | 822 | 0.026338
|  | 821 | 0.026159
|  | 820 | 0.025656
|  | 819 | 0.025168
|  | 818 | 0.024821
|  | 817 | 0.024487
|  | 816 | 0.024014
|  | 815 | 0.023779
|  | 814 | 0.023633
|  | 813 | 0.023316
|  | 812 | 0.022816
|  | 811 | 0.022193
|  | 810 | 0.02189
|  | 809 | 0.02178
|  | 808 | 0.021264
|  | 807 | 0.021069
|  | 806 | 0.020684
|  | 805 | 0.020302
|  | 804 | 0.019862
|  | 803 | 0.019676
|  | 802 | 0.019331
|  | 801 | 0.01896
|  | 800 | 0.018738
|  | 799 | 0.018376
|  | 798 | 0.018003
|  | 797 | 0.017546
|  | 796 | 0.01725
|  | 795 | 0.016933
|  | 794 | 0.016705
|  | 793 | 0.016602
|  | 792 | 0.016205
|  | 791 | 0.015779
|  | 790 | 0.015488
|  | 789 | 0.015311
|  | 788 | 0.014987
|  | 787 | 0.014771
|  | 786 | 0.014301
|  | 785 | 0.014082
|  | 784 | 0.013841
|  | 783 | 0.013508
|  | 782 | 0.013283
|  | 781 | 0.013057
|  | 780 | 0.012869
|  | 779 | 0.012556
|  | 778 | 0.012143
|  | 777 | 0.011884
|  | 776 | 0.011788
|  | 775 | 0.011411
|  | 774 | 0.011139
|  | 773 | 0.010947
|  | 772 | 0.010682
|  | 771 | 0.010372
|  | 770 | 0.010173
|  | 769 | 0.010067
|  | 768 | 0.009853
|  | 767 | 0.009543
|  | 766 | 0.009285
|  | 765 | 0.009014
|  | 764 | 0.00886
|  | 763 | 0.008764
|  | 762 | 0.008415
|  | 761 | 0.008271
|  | 760 | 0.008072
|  | 759 | 0.007832
|  | 758 | 0.007636
|  | 757 | 0.00758
|  | 756 | 0.007269
|  | 755 | 0.00711
|  | 754 | 0.006875
|  | 753 | 0.006714
|  | 752 | 0.006494
|  | 751 | 0.006435
|  | 750 | 0.006239
|  | 749 | 0.006094
|  | 748 | 0.005897
|  | 747 | 0.005702
|  | 746 | 0.005557
|  | 745 | 0.00544
|  | 744 | 0.005315
|  | 743 | 0.005111
|  | 742 | 0.004911
|  | 741 | 0.004836
|  | 740 | 0.004708
|  | 739 | 0.00461
|  | 738 | 0.004367
|  | 737 | 0.004325
|  | 736 | 0.004147
|  | 735 | 0.004012
|  | 734 | 0.00389
|  | 733 | 0.003851
|  | 732 | 0.003687
|  | 731 | 0.003599
|  | 730 | 0.003456
|  | 729 | 0.003378
|  | 728 | 0.003344
|  | 727 | 0.003152
|  | 726 | 0.003092
|  | 725 | 0.002997
|  | 724 | 0.002861
|  | 723 | 0.002783
|  | 722 | 0.002658
|  | 721 | 0.002561
|  | 720 | 0.002487
|  | 719 | 0.002429
|  | 718 | 0.002313
|  | 717 | 0.002229
|  | 716 | 0.002158
|  | 715 | 0.002119
|  | 714 | 0.002037
|  | 713 | 0.001922
|  | 712 | 0.001824
|  | 711 | 0.001757
|  | 710 | 0.00171
|  | 709 | 0.00163
|  | 708 | 0.001583
|  | 707 | 0.00151
|  | 706 | 0.001401
|  | 705 | 0.001287
|  | 704 | 0.001292
|  | 703 | 0.001224
|  | 702 | 0.001188
|  | 701 | 0.001127
|  | 700 | 0.001071
|  | 699 | 0.000969
|  | 698 | 0.000944
|  | 697 | 0.000872
|  | 696 | 0.000875
|  | 695 | 0.000781
|  | 694 | 0.000757
|  | 693 | 0.000685
|  | 692 | 0.000684
|  | 691 | 0.000628
|  | 690 | 0.000572
|  | 689 | 0.000551
|  | 688 | 0.000499
|  | 687 | 0.000404
|  | 686 | 0.000425
|  | 685 | 0.000409
|  | 684 | 0.000387
|  | 683 | 0.000345
|  | 682 | 0.000287
|  | 681 | 0.000263
|  | 680 | 0.000261
|  | 679 | 0.000261
|  | 678 | 0.000257
|  | 677 | 0.000201
|  | 676 | 0.000175
|  | 675 | 0.000154
|  | 674 | 0.000149
|  | 673 | 0.000155
|  | 672 | 0.00016
|  | 671 | 0.000139
|  | 670 | 0.000118
|  | 669 | 8e-05
|  | 668 | 9.6e-05
|  | 667 | 9.4e-05
|  | 666 | 9.3e-05
|  | 665 | 7.5e-05
|  | 664 | 6.9e-05
|  | 663 | 5.3e-05
|  | 662 | 7.7e-05
|  | 661 | 6.7e-05
|  | 660 | 8.1e-05
|  | 659 | 5.9e-05
|  | 658 | 3e-05
|  | 657 | 1.5e-05
|  | 656 | 5.1e-05
|  | 655 | 5.2e-05
|  | 654 | 6.3e-05
|  | 653 | 3.5e-05
|  | 652 | 3.5e-05
|  | 651 | 1.9e-05
|  | 650 | 5.1e-05
|  | 649 | 4.7e-05
|  | 648 | 4.5e-05
|  | 647 | 3.9e-05
|  | 646 | 2e-05
|  | 645 | -9e-06
|  | 644 | 3.8e-05
|  | 643 | 3.9e-05
|  | 642 | 3.3e-05
|  | 641 | 3.7e-05
|  | 640 | 1e-05
|  | 639 | -8e-06
|  | 638 | 1.5e-05
|  | 637 | 3e-05
|  | 636 | 3.3e-05
|  | 635 | 1.3e-05
|  | 634 | 1e-06
|  | 633 | -2e-06
|  | 632 | 2.2e-05
|  | 631 | 1.2e-05
|  | 630 | 9e-06
|  | 629 | 1.9e-05
|  | 628 | -3e-06
|  | 627 | 4e-06
|  | 626 | 1.1e-05
|  | 625 | 7e-06
|  | 624 | 2e-05
|  | 623 | 1.4e-05
|  | 622 | -1e-05
|  | 621 | -2e-06
|  | 620 | 8e-06
|  | 619 | 2.8e-05
|  | 618 | 2.2e-05
|  | 617 | 1.6e-05
|  | 616 | -1.1e-05
|  | 615 | -1.1e-05
|  | 614 | 1.7e-05
|  | 613 | 2.6e-05
|  | 612 | 1.1e-05
|  | 611 | 2e-06
|  | 610 | -1.4e-05
|  | 609 | -1e-06
|  | 608 | 1e-06
|  | 607 | -2e-06
|  | 606 | 8e-06
|  | 605 | 9e-06
|  | 604 | -1.4e-05
|  | 603 | 0
|  | 602 | 1e-05
|  | 601 | 2.4e-05
|  | 600 | 2.7e-05
|  | 599 | 1e-05
|  | 598 | -1.9e-05
|  | 597 | -4e-06
|  | 596 | 2.2e-05
|  | 595 | 3e-05
|  | 594 | 1.5e-05
|  | 593 | -6e-06
|  | 592 | -2.3e-05
|  | 591 | -1.7e-05
|  | 590 | -1e-05
|  | 589 | 1.4e-05
|  | 588 | 2.2e-05
|  | 587 | -7e-06
|  | 586 | -2.7e-05
|  | 585 | -4e-06
|  | 584 | 4e-06
|  | 583 | 1.3e-05
|  | 582 | 1.4e-05
|  | 581 | -1e-06
|  | 580 | -3.2e-05
|  | 579 | -1.8e-05
|  | 578 | -3e-06
|  | 577 | 1e-05
|  | 576 | 2.3e-05
|  | 575 | -2e-06
|  | 574 | -3e-05
|  | 573 | -2.4e-05
|  | 572 | 6e-06
|  | 571 | 1.6e-05
|  | 570 | 2e-05
|  | 569 | -2e-06
|  | 568 | -2.9e-05
|  | 567 | -1.5e-05
|  | 566 | 1e-05
|  | 565 | 9e-06
|  | 564 | -1e-06
|  | 563 | -6e-06
|  | 562 | -1.8e-05
|  | 561 | -8e-06
|  | 560 | 7e-06
|  | 559 | -2.4e-05
|  | 558 | 6e-06
|  | 557 | 2.1e-05
|  | 556 | 7e-06
|  | 555 | 7e-06
|  | 554 | -6e-06
|  | 553 | -1.6e-05
|  | 552 | -6e-06
|  | 551 | 8e-06
|  | 550 | 1.4e-05