## Transmission Data
|  | Wavelength (nm) | % Transmission
|  | 1720 | 41.332602
|  | 1719 | 41.30056
|  | 1718 | 41.278248
|  | 1717 | 41.268133
Product Raw Data |  | 1716 | 41.233309
Ø25 mm Unmounted AR-Coated Absorptive Neutral Density Filter, 1050-1700 nm, OD: 0.5 |  | 1715 | 41.215518
|  | 1714 | 41.1801
Item # | NENIR05B-C | 1713 | 41.135634
DISCLAIMER: The data presented here are typical. Slight variations in performance data will occur from lot to lot. Please contact Technical Support with any questions regarding the use or reliability of this data. |  | 1712 | 41.111757
|  | 1711 | 41.076069
|  | 1710 | 41.040448
|  | 1709 | 41.006917
|  | 1708 | 40.971049
|  | 1707 | 40.950411
|  | 1706 | 40.928105
|  | 1705 | 40.929094
|  | 1704 | 40.895412
|  | 1703 | 40.85678
|  | 1702 | 40.821327
|  | 1701 | 40.778744
|  | 1700 | 40.745444
|  | 1699 | 40.700998
|  | 1698 | 40.66791
|  | 1697 | 40.646863
|  | 1696 | 40.595729
|  | 1695 | 40.563359
|  | 1694 | 40.56154
|  | 1693 | 40.529393
|  | 1692 | 40.494663
|  | 1691 | 40.454908
|  | 1690 | 40.40556
|  | 1689 | 40.366375
|  | 1688 | 40.335284
|  | 1687 | 40.298225
|  | 1686 | 40.264184
|  | 1685 | 40.270146
|  | 1684 | 40.23803
|  | 1683 | 40.198876
|  | 1682 | 40.150579
|  | 1681 | 40.093906
|  | 1680 | 40.065377
|  | 1679 | 40.018163
|  | 1678 | 39.979605
|  | 1677 | 39.938291
|  | 1676 | 39.901979
|  | 1675 | 39.904359
|  | 1674 | 39.878444
|  | 1673 | 39.820862
|  | 1672 | 39.780803
|  | 1671 | 39.718412
|  | 1670 | 39.679899
|  | 1669 | 39.62905
|  | 1668 | 39.596247
|  | 1667 | 39.545926
|  | 1666 | 39.492201
|  | 1665 | 39.460175
|  | 1664 | 39.410869
|  | 1663 | 39.389299
|  | 1662 | 39.350286
|  | 1661 | 39.313113
|  | 1660 | 39.276983
|  | 1659 | 39.229385
|  | 1658 | 39.198025
|  | 1657 | 39.188288
|  | 1656 | 39.14961
|  | 1655 | 39.104626
|  | 1654 | 39.060149
|  | 1653 | 39.00906
|  | 1652 | 38.961467
|  | 1651 | 38.909943
|  | 1650 | 38.870171
|  | 1649 | 38.81475
|  | 1648 | 38.781739
|  | 1647 | 38.764593
|  | 1646 | 38.740242
|  | 1645 | 38.689257
|  | 1644 | 38.635826
|  | 1643 | 38.584115
|  | 1642 | 38.531974
|  | 1641 | 38.498582
|  | 1640 | 38.494244
|  | 1639 | 38.444646
|  | 1638 | 38.391237
|  | 1637 | 38.331689
|  | 1636 | 38.269224
|  | 1635 | 38.215844
|  | 1634 | 38.165895
|  | 1633 | 38.120632
|  | 1632 | 38.116523
|  | 1631 | 38.077684
|  | 1630 | 38.020482
|  | 1629 | 37.960629
|  | 1628 | 37.905553
|  | 1627 | 37.85609
|  | 1626 | 37.822242
|  | 1625 | 37.800639
|  | 1624 | 37.760379
|  | 1623 | 37.706359
|  | 1622 | 37.656835
|  | 1621 | 37.604173
|  | 1620 | 37.548581
|  | 1619 | 37.495704
|  | 1618 | 37.447527
|  | 1617 | 37.404264
|  | 1616 | 37.363252
|  | 1615 | 37.318878
|  | 1614 | 37.290675
|  | 1613 | 37.264996
|  | 1612 | 37.231876
|  | 1611 | 37.180084
|  | 1610 | 37.122814
|  | 1609 | 37.064644
|  | 1608 | 37.010012
|  | 1607 | 36.961368
|  | 1606 | 36.911786
|  | 1605 | 36.861951
|  | 1604 | 36.816109
|  | 1603 | 36.773825
|  | 1602 | 36.718743
|  | 1601 | 36.681962
|  | 1600 | 36.629945
|  | 1599 | 36.581193
|  | 1598 | 36.528438
|  | 1597 | 36.485002
|  | 1596 | 36.427976
|  | 1595 | 36.380402
|  | 1594 | 36.328647
|  | 1593 | 36.280139
|  | 1592 | 36.230018
|  | 1591 | 36.184581
|  | 1590 | 36.133725
|  | 1589 | 36.078832
|  | 1588 | 36.036845
|  | 1587 | 36.017017
|  | 1586 | 35.975229
|  | 1585 | 35.92068
|  | 1584 | 35.864556
|  | 1583 | 35.804382
|  | 1582 | 35.74359
|  | 1581 | 35.697303
|  | 1580 | 35.647426
|  | 1579 | 35.603296
|  | 1578 | 35.58264
|  | 1577 | 35.538836
|  | 1576 | 35.473505
|  | 1575 | 35.416115
|  | 1574 | 35.364781
|  | 1573 | 35.310279
|  | 1572 | 35.272921
|  | 1571 | 35.25245
|  | 1570 | 35.207275
|  | 1569 | 35.146503
|  | 1568 | 35.098974
|  | 1567 | 35.027905
|  | 1566 | 34.983526
|  | 1565 | 34.964691
|  | 1564 | 34.919404
|  | 1563 | 34.85615
|  | 1562 | 34.794932
|  | 1561 | 34.741888
|  | 1560 | 34.690361
|  | 1559 | 34.646428
|  | 1558 | 34.618145
|  | 1557 | 34.581424
|  | 1556 | 34.518476
|  | 1555 | 34.46307
|  | 1554 | 34.404114
|  | 1553 | 34.351772
|  | 1552 | 34.315064
|  | 1551 | 34.289852
|  | 1550 | 34.243903
|  | 1549 | 34.181432
|  | 1548 | 34.125982
|  | 1547 | 34.069905
|  | 1546 | 34.021084
|  | 1545 | 33.977536
|  | 1544 | 33.940725
|  | 1543 | 33.910305
|  | 1542 | 33.862116
|  | 1541 | 33.797572
|  | 1540 | 33.741009
|  | 1539 | 33.694336
|  | 1538 | 33.643865
|  | 1537 | 33.598889
|  | 1536 | 33.556646
|  | 1535 | 33.506622
|  | 1534 | 33.448999
|  | 1533 | 33.413254
|  | 1532 | 33.394762
|  | 1531 | 33.350351
|  | 1530 | 33.293172
|  | 1529 | 33.234627
|  | 1528 | 33.17636
|  | 1527 | 33.127723
|  | 1526 | 33.08352
|  | 1525 | 33.032014
|  | 1524 | 32.980451
|  | 1523 | 32.948989
|  | 1522 | 32.929053
|  | 1521 | 32.889254
|  | 1520 | 32.835605
|  | 1519 | 32.779608
|  | 1518 | 32.718435
|  | 1517 | 32.664319
|  | 1516 | 32.613857
|  | 1515 | 32.580577
|  | 1514 | 32.550039
|  | 1513 | 32.508362
|  | 1512 | 32.454792
|  | 1511 | 32.401451
|  | 1510 | 32.34833
|  | 1509 | 32.315618
|  | 1508 | 32.293811
|  | 1507 | 32.248336
|  | 1506 | 32.193082
|  | 1505 | 32.136578
|  | 1504 | 32.086763
|  | 1503 | 32.04761
|  | 1502 | 32.022326
|  | 1501 | 31.985086
|  | 1500 | 31.924952
|  | 1499 | 31.872479
|  | 1498 | 31.823434
|  | 1497 | 31.779726
|  | 1496 | 31.730239
|  | 1495 | 31.700009
|  | 1494 | 31.678982
|  | 1493 | 31.638127
|  | 1492 | 31.58692
|  | 1491 | 31.531374
|  | 1490 | 31.493616
|  | 1489 | 31.452722
|  | 1488 | 31.405342
|  | 1487 | 31.364835
|  | 1486 | 31.327593
|  | 1485 | 31.290873
|  | 1484 | 31.247748
|  | 1483 | 31.198985
|  | 1482 | 31.152084
|  | 1481 | 31.11205
|  | 1480 | 31.077536
|  | 1479 | 31.031646
|  | 1478 | 30.981892
|  | 1477 | 30.938434
|  | 1476 | 30.898056
|  | 1475 | 30.846422
|  | 1474 | 30.800926
|  | 1473 | 30.786691
|  | 1472 | 30.785278
|  | 1471 | 30.749153
|  | 1470 | 30.6757
|  | 1469 | 30.59784
|  | 1468 | 30.538117
|  | 1467 | 30.508662
|  | 1466 | 30.488351
|  | 1465 | 30.456726
|  | 1464 | 30.408489
|  | 1463 | 30.359019
|  | 1462 | 30.311746
|  | 1461 | 30.264333
|  | 1460 | 30.240647
|  | 1459 | 30.222358
|  | 1458 | 30.186243
|  | 1457 | 30.142759
|  | 1456 | 30.116225
|  | 1455 | 30.100753
|  | 1454 | 30.0568
|  | 1453 | 30.001933
|  | 1452 | 29.954176
|  | 1451 | 29.919647
|  | 1450 | 29.891814
|  | 1449 | 29.845378
|  | 1448 | 29.792601
|  | 1447 | 29.75609
|  | 1446 | 29.745326
|  | 1445 | 29.729545
|  | 1444 | 29.689256
|  | 1443 | 29.629501
|  | 1442 | 29.564286
|  | 1441 | 29.524741
|  | 1440 | 29.492774
|  | 1439 | 29.476147
|  | 1438 | 29.460716
|  | 1437 | 29.42878
|  | 1436 | 29.39722
|  | 1435 | 29.338173
|  | 1434 | 29.302543
|  | 1433 | 29.273132
|  | 1432 | 29.257793
|  | 1431 | 29.223707
|  | 1430 | 29.171564
|  | 1429 | 29.123598
|  | 1428 | 29.098912
|  | 1427 | 29.072693
|  | 1426 | 29.061915
|  | 1425 | 29.057207
|  | 1424 | 29.048309
|  | 1423 | 29.018385
|  | 1422 | 28.936614
|  | 1421 | 28.87482
|  | 1420 | 28.858542
|  | 1419 | 28.857958
|  | 1418 | 28.846944
|  | 1417 | 28.791922
|  | 1416 | 28.743501
|  | 1415 | 28.782011
|  | 1414 | 28.819964
|  | 1413 | 28.773236
|  | 1412 | 28.638971
|  | 1411 | 28.588763
|  | 1410 | 28.648989
|  | 1409 | 28.710301
|  | 1408 | 28.680381
|  | 1407 | 28.590098
|  | 1406 | 28.535776
|  | 1405 | 28.51031
|  | 1404 | 28.512848
|  | 1403 | 28.447374
|  | 1402 | 28.373847
|  | 1401 | 28.483513
|  | 1400 | 28.622712
|  | 1399 | 28.52632
|  | 1398 | 28.239078
|  | 1397 | 28.174156
|  | 1396 | 28.349114
|  | 1395 | 28.489956
|  | 1394 | 28.323207
|  | 1393 | 28.154856
|  | 1392 | 28.15374
|  | 1391 | 28.164714
|  | 1390 | 28.121263
|  | 1389 | 28.140296
|  | 1388 | 28.187847
|  | 1387 | 28.178591
|  | 1386 | 28.081014
|  | 1385 | 28.039658
|  | 1384 | 28.055246
|  | 1383 | 28.134108
|  | 1382 | 28.069951
|  | 1381 | 27.855465
|  | 1380 | 27.739579
|  | 1379 | 27.66386
|  | 1378 | 27.720335
|  | 1377 | 27.8401
|  | 1376 | 27.90566
|  | 1375 | 27.932803
|  | 1374 | 27.906149
|  | 1373 | 27.848325
|  | 1372 | 27.815675
|  | 1371 | 27.802409
|  | 1370 | 27.709058
|  | 1369 | 27.643911
|  | 1368 | 27.607627
|  | 1367 | 27.619996
|  | 1366 | 27.580268
|  | 1365 | 27.545177
|  | 1364 | 27.572587
|  | 1363 | 27.548253
|  | 1362 | 27.549353
|  | 1361 | 27.627089
|  | 1360 | 27.489709
|  | 1359 | 27.294997
|  | 1358 | 27.244237
|  | 1357 | 27.311299
|  | 1356 | 27.451079
|  | 1355 | 27.515011
|  | 1354 | 27.478186
|  | 1353 | 27.310528
|  | 1352 | 27.220909
|  | 1351 | 27.204214
|  | 1350 | 27.257161
|  | 1349 | 27.282178
|  | 1348 | 27.292939
|  | 1347 | 27.276021
|  | 1346 | 27.219405
|  | 1345 | 27.163709
|  | 1344 | 27.187274
|  | 1343 | 27.163671
|  | 1342 | 27.135761
|  | 1341 | 27.162974
|  | 1340 | 27.14328
|  | 1339 | 27.112972
|  | 1338 | 27.075223
|  | 1337 | 27.038616
|  | 1336 | 27.025764
|  | 1335 | 27.000658
|  | 1334 | 26.98092
|  | 1333 | 26.953414
|  | 1332 | 26.978002
|  | 1331 | 26.974211
|  | 1330 | 26.958562
|  | 1329 | 26.921045
|  | 1328 | 26.900025
|  | 1327 | 26.886795
|  | 1326 | 26.86519
|  | 1325 | 26.853258
|  | 1324 | 26.834181
|  | 1323 | 26.812873
|  | 1322 | 26.815956
|  | 1321 | 26.779096
|  | 1320 | 26.778026
|  | 1319 | 26.761233
|  | 1318 | 26.745766
|  | 1317 | 26.7268
|  | 1316 | 26.714979
|  | 1315 | 26.698267
|  | 1314 | 26.724147
|  | 1313 | 26.722043
|  | 1312 | 26.699676
|  | 1311 | 26.665623
|  | 1310 | 26.641104
|  | 1309 | 26.626
|  | 1308 | 26.60555
|  | 1307 | 26.593778
|  | 1306 | 26.574829
|  | 1305 | 26.596464
|  | 1304 | 26.605719
|  | 1303 | 26.583872
|  | 1302 | 26.557453
|  | 1301 | 26.535535
|  | 1300 | 26.520682
|  | 1299 | 26.5067
|  | 1298 | 26.499841
|  | 1297 | 26.478694
|  | 1296 | 26.509344
|  | 1295 | 26.515214
|  | 1294 | 26.498825
|  | 1293 | 26.486419
|  | 1292 | 26.468063
|  | 1291 | 26.460765
|  | 1290 | 26.453621
|  | 1289 | 26.446878
|  | 1288 | 26.446788
|  | 1287 | 26.436121
|  | 1286 | 26.436166
|  | 1285 | 26.385819
|  | 1284 | 26.358408
|  | 1283 | 26.357316
|  | 1282 | 26.362527
|  | 1281 | 26.363587
|  | 1280 | 26.356963
|  | 1279 | 26.358737
|  | 1278 | 26.364042
|  | 1277 | 26.35675
|  | 1276 | 26.360542
|  | 1275 | 26.358693
|  | 1274 | 26.344348
|  | 1273 | 26.334628
|  | 1272 | 26.320353
|  | 1271 | 26.318136
|  | 1270 | 26.303638
|  | 1269 | 26.283449
|  | 1268 | 26.273763
|  | 1267 | 26.261973
|  | 1266 | 26.251647
|  | 1265 | 26.246026
|  | 1264 | 26.24941
|  | 1263 | 26.265111
|  | 1262 | 26.273052
|  | 1261 | 26.2555
|  | 1260 | 26.263236
|  | 1259 | 26.295712
|  | 1258 | 26.29162
|  | 1257 | 26.267817
|  | 1256 | 26.251941
|  | 1255 | 26.242886
|  | 1254 | 26.235044
|  | 1253 | 26.232006
|  | 1252 | 26.228493
|  | 1251 | 26.230082
|  | 1250 | 26.274283
|  | 1249 | 26.294974
|  | 1248 | 26.291426
|  | 1247 | 26.285514
|  | 1246 | 26.281463
|  | 1245 | 26.274786
|  | 1244 | 26.279056
|  | 1243 | 26.287086
|  | 1242 | 26.273524
|  | 1241 | 26.23526
|  | 1240 | 26.227059
|  | 1239 | 26.240011
|  | 1238 | 26.26943
|  | 1237 | 26.279845
|  | 1236 | 26.290912
|  | 1235 | 26.28681
|  | 1234 | 26.291104
|  | 1233 | 26.296561
|  | 1232 | 26.282307
|  | 1231 | 26.250504
|  | 1230 | 26.244924
|  | 1229 | 26.247739
|  | 1228 | 26.257269
|  | 1227 | 26.271029
|  | 1226 | 26.271008
|  | 1225 | 26.281738
|  | 1224 | 26.311222
|  | 1223 | 26.330376
|  | 1222 | 26.320284
|  | 1221 | 26.317207
|  | 1220 | 26.311288
|  | 1219 | 26.322637
|  | 1218 | 26.36638
|  | 1217 | 26.372434
|  | 1216 | 26.359939
|  | 1215 | 26.360527
|  | 1214 | 26.369608
|  | 1213 | 26.384103
|  | 1212 | 26.39192
|  | 1211 | 26.395172
|  | 1210 | 26.404533
|  | 1209 | 26.419857
|  | 1208 | 26.436917
|  | 1207 | 26.453674
|  | 1206 | 26.477357
|  | 1205 | 26.490584
|  | 1204 | 26.490254
|  | 1203 | 26.474445
|  | 1202 | 26.491324
|  | 1201 | 26.51531
|  | 1200 | 26.52685
|  | 1199 | 26.509087
|  | 1198 | 26.518468
|  | 1197 | 26.541027
|  | 1196 | 26.562309
|  | 1195 | 26.570013
|  | 1194 | 26.546933
|  | 1193 | 26.552547
|  | 1192 | 26.573353
|  | 1191 | 26.584194
|  | 1190 | 26.616545
|  | 1189 | 26.652885
|  | 1188 | 26.659692
|  | 1187 | 26.657674
|  | 1186 | 26.665679
|  | 1185 | 26.688845
|  | 1184 | 26.714116
|  | 1183 | 26.736635
|  | 1182 | 26.762589
|  | 1181 | 26.762698
|  | 1180 | 26.749428
|  | 1179 | 26.762734
|  | 1178 | 26.783205
|  | 1177 | 26.812297
|  | 1176 | 26.841262
|  | 1175 | 26.86335
|  | 1174 | 26.884139
|  | 1173 | 26.902113
|  | 1172 | 26.921299
|  | 1171 | 26.944815
|  | 1170 | 26.969431
|  | 1169 | 26.992643
|  | 1168 | 27.009046
|  | 1167 | 27.028248
|  | 1166 | 27.058354
|  | 1165 | 27.08353
|  | 1164 | 27.104172
|  | 1163 | 27.123618
|  | 1162 | 27.142655
|  | 1161 | 27.167373
|  | 1160 | 27.194046
|  | 1159 | 27.215981
|  | 1158 | 27.238134
|  | 1157 | 27.248117
|  | 1156 | 27.249112
|  | 1155 | 27.275296
|  | 1154 | 27.312971
|  | 1153 | 27.346824
|  | 1152 | 27.375546
|  | 1151 | 27.401159
|  | 1150 | 27.409818
|  | 1149 | 27.415355
|  | 1148 | 27.445251
|  | 1147 | 27.487745
|  | 1146 | 27.527069
|  | 1145 | 27.561969
|  | 1144 | 27.591989
|  | 1143 | 27.615586
|  | 1142 | 27.639326
|  | 1141 | 27.666824
|  | 1140 | 27.696089
|  | 1139 | 27.727456
|  | 1138 | 27.754214
|  | 1137 | 27.763898
|  | 1136 | 27.785108
|  | 1135 | 27.841133
|  | 1134 | 27.879962
|  | 1133 | 27.886104
|  | 1132 | 27.890131
|  | 1131 | 27.908366
|  | 1130 | 27.967532
|  | 1129 | 28.041897
|  | 1128 | 28.094029
|  | 1127 | 28.113022
|  | 1126 | 28.125436
|  | 1125 | 28.15617
|  | 1124 | 28.198225
|  | 1123 | 28.241547
|  | 1122 | 28.290976
|  | 1121 | 28.302675
|  | 1120 | 28.300939
|  | 1119 | 28.333307
|  | 1118 | 28.376333
|  | 1117 | 28.423279
|  | 1116 | 28.470618
|  | 1115 | 28.514218
|  | 1114 | 28.5555
|  | 1113 | 28.598098
|  | 1112 | 28.643583
|  | 1111 | 28.69029
|  | 1110 | 28.735419
|  | 1109 | 28.777793
|  | 1108 | 28.829825
|  | 1107 | 28.875226
|  | 1106 | 28.915817
|  | 1105 | 28.955669
|  | 1104 | 29.000682
|  | 1103 | 29.045868
|  | 1102 | 29.092548
|  | 1101 | 29.121822
|  | 1100 | 29.153317
|  | 1099 | 29.195676
|  | 1098 | 29.248297
|  | 1097 | 29.292182
|  | 1096 | 29.338954
|  | 1095 | 29.377172
|  | 1094 | 29.411247
|  | 1093 | 29.45591
|  | 1092 | 29.509014
|  | 1091 | 29.5609
|  | 1090 | 29.587714
|  | 1089 | 29.618792
|  | 1088 | 29.66785
|  | 1087 | 29.722332
|  | 1086 | 29.79191
|  | 1085 | 29.844562
|  | 1084 | 29.893567
|  | 1083 | 29.941572
|  | 1082 | 29.986453
|  | 1081 | 30.041227
|  | 1080 | 30.103539
|  | 1079 | 30.160258
|  | 1078 | 30.209067
|  | 1077 | 30.276193
|  | 1076 | 30.309502
|  | 1075 | 30.349954
|  | 1074 | 30.40525
|  | 1073 | 30.465105
|  | 1072 | 30.531011
|  | 1071 | 30.603274
|  | 1070 | 30.672404
|  | 1069 | 30.732249
|  | 1068 | 30.790361
|  | 1067 | 30.838898
|  | 1066 | 30.872383
|  | 1065 | 30.921477
|  | 1064 | 30.983236
|  | 1063 | 31.04616
|  | 1062 | 31.111272
|  | 1061 | 31.188759
|  | 1060 | 31.250994
|  | 1059 | 31.316813
|  | 1058 | 31.374542
|  | 1057 | 31.423667
|  | 1056 | 31.467075
|  | 1055 | 31.531606
|  | 1054 | 31.605212
|  | 1053 | 31.676054
|  | 1052 | 31.741784
|  | 1051 | 31.80802
|  | 1050 | 31.857771
|  | 1049 | 31.908677
|  | 1048 | 31.973231
|  | 1047 | 32.043642
|  | 1046 | 32.112257
|  | 1045 | 32.180419
|  | 1044 | 32.228143
|  | 1043 | 32.292441
|  | 1042 | 32.365996
|  | 1041 | 32.449356
|  | 1040 | 32.531776
|  | 1039 | 32.608784
|  | 1038 | 32.660946
|  | 1037 | 32.719214
|  | 1036 | 32.793054
|  | 1035 | 32.864995
|  | 1034 | 32.940146
|  | 1033 | 33.027366
|  | 1032 | 33.08823
|  | 1031 | 33.140164
|  | 1030 | 33.223518
|  | 1029 | 33.309593
|  | 1028 | 33.387121
|  | 1027 | 33.480001
|  | 1026 | 33.551564
|  | 1025 | 33.617184
|  | 1024 | 33.674929
|  | 1023 | 33.747205
|  | 1022 | 33.834653
|  | 1021 | 33.93091
|  | 1020 | 33.996218
|  | 1019 | 34.055808
|  | 1018 | 34.135273
|  | 1017 | 34.219243
|  | 1016 | 34.307291
|  | 1015 | 34.392158
|  | 1014 | 34.433682
|  | 1013 | 34.491183
|  | 1012 | 34.588682
|  | 1011 | 34.683091
|  | 1010 | 34.764606
|  | 1009 | 34.840469
|  | 1008 | 34.908582
|  | 1007 | 34.989727
|  | 1006 | 35.081802
|  | 1005 | 35.183673
|  | 1004 | 35.238181
|  | 1003 | 35.306803
|  | 1002 | 35.3954
|  | 1001 | 35.489887
|  | 1000 | 35.583011
|  | 999 | 35.663955
|  | 998 | 35.733331
|  | 997 | 35.838133
|  | 996 | 35.93069
|  | 995 | 35.99821
|  | 994 | 36.070224
|  | 993 | 36.167635
|  | 992 | 36.269556
|  | 991 | 36.344856
|  | 990 | 36.417232
|  | 989 | 36.528389
|  | 988 | 36.629176
|  | 987 | 36.727511
|  | 986 | 36.802915
|  | 985 | 36.879715
|  | 984 | 36.960122
|  | 983 | 37.03962
|  | 982 | 37.124959
|  | 981 | 37.222384
|  | 980 | 37.330262
|  | 979 | 37.412506
|  | 978 | 37.476941
|  | 977 | 37.573106
|  | 976 | 37.690713
|  | 975 | 37.77191
|  | 974 | 37.841357
|  | 973 | 37.95245
|  | 972 | 38.034224
|  | 971 | 38.107201
|  | 970 | 38.195388
|  | 969 | 38.291087
|  | 968 | 38.366575
|  | 967 | 38.476761
|  | 966 | 38.550667
|  | 965 | 38.637386
|  | 964 | 38.736103
|  | 963 | 38.833853
|  | 962 | 38.912062
|  | 961 | 38.9996
|  | 960 | 39.097496
|  | 959 | 39.212495
|  | 958 | 39.304549
|  | 957 | 39.393245
|  | 956 | 39.489667
|  | 955 | 39.599607
|  | 954 | 39.683639
|  | 953 | 39.75613
|  | 952 | 39.861895
|  | 951 | 39.970105
|  | 950 | 40.062285