## Transmission Data
|  | Wavelength (nm) | % Transmission
|  | 1720 | 17.160909
|  | 1719 | 17.13777
|  | 1718 | 17.132271
|  | 1717 | 17.122517
Product Raw Data |  | 1716 | 17.086003
Ø25 mm Unmounted AR-Coated Absorptive Neutral Density Filter, 1050-1700 nm, OD: 1.0 |  | 1715 | 17.06721
|  | 1714 | 17.034838
Item # | NENIR10B-C | 1713 | 17.004929
DISCLAIMER: The data presented here are typical. Slight variations in performance data will occur from lot to lot. Please contact Technical Support with any questions regarding the use or reliability of this data. |  | 1712 | 16.992676
|  | 1711 | 16.951437
|  | 1710 | 16.91999
|  | 1709 | 16.884706
|  | 1708 | 16.854646
|  | 1707 | 16.826385
|  | 1706 | 16.804403
|  | 1705 | 16.81485
|  | 1704 | 16.805902
|  | 1703 | 16.770597
|  | 1702 | 16.732634
|  | 1701 | 16.695743
|  | 1700 | 16.669404
|  | 1699 | 16.635593
|  | 1698 | 16.600688
|  | 1697 | 16.57049
|  | 1696 | 16.534103
|  | 1695 | 16.51174
|  | 1694 | 16.514672
|  | 1693 | 16.496909
|  | 1692 | 16.466813
|  | 1691 | 16.438202
|  | 1690 | 16.384826
|  | 1689 | 16.353216
|  | 1688 | 16.331545
|  | 1687 | 16.290062
|  | 1686 | 16.269952
|  | 1685 | 16.275797
|  | 1684 | 16.26274
|  | 1683 | 16.218224
|  | 1682 | 16.184244
|  | 1681 | 16.139823
|  | 1680 | 16.104684
|  | 1679 | 16.070848
|  | 1678 | 16.030274
|  | 1677 | 15.99931
|  | 1676 | 15.971252
|  | 1675 | 15.987743
|  | 1674 | 15.965483
|  | 1673 | 15.931503
|  | 1672 | 15.879946
|  | 1671 | 15.835319
|  | 1670 | 15.797533
|  | 1669 | 15.767895
|  | 1668 | 15.741061
|  | 1667 | 15.685376
|  | 1666 | 15.636428
|  | 1665 | 15.614762
|  | 1664 | 15.590194
|  | 1663 | 15.565175
|  | 1662 | 15.533886
|  | 1661 | 15.503945
|  | 1660 | 15.481652
|  | 1659 | 15.443343
|  | 1658 | 15.416571
|  | 1657 | 15.415631
|  | 1656 | 15.39461
|  | 1655 | 15.356986
|  | 1654 | 15.311646
|  | 1653 | 15.270224
|  | 1652 | 15.231992
|  | 1651 | 15.194125
|  | 1650 | 15.156284
|  | 1649 | 15.113
|  | 1648 | 15.088232
|  | 1647 | 15.089505
|  | 1646 | 15.071914
|  | 1645 | 15.023601
|  | 1644 | 14.980256
|  | 1643 | 14.94424
|  | 1642 | 14.897633
|  | 1641 | 14.875143
|  | 1640 | 14.875478
|  | 1639 | 14.849837
|  | 1638 | 14.795211
|  | 1637 | 14.745506
|  | 1636 | 14.69496
|  | 1635 | 14.652158
|  | 1634 | 14.615554
|  | 1633 | 14.585951
|  | 1632 | 14.579739
|  | 1631 | 14.554377
|  | 1630 | 14.52245
|  | 1629 | 14.475086
|  | 1628 | 14.423988
|  | 1627 | 14.386212
|  | 1626 | 14.348147
|  | 1625 | 14.360345
|  | 1624 | 14.333799
|  | 1623 | 14.286585
|  | 1622 | 14.238539
|  | 1621 | 14.196171
|  | 1620 | 14.159983
|  | 1619 | 14.12192
|  | 1618 | 14.085718
|  | 1617 | 14.050733
|  | 1616 | 14.019786
|  | 1615 | 13.990874
|  | 1614 | 13.95219
|  | 1613 | 13.930006
|  | 1612 | 13.921448
|  | 1611 | 13.908069
|  | 1610 | 13.866777
|  | 1609 | 13.818839
|  | 1608 | 13.777194
|  | 1607 | 13.740553
|  | 1606 | 13.702939
|  | 1605 | 13.663831
|  | 1604 | 13.628267
|  | 1603 | 13.592145
|  | 1602 | 13.547907
|  | 1601 | 13.519302
|  | 1600 | 13.493019
|  | 1599 | 13.446446
|  | 1598 | 13.407142
|  | 1597 | 13.376535
|  | 1596 | 13.336899
|  | 1595 | 13.300148
|  | 1594 | 13.262409
|  | 1593 | 13.225265
|  | 1592 | 13.185509
|  | 1591 | 13.156186
|  | 1590 | 13.119264
|  | 1589 | 13.080401
|  | 1588 | 13.057046
|  | 1587 | 13.058489
|  | 1586 | 13.033798
|  | 1585 | 12.995931
|  | 1584 | 12.945381
|  | 1583 | 12.899013
|  | 1582 | 12.852543
|  | 1581 | 12.812924
|  | 1580 | 12.775892
|  | 1579 | 12.753225
|  | 1578 | 12.754334
|  | 1577 | 12.718374
|  | 1576 | 12.666438
|  | 1575 | 12.618546
|  | 1574 | 12.576124
|  | 1573 | 12.533673
|  | 1572 | 12.516323
|  | 1571 | 12.514814
|  | 1570 | 12.487233
|  | 1569 | 12.444874
|  | 1568 | 12.396373
|  | 1567 | 12.346344
|  | 1566 | 12.306522
|  | 1565 | 12.282307
|  | 1564 | 12.278047
|  | 1563 | 12.253241
|  | 1562 | 12.20635
|  | 1561 | 12.16026
|  | 1560 | 12.117935
|  | 1559 | 12.093795
|  | 1558 | 12.093448
|  | 1557 | 12.063779
|  | 1556 | 12.006687
|  | 1555 | 11.964417
|  | 1554 | 11.925283
|  | 1553 | 11.888351
|  | 1552 | 11.867043
|  | 1551 | 11.853404
|  | 1550 | 11.82238
|  | 1549 | 11.782164
|  | 1548 | 11.747552
|  | 1547 | 11.707215
|  | 1546 | 11.663675
|  | 1545 | 11.627819
|  | 1544 | 11.611735
|  | 1543 | 11.606721
|  | 1542 | 11.574424
|  | 1541 | 11.536619
|  | 1540 | 11.503355
|  | 1539 | 11.46212
|  | 1538 | 11.418795
|  | 1537 | 11.383309
|  | 1536 | 11.353628
|  | 1535 | 11.324091
|  | 1534 | 11.290685
|  | 1533 | 11.279452
|  | 1532 | 11.273322
|  | 1531 | 11.241262
|  | 1530 | 11.200527
|  | 1529 | 11.163294
|  | 1528 | 11.127522
|  | 1527 | 11.091281
|  | 1526 | 11.053679
|  | 1525 | 11.019459
|  | 1524 | 10.986901
|  | 1523 | 10.977394
|  | 1522 | 10.978592
|  | 1521 | 10.94684
|  | 1520 | 10.899482
|  | 1519 | 10.856284
|  | 1518 | 10.810277
|  | 1517 | 10.774276
|  | 1516 | 10.741315
|  | 1515 | 10.729879
|  | 1514 | 10.723268
|  | 1513 | 10.691402
|  | 1512 | 10.655404
|  | 1511 | 10.613792
|  | 1510 | 10.57484
|  | 1509 | 10.567272
|  | 1508 | 10.568059
|  | 1507 | 10.536417
|  | 1506 | 10.493965
|  | 1505 | 10.448581
|  | 1504 | 10.403043
|  | 1503 | 10.397439
|  | 1502 | 10.39034
|  | 1501 | 10.358576
|  | 1500 | 10.322612
|  | 1499 | 10.286412
|  | 1498 | 10.252088
|  | 1497 | 10.222092
|  | 1496 | 10.19339
|  | 1495 | 10.185076
|  | 1494 | 10.183858
|  | 1493 | 10.160522
|  | 1492 | 10.125432
|  | 1491 | 10.08914
|  | 1490 | 10.056725
|  | 1489 | 10.023242
|  | 1488 | 9.994318
|  | 1487 | 9.972693
|  | 1486 | 9.94198
|  | 1485 | 9.918634
|  | 1484 | 9.89128
|  | 1483 | 9.861383
|  | 1482 | 9.84535
|  | 1481 | 9.819135
|  | 1480 | 9.80092
|  | 1479 | 9.776313
|  | 1478 | 9.744023
|  | 1477 | 9.713622
|  | 1476 | 9.687154
|  | 1475 | 9.65215
|  | 1474 | 9.617917
|  | 1473 | 9.632389
|  | 1472 | 9.643365
|  | 1471 | 9.631647
|  | 1470 | 9.568195
|  | 1469 | 9.501086
|  | 1468 | 9.458564
|  | 1467 | 9.448627
|  | 1466 | 9.448938
|  | 1465 | 9.429563
|  | 1464 | 9.39829
|  | 1463 | 9.364522
|  | 1462 | 9.331466
|  | 1461 | 9.301549
|  | 1460 | 9.303796
|  | 1459 | 9.297207
|  | 1458 | 9.265398
|  | 1457 | 9.226515
|  | 1456 | 9.22353
|  | 1455 | 9.229756
|  | 1454 | 9.202978
|  | 1453 | 9.163347
|  | 1452 | 9.121289
|  | 1451 | 9.109305
|  | 1450 | 9.094567
|  | 1449 | 9.065554
|  | 1448 | 9.01696
|  | 1447 | 9.005546
|  | 1446 | 9.018221
|  | 1445 | 9.021954
|  | 1444 | 8.989951
|  | 1443 | 8.930875
|  | 1442 | 8.894328
|  | 1441 | 8.87048
|  | 1440 | 8.84404
|  | 1439 | 8.854284
|  | 1438 | 8.859778
|  | 1437 | 8.840492
|  | 1436 | 8.807255
|  | 1435 | 8.77198
|  | 1434 | 8.752883
|  | 1433 | 8.737943
|  | 1432 | 8.728259
|  | 1431 | 8.709925
|  | 1430 | 8.675071
|  | 1429 | 8.640079
|  | 1428 | 8.623787
|  | 1427 | 8.611303
|  | 1426 | 8.626794
|  | 1425 | 8.633729
|  | 1424 | 8.635175
|  | 1423 | 8.616066
|  | 1422 | 8.543706
|  | 1421 | 8.480047
|  | 1420 | 8.483136
|  | 1419 | 8.507338
|  | 1418 | 8.509217
|  | 1417 | 8.467904
|  | 1416 | 8.416553
|  | 1415 | 8.462029
|  | 1414 | 8.530714
|  | 1413 | 8.484338
|  | 1412 | 8.34775
|  | 1411 | 8.305291
|  | 1410 | 8.390183
|  | 1409 | 8.468829
|  | 1408 | 8.438638
|  | 1407 | 8.344802
|  | 1406 | 8.295975
|  | 1405 | 8.298014
|  | 1404 | 8.309516
|  | 1403 | 8.25348
|  | 1402 | 8.188583
|  | 1401 | 8.316288
|  | 1400 | 8.477164
|  | 1399 | 8.358166
|  | 1398 | 8.074704
|  | 1397 | 8.02362
|  | 1396 | 8.259889
|  | 1395 | 8.415196
|  | 1394 | 8.241086
|  | 1393 | 8.044966
|  | 1392 | 8.05482
|  | 1391 | 8.077242
|  | 1390 | 8.061237
|  | 1389 | 8.110837
|  | 1388 | 8.18955
|  | 1387 | 8.179684
|  | 1386 | 8.071788
|  | 1385 | 8.040583
|  | 1384 | 8.079548
|  | 1383 | 8.152188
|  | 1382 | 8.142985
|  | 1381 | 7.947254
|  | 1380 | 7.825912
|  | 1379 | 7.705344
|  | 1378 | 7.723825
|  | 1377 | 7.887346
|  | 1376 | 8.004916
|  | 1375 | 8.062773
|  | 1374 | 8.025594
|  | 1373 | 7.980906
|  | 1372 | 7.950696
|  | 1371 | 7.957835
|  | 1370 | 7.906245
|  | 1369 | 7.82209
|  | 1368 | 7.789432
|  | 1367 | 7.813536
|  | 1366 | 7.778719
|  | 1365 | 7.755174
|  | 1364 | 7.780665
|  | 1363 | 7.78481
|  | 1362 | 7.80203
|  | 1361 | 7.851783
|  | 1360 | 7.715341
|  | 1359 | 7.582568
|  | 1358 | 7.531308
|  | 1357 | 7.633755
|  | 1356 | 7.759151
|  | 1355 | 7.826592
|  | 1354 | 7.759379
|  | 1353 | 7.584123
|  | 1352 | 7.501425
|  | 1351 | 7.547956
|  | 1350 | 7.642678
|  | 1349 | 7.675652
|  | 1348 | 7.703943
|  | 1347 | 7.681727
|  | 1346 | 7.616331
|  | 1345 | 7.550235
|  | 1344 | 7.535897
|  | 1343 | 7.572823
|  | 1342 | 7.571048
|  | 1341 | 7.578299
|  | 1340 | 7.570991
|  | 1339 | 7.542935
|  | 1338 | 7.507569
|  | 1337 | 7.490732
|  | 1336 | 7.480042
|  | 1335 | 7.494442
|  | 1334 | 7.504671
|  | 1333 | 7.495086
|  | 1332 | 7.467849
|  | 1331 | 7.453926
|  | 1330 | 7.441003
|  | 1329 | 7.431749
|  | 1328 | 7.420342
|  | 1327 | 7.403627
|  | 1326 | 7.396603
|  | 1325 | 7.417128
|  | 1324 | 7.416536
|  | 1323 | 7.408808
|  | 1322 | 7.398805
|  | 1321 | 7.376208
|  | 1320 | 7.368169
|  | 1319 | 7.351614
|  | 1318 | 7.34912
|  | 1317 | 7.333508
|  | 1316 | 7.317335
|  | 1315 | 7.308994
|  | 1314 | 7.296961
|  | 1313 | 7.298717
|  | 1312 | 7.314764
|  | 1311 | 7.307772
|  | 1310 | 7.287177
|  | 1309 | 7.261484
|  | 1308 | 7.255228
|  | 1307 | 7.290858
|  | 1306 | 7.289804
|  | 1305 | 7.268306
|  | 1304 | 7.258827
|  | 1303 | 7.240662
|  | 1302 | 7.21866
|  | 1301 | 7.211512
|  | 1300 | 7.238081
|  | 1299 | 7.246722
|  | 1298 | 7.224918
|  | 1297 | 7.209302
|  | 1296 | 7.207629
|  | 1295 | 7.190867
|  | 1294 | 7.178766
|  | 1293 | 7.176319
|  | 1292 | 7.167812
|  | 1291 | 7.176351
|  | 1290 | 7.176002
|  | 1289 | 7.176647
|  | 1288 | 7.1753
|  | 1287 | 7.179816
|  | 1286 | 7.167165
|  | 1285 | 7.168871
|  | 1284 | 7.164355
|  | 1283 | 7.173014
|  | 1282 | 7.166438
|  | 1281 | 7.171732
|  | 1280 | 7.167242
|  | 1279 | 7.148736
|  | 1278 | 7.130184
|  | 1277 | 7.122863
|  | 1276 | 7.113649
|  | 1275 | 7.109783
|  | 1274 | 7.110849
|  | 1273 | 7.105892
|  | 1272 | 7.099553
|  | 1271 | 7.083007
|  | 1270 | 7.085348
|  | 1269 | 7.076722
|  | 1268 | 7.07187
|  | 1267 | 7.05885
|  | 1266 | 7.0526
|  | 1265 | 7.047953
|  | 1264 | 7.074214
|  | 1263 | 7.073515
|  | 1262 | 7.064382
|  | 1261 | 7.043417
|  | 1260 | 7.046929
|  | 1259 | 7.085335
|  | 1258 | 7.09713
|  | 1257 | 7.079817
|  | 1256 | 7.062148
|  | 1255 | 7.054763
|  | 1254 | 7.044728
|  | 1253 | 7.035529
|  | 1252 | 7.044687
|  | 1251 | 7.081661
|  | 1250 | 7.095082
|  | 1249 | 7.087327
|  | 1248 | 7.086493
|  | 1247 | 7.08112
|  | 1246 | 7.080474
|  | 1245 | 7.075724
|  | 1244 | 7.07973
|  | 1243 | 7.076961
|  | 1242 | 7.074883
|  | 1241 | 7.034987
|  | 1240 | 7.031788
|  | 1239 | 7.040285
|  | 1238 | 7.051844
|  | 1237 | 7.059588
|  | 1236 | 7.070434
|  | 1235 | 7.074811
|  | 1234 | 7.077108
|  | 1233 | 7.065622
|  | 1232 | 7.042437
|  | 1231 | 7.0321
|  | 1230 | 7.028009
|  | 1229 | 7.031191
|  | 1228 | 7.034735
|  | 1227 | 7.034114
|  | 1226 | 7.039252
|  | 1225 | 7.049281
|  | 1224 | 7.070289
|  | 1223 | 7.085699
|  | 1222 | 7.079693
|  | 1221 | 7.065737
|  | 1220 | 7.058721
|  | 1219 | 7.063597
|  | 1218 | 7.098685
|  | 1217 | 7.111663
|  | 1216 | 7.105244
|  | 1215 | 7.103222
|  | 1214 | 7.101019
|  | 1213 | 7.10164
|  | 1212 | 7.106003
|  | 1211 | 7.113788
|  | 1210 | 7.120846
|  | 1209 | 7.121816
|  | 1208 | 7.13195
|  | 1207 | 7.145051
|  | 1206 | 7.155869
|  | 1205 | 7.164227
|  | 1204 | 7.166448
|  | 1203 | 7.135158
|  | 1202 | 7.134691
|  | 1201 | 7.152661
|  | 1200 | 7.173748
|  | 1199 | 7.181229
|  | 1198 | 7.173108
|  | 1197 | 7.177019
|  | 1196 | 7.1886
|  | 1195 | 7.189373
|  | 1194 | 7.175393
|  | 1193 | 7.172157
|  | 1192 | 7.17438
|  | 1191 | 7.185656
|  | 1190 | 7.193502
|  | 1189 | 7.213202
|  | 1188 | 7.222421
|  | 1187 | 7.213017
|  | 1186 | 7.214428
|  | 1185 | 7.229632
|  | 1184 | 7.245915
|  | 1183 | 7.264421
|  | 1182 | 7.282662
|  | 1181 | 7.29457
|  | 1180 | 7.308668
|  | 1179 | 7.312163
|  | 1178 | 7.31656
|  | 1177 | 7.324236
|  | 1176 | 7.331102
|  | 1175 | 7.339153
|  | 1174 | 7.348958
|  | 1173 | 7.358243
|  | 1172 | 7.367001
|  | 1171 | 7.374553
|  | 1170 | 7.38547
|  | 1169 | 7.398424
|  | 1168 | 7.41188
|  | 1167 | 7.421944
|  | 1166 | 7.431057
|  | 1165 | 7.434118
|  | 1164 | 7.429754
|  | 1163 | 7.418229
|  | 1162 | 7.424108
|  | 1161 | 7.439247
|  | 1160 | 7.458139
|  | 1159 | 7.473985
|  | 1158 | 7.491703
|  | 1157 | 7.510093
|  | 1156 | 7.528044
|  | 1155 | 7.545594
|  | 1154 | 7.559629
|  | 1153 | 7.57648
|  | 1152 | 7.574605
|  | 1151 | 7.560708
|  | 1150 | 7.568988
|  | 1149 | 7.591634
|  | 1148 | 7.615406
|  | 1147 | 7.638513
|  | 1146 | 7.661181
|  | 1145 | 7.683019
|  | 1144 | 7.703865
|  | 1143 | 7.691654
|  | 1142 | 7.672522
|  | 1141 | 7.68629
|  | 1140 | 7.709696
|  | 1139 | 7.731361
|  | 1138 | 7.752513
|  | 1137 | 7.779329
|  | 1136 | 7.812987
|  | 1135 | 7.859986
|  | 1134 | 7.876813
|  | 1133 | 7.827949
|  | 1132 | 7.778112
|  | 1131 | 7.822361
|  | 1130 | 7.923037
|  | 1129 | 7.992605
|  | 1128 | 8.002434
|  | 1127 | 7.959836
|  | 1126 | 7.936073
|  | 1125 | 7.966922
|  | 1124 | 7.999379
|  | 1123 | 8.022875
|  | 1122 | 8.056978
|  | 1121 | 8.086838
|  | 1120 | 8.097791
|  | 1119 | 8.106515
|  | 1118 | 8.124054
|  | 1117 | 8.14709
|  | 1116 | 8.13659
|  | 1115 | 8.129313
|  | 1114 | 8.1483
|  | 1113 | 8.195532
|  | 1112 | 8.254283
|  | 1111 | 8.291368
|  | 1110 | 8.316241
|  | 1109 | 8.338724
|  | 1108 | 8.363408
|  | 1107 | 8.392032
|  | 1106 | 8.394316
|  | 1105 | 8.396851
|  | 1104 | 8.428155
|  | 1103 | 8.457984
|  | 1102 | 8.486567
|  | 1101 | 8.518265
|  | 1100 | 8.554455
|  | 1099 | 8.561822
|  | 1098 | 8.577717
|  | 1097 | 8.600817
|  | 1096 | 8.63615
|  | 1095 | 8.670617
|  | 1094 | 8.703352
|  | 1093 | 8.720955
|  | 1092 | 8.744898
|  | 1091 | 8.775706
|  | 1090 | 8.781457
|  | 1089 | 8.800349
|  | 1088 | 8.824962
|  | 1087 | 8.863205
|  | 1086 | 8.904136
|  | 1085 | 8.946183
|  | 1084 | 8.973778
|  | 1083 | 9.013854
|  | 1082 | 9.026581
|  | 1081 | 9.040886
|  | 1080 | 9.079966
|  | 1079 | 9.123241
|  | 1078 | 9.167295
|  | 1077 | 9.211014
|  | 1076 | 9.24934
|  | 1075 | 9.260148
|  | 1074 | 9.275404
|  | 1073 | 9.312144
|  | 1072 | 9.358421
|  | 1071 | 9.405333
|  | 1070 | 9.439032
|  | 1069 | 9.485857
|  | 1068 | 9.526827
|  | 1067 | 9.567331
|  | 1066 | 9.572629
|  | 1065 | 9.585962
|  | 1064 | 9.627212
|  | 1063 | 9.685269
|  | 1062 | 9.736427
|  | 1061 | 9.777949
|  | 1060 | 9.822169
|  | 1059 | 9.870993
|  | 1058 | 9.924834
|  | 1057 | 9.932595
|  | 1056 | 9.953541
|  | 1055 | 9.999728
|  | 1054 | 10.050029
|  | 1053 | 10.098562
|  | 1052 | 10.151309
|  | 1051 | 10.19743
|  | 1050 | 10.217373
|  | 1049 | 10.247271
|  | 1048 | 10.302745
|  | 1047 | 10.356707
|  | 1046 | 10.405025
|  | 1045 | 10.455315
|  | 1044 | 10.474672
|  | 1043 | 10.51258
|  | 1042 | 10.564093
|  | 1041 | 10.624995
|  | 1040 | 10.682344
|  | 1039 | 10.737136
|  | 1038 | 10.759527
|  | 1037 | 10.80769
|  | 1036 | 10.870623
|  | 1035 | 10.929477
|  | 1034 | 10.989777
|  | 1033 | 11.055003
|  | 1032 | 11.072957
|  | 1031 | 11.112018
|  | 1030 | 11.174421
|  | 1029 | 11.25122
|  | 1028 | 11.310169
|  | 1027 | 11.373953
|  | 1026 | 11.439735
|  | 1025 | 11.472567
|  | 1024 | 11.502325
|  | 1023 | 11.574408
|  | 1022 | 11.642697
|  | 1021 | 11.7181
|  | 1020 | 11.755823
|  | 1019 | 11.79656
|  | 1018 | 11.865883
|  | 1017 | 11.937402
|  | 1016 | 12.001518
|  | 1015 | 12.070669
|  | 1014 | 12.09955
|  | 1013 | 12.15392
|  | 1012 | 12.223909
|  | 1011 | 12.300158
|  | 1010 | 12.371
|  | 1009 | 12.423099
|  | 1008 | 12.472579
|  | 1007 | 12.544966
|  | 1006 | 12.629311
|  | 1005 | 12.7064
|  | 1004 | 12.754903
|  | 1003 | 12.797327
|  | 1002 | 12.876738
|  | 1001 | 12.957299
|  | 1000 | 13.041978
|  | 999 | 13.096427
|  | 998 | 13.158407
|  | 997 | 13.244748
|  | 996 | 13.330036
|  | 995 | 13.39088
|  | 994 | 13.457079
|  | 993 | 13.536182
|  | 992 | 13.632215
|  | 991 | 13.688232
|  | 990 | 13.750412
|  | 989 | 13.851853
|  | 988 | 13.946678
|  | 987 | 14.040861
|  | 986 | 14.092831
|  | 985 | 14.17005
|  | 984 | 14.253408
|  | 983 | 14.312209
|  | 982 | 14.389844
|  | 981 | 14.481866
|  | 980 | 14.583736
|  | 979 | 14.6447
|  | 978 | 14.725949
|  | 977 | 14.819392
|  | 976 | 14.925262
|  | 975 | 14.984444
|  | 974 | 15.071262
|  | 973 | 15.171818
|  | 972 | 15.249148
|  | 971 | 15.330486
|  | 970 | 15.381672
|  | 969 | 15.49111
|  | 968 | 15.599999
|  | 967 | 15.717397
|  | 966 | 15.795072
|  | 965 | 15.876701
|  | 964 | 15.950923
|  | 963 | 16.034836
|  | 962 | 16.16312
|  | 961 | 16.283662
|  | 960 | 16.368559
|  | 959 | 16.421796
|  | 958 | 16.518895
|  | 957 | 16.657355
|  | 956 | 16.776433
|  | 955 | 16.87406
|  | 954 | 16.9628
|  | 953 | 17.053764
|  | 952 | 17.173708
|  | 951 | 17.258584
|  | 950 | 17.358311