## Transmission Data
|  | Wavelength (nm) | % Transmission
|  | 1720 | 3.034093
|  | 1719 | 2.979748
|  | 1718 | 2.855076
|  | 1717 | 2.750318
Product Raw Data |  | 1716 | 2.711679
Ø25 mm Unmounted AR-Coated Absorptive Neutral Density Filter, 1050-1700 nm, OD: 2.0 |  | 1715 | 2.683806
|  | 1714 | 2.674217
Item # | NENIR20B-C | 1713 | 2.663741
DISCLAIMER: The data presented here are typical. Slight variations in performance data will occur from lot to lot. Please contact Technical Support with any questions regarding the use or reliability of this data. |  | 1712 | 2.702942
|  | 1711 | 2.812935
|  | 1710 | 2.819679
|  | 1709 | 2.765683
|  | 1708 | 2.710089
|  | 1707 | 2.683086
|  | 1706 | 2.630884
|  | 1705 | 2.602534
|  | 1704 | 2.569063
|  | 1703 | 2.560476
|  | 1702 | 2.558851
|  | 1701 | 2.531737
|  | 1700 | 2.506458
|  | 1699 | 2.501165
|  | 1698 | 2.466093
|  | 1697 | 2.585403
|  | 1696 | 2.627063
|  | 1695 | 2.580585
|  | 1694 | 2.540116
|  | 1693 | 2.516747
|  | 1692 | 2.490151
|  | 1691 | 2.448995
|  | 1690 | 2.436666
|  | 1689 | 2.407826
|  | 1688 | 2.381702
|  | 1687 | 2.383917
|  | 1686 | 2.47275
|  | 1685 | 2.513257
|  | 1684 | 2.474799
|  | 1683 | 2.405272
|  | 1682 | 2.391091
|  | 1681 | 2.358779
|  | 1680 | 2.334108
|  | 1679 | 2.310859
|  | 1678 | 2.31424
|  | 1677 | 2.394602
|  | 1676 | 2.421054
|  | 1675 | 2.386507
|  | 1674 | 2.33981
|  | 1673 | 2.313995
|  | 1672 | 2.284939
|  | 1671 | 2.280011
|  | 1670 | 2.286143
|  | 1669 | 2.650397
|  | 1668 | 2.575387
|  | 1667 | 2.448863
|  | 1666 | 2.375961
|  | 1665 | 2.316902
|  | 1664 | 2.294334
|  | 1663 | 2.274536
|  | 1662 | 2.250651
|  | 1661 | 2.228792
|  | 1660 | 2.214743
|  | 1659 | 2.201305
|  | 1658 | 2.168107
|  | 1657 | 2.142718
|  | 1656 | 2.224744
|  | 1655 | 2.227596
|  | 1654 | 2.213226
|  | 1653 | 2.172169
|  | 1652 | 2.139939
|  | 1651 | 2.114359
|  | 1650 | 2.07771
|  | 1649 | 2.048864
|  | 1648 | 2.041985
|  | 1647 | 2.120305
|  | 1646 | 2.129563
|  | 1645 | 2.092067
|  | 1644 | 2.056652
|  | 1643 | 2.025628
|  | 1642 | 1.989221
|  | 1641 | 1.957296
|  | 1640 | 1.964018
|  | 1639 | 2.030564
|  | 1638 | 2.029317
|  | 1637 | 1.995676
|  | 1636 | 1.96628
|  | 1635 | 1.934978
|  | 1634 | 1.89517
|  | 1633 | 1.901349
|  | 1632 | 1.979054
|  | 1631 | 1.965074
|  | 1630 | 1.931144
|  | 1629 | 1.909639
|  | 1628 | 1.869733
|  | 1627 | 1.852361
|  | 1626 | 1.83245
|  | 1625 | 1.82486
|  | 1624 | 1.920878
|  | 1623 | 1.912213
|  | 1622 | 1.893885
|  | 1621 | 1.861354
|  | 1620 | 1.843253
|  | 1619 | 1.816366
|  | 1618 | 1.786468
|  | 1617 | 1.770313
|  | 1616 | 1.762324
|  | 1615 | 1.769587
|  | 1614 | 1.748241
|  | 1613 | 1.747996
|  | 1612 | 1.729911
|  | 1611 | 1.722287
|  | 1610 | 1.705501
|  | 1609 | 1.689145
|  | 1608 | 1.690162
|  | 1607 | 1.691284
|  | 1606 | 1.698863
|  | 1605 | 1.759502
|  | 1604 | 1.757872
|  | 1603 | 1.738939
|  | 1602 | 1.716039
|  | 1601 | 1.676439
|  | 1600 | 1.667337
|  | 1599 | 1.650048
|  | 1598 | 1.634076
|  | 1597 | 1.617238
|  | 1596 | 1.599091
|  | 1595 | 1.581704
|  | 1594 | 1.577971
|  | 1593 | 1.563156
|  | 1592 | 1.547155
|  | 1591 | 1.542836
|  | 1590 | 1.530884
|  | 1589 | 1.508899
|  | 1588 | 1.498392
|  | 1587 | 1.491652
|  | 1586 | 1.499784
|  | 1585 | 1.544404
|  | 1584 | 1.550327
|  | 1583 | 1.524738
|  | 1582 | 1.496013
|  | 1581 | 1.47053
|  | 1580 | 1.449024
|  | 1579 | 1.427522
|  | 1578 | 1.427147
|  | 1577 | 1.474001
|  | 1576 | 1.4775
|  | 1575 | 1.452142
|  | 1574 | 1.416775
|  | 1573 | 1.396758
|  | 1572 | 1.393899
|  | 1571 | 1.436192
|  | 1570 | 1.437312
|  | 1569 | 1.398002
|  | 1568 | 1.372044
|  | 1567 | 1.350058
|  | 1566 | 1.323917
|  | 1565 | 1.328718
|  | 1564 | 1.365708
|  | 1563 | 1.367172
|  | 1562 | 1.337638
|  | 1561 | 1.319188
|  | 1560 | 1.297874
|  | 1559 | 1.308482
|  | 1558 | 1.341642
|  | 1557 | 1.33339
|  | 1556 | 1.306624
|  | 1555 | 1.28051
|  | 1554 | 1.264241
|  | 1553 | 1.24675
|  | 1552 | 1.253565
|  | 1551 | 1.283108
|  | 1550 | 1.281894
|  | 1549 | 1.261549
|  | 1548 | 1.238683
|  | 1547 | 1.222446
|  | 1546 | 1.207875
|  | 1545 | 1.19471
|  | 1544 | 1.181431
|  | 1543 | 1.161704
|  | 1542 | 1.183237
|  | 1541 | 1.222826
|  | 1540 | 1.221395
|  | 1539 | 1.204796
|  | 1538 | 1.184636
|  | 1537 | 1.162366
|  | 1536 | 1.14078
|  | 1535 | 1.125302
|  | 1534 | 1.11605
|  | 1533 | 1.105883
|  | 1532 | 1.099389
|  | 1531 | 1.113268
|  | 1530 | 1.134305
|  | 1529 | 1.128979
|  | 1528 | 1.109713
|  | 1527 | 1.093749
|  | 1526 | 1.080256
|  | 1525 | 1.063166
|  | 1524 | 1.056284
|  | 1523 | 1.051697
|  | 1522 | 1.055996
|  | 1521 | 1.070768
|  | 1520 | 1.066799
|  | 1519 | 1.051729
|  | 1518 | 1.03629
|  | 1517 | 1.020256
|  | 1516 | 1.027556
|  | 1515 | 1.046903
|  | 1514 | 1.033462
|  | 1513 | 1.014053
|  | 1512 | 1.001552
|  | 1511 | 0.984139
|  | 1510 | 0.998928
|  | 1509 | 1.024141
|  | 1508 | 1.008367
|  | 1507 | 0.981206
|  | 1506 | 0.96838
|  | 1505 | 0.955526
|  | 1504 | 0.94192
|  | 1503 | 0.955931
|  | 1502 | 0.971695
|  | 1501 | 0.962258
|  | 1500 | 0.945648
|  | 1499 | 0.932527
|  | 1498 | 0.920294
|  | 1497 | 0.910854
|  | 1496 | 0.902268
|  | 1495 | 0.922163
|  | 1494 | 0.943915
|  | 1493 | 0.9343
|  | 1492 | 0.920131
|  | 1491 | 0.909643
|  | 1490 | 0.903759
|  | 1489 | 0.892039
|  | 1488 | 0.88563
|  | 1487 | 0.878286
|  | 1486 | 0.87407
|  | 1485 | 0.86803
|  | 1484 | 0.856839
|  | 1483 | 0.847287
|  | 1482 | 0.840805
|  | 1481 | 0.846382
|  | 1480 | 0.852746
|  | 1479 | 0.846494
|  | 1478 | 0.839992
|  | 1477 | 0.838731
|  | 1476 | 0.831406
|  | 1475 | 0.813783
|  | 1474 | 0.799828
|  | 1473 | 0.795703
|  | 1472 | 0.814068
|  | 1471 | 0.817031
|  | 1470 | 0.808896
|  | 1469 | 0.795399
|  | 1468 | 0.7743
|  | 1467 | 0.78808
|  | 1466 | 0.805457
|  | 1465 | 0.796741
|  | 1464 | 0.782899
|  | 1463 | 0.766994
|  | 1462 | 0.755276
|  | 1461 | 0.743094
|  | 1460 | 0.759589
|  | 1459 | 0.766833
|  | 1458 | 0.753699
|  | 1457 | 0.747878
|  | 1456 | 0.73708
|  | 1455 | 0.754892
|  | 1454 | 0.768106
|  | 1453 | 0.75431
|  | 1452 | 0.740062
|  | 1451 | 0.744419
|  | 1450 | 0.74177
|  | 1449 | 0.724191
|  | 1448 | 0.69902
|  | 1447 | 0.702878
|  | 1446 | 0.72393
|  | 1445 | 0.740378
|  | 1444 | 0.730469
|  | 1443 | 0.701663
|  | 1442 | 0.683684
|  | 1441 | 0.677916
|  | 1440 | 0.677297
|  | 1439 | 0.686186
|  | 1438 | 0.706049
|  | 1437 | 0.704362
|  | 1436 | 0.690566
|  | 1435 | 0.669884
|  | 1434 | 0.666031
|  | 1433 | 0.668886
|  | 1432 | 0.671805
|  | 1431 | 0.670624
|  | 1430 | 0.653406
|  | 1429 | 0.635266
|  | 1428 | 0.640779
|  | 1427 | 0.639965
|  | 1426 | 0.633916
|  | 1425 | 0.651902
|  | 1424 | 0.672081
|  | 1423 | 0.681519
|  | 1422 | 0.666296
|  | 1421 | 0.642125
|  | 1420 | 0.646992
|  | 1419 | 0.669827
|  | 1418 | 0.644904
|  | 1417 | 0.578318
|  | 1416 | 0.543191
|  | 1415 | 0.59966
|  | 1414 | 0.673246
|  | 1413 | 0.672954
|  | 1412 | 0.595506
|  | 1411 | 0.559125
|  | 1410 | 0.598627
|  | 1409 | 0.652471
|  | 1408 | 0.644643
|  | 1407 | 0.598382
|  | 1406 | 0.579394
|  | 1405 | 0.580455
|  | 1404 | 0.593795
|  | 1403 | 0.558086
|  | 1402 | 0.522706
|  | 1401 | 0.60762
|  | 1400 | 0.720212
|  | 1399 | 0.657525
|  | 1398 | 0.485816
|  | 1397 | 0.468967
|  | 1396 | 0.612793
|  | 1395 | 0.717465
|  | 1394 | 0.631907
|  | 1393 | 0.517511
|  | 1392 | 0.525451
|  | 1391 | 0.54592
|  | 1390 | 0.531502
|  | 1389 | 0.566484
|  | 1388 | 0.622882
|  | 1387 | 0.620531
|  | 1386 | 0.573366
|  | 1385 | 0.560406
|  | 1384 | 0.590155
|  | 1383 | 0.633528
|  | 1382 | 0.618207
|  | 1381 | 0.506174
|  | 1380 | 0.418662
|  | 1379 | 0.386368
|  | 1378 | 0.430625
|  | 1377 | 0.517762
|  | 1376 | 0.600789
|  | 1375 | 0.646097
|  | 1374 | 0.617737
|  | 1373 | 0.57072
|  | 1372 | 0.57262
|  | 1371 | 0.582878
|  | 1370 | 0.553325
|  | 1369 | 0.506756
|  | 1368 | 0.508473
|  | 1367 | 0.515918
|  | 1366 | 0.503303
|  | 1365 | 0.49893
|  | 1364 | 0.521313
|  | 1363 | 0.523405
|  | 1362 | 0.536042
|  | 1361 | 0.561563
|  | 1360 | 0.491475
|  | 1359 | 0.415713
|  | 1358 | 0.404041
|  | 1357 | 0.464527
|  | 1356 | 0.530364
|  | 1355 | 0.557262
|  | 1354 | 0.548414
|  | 1353 | 0.490846
|  | 1352 | 0.436527
|  | 1351 | 0.440483
|  | 1350 | 0.474912
|  | 1349 | 0.504393
|  | 1348 | 0.53681
|  | 1347 | 0.526372
|  | 1346 | 0.500086
|  | 1345 | 0.466024
|  | 1344 | 0.473899
|  | 1343 | 0.494569
|  | 1342 | 0.490562
|  | 1341 | 0.485249
|  | 1340 | 0.48821
|  | 1339 | 0.483503
|  | 1338 | 0.479148
|  | 1337 | 0.473061
|  | 1336 | 0.487702
|  | 1335 | 0.487002
|  | 1334 | 0.478022
|  | 1333 | 0.482193
|  | 1332 | 0.471206
|  | 1331 | 0.46828
|  | 1330 | 0.464814
|  | 1329 | 0.459216
|  | 1328 | 0.458211
|  | 1327 | 0.467896
|  | 1326 | 0.471368
|  | 1325 | 0.465375
|  | 1324 | 0.466727
|  | 1323 | 0.461823
|  | 1322 | 0.459334
|  | 1321 | 0.456922
|  | 1320 | 0.452309
|  | 1319 | 0.455097
|  | 1318 | 0.451089
|  | 1317 | 0.450612
|  | 1316 | 0.479201
|  | 1315 | 0.482393
|  | 1314 | 0.4758
|  | 1313 | 0.46409
|  | 1312 | 0.457051
|  | 1311 | 0.448151
|  | 1310 | 0.443226
|  | 1309 | 0.4367
|  | 1308 | 0.433653
|  | 1307 | 0.431568
|  | 1306 | 0.430697
|  | 1305 | 0.444959
|  | 1304 | 0.445203
|  | 1303 | 0.437242
|  | 1302 | 0.433211
|  | 1301 | 0.430675
|  | 1300 | 0.430164
|  | 1299 | 0.445336
|  | 1298 | 0.444197
|  | 1297 | 0.443481
|  | 1296 | 0.439497
|  | 1295 | 0.43825
|  | 1294 | 0.435949
|  | 1293 | 0.434936
|  | 1292 | 0.434908
|  | 1291 | 0.433013
|  | 1290 | 0.437279
|  | 1289 | 0.43717
|  | 1288 | 0.437727
|  | 1287 | 0.439798
|  | 1286 | 0.443918
|  | 1285 | 0.442338
|  | 1284 | 0.445368
|  | 1283 | 0.442029
|  | 1282 | 0.442397
|  | 1281 | 0.441174
|  | 1280 | 0.428792
|  | 1279 | 0.421762
|  | 1278 | 0.422977
|  | 1277 | 0.428013
|  | 1276 | 0.428466
|  | 1275 | 0.427319
|  | 1274 | 0.429068
|  | 1273 | 0.427871
|  | 1272 | 0.422441
|  | 1271 | 0.42228
|  | 1270 | 0.41758
|  | 1269 | 0.417782
|  | 1268 | 0.412604
|  | 1267 | 0.411032
|  | 1266 | 0.406235
|  | 1265 | 0.403977
|  | 1264 | 0.405003
|  | 1263 | 0.420854
|  | 1262 | 0.419156
|  | 1261 | 0.410578
|  | 1260 | 0.414017
|  | 1259 | 0.432399
|  | 1258 | 0.431867
|  | 1257 | 0.425814
|  | 1256 | 0.419341
|  | 1255 | 0.414743
|  | 1254 | 0.412461
|  | 1253 | 0.413338
|  | 1252 | 0.43185
|  | 1251 | 0.435582
|  | 1250 | 0.433599
|  | 1249 | 0.427132
|  | 1248 | 0.427266
|  | 1247 | 0.42839
|  | 1246 | 0.426135
|  | 1245 | 0.427329
|  | 1244 | 0.428263
|  | 1243 | 0.429114
|  | 1242 | 0.426071
|  | 1241 | 0.413617
|  | 1240 | 0.410306
|  | 1239 | 0.41801
|  | 1238 | 0.42178
|  | 1237 | 0.422021
|  | 1236 | 0.425491
|  | 1235 | 0.422971
|  | 1234 | 0.408075
|  | 1233 | 0.409659
|  | 1232 | 0.416447
|  | 1231 | 0.414419
|  | 1230 | 0.409354
|  | 1229 | 0.413676
|  | 1228 | 0.414667
|  | 1227 | 0.407782
|  | 1226 | 0.405941
|  | 1225 | 0.404972
|  | 1224 | 0.404904
|  | 1223 | 0.407737
|  | 1222 | 0.419358
|  | 1221 | 0.418416
|  | 1220 | 0.414632
|  | 1219 | 0.416388
|  | 1218 | 0.432351
|  | 1217 | 0.435404
|  | 1216 | 0.429353
|  | 1215 | 0.421996
|  | 1214 | 0.421975
|  | 1213 | 0.422586
|  | 1212 | 0.421986
|  | 1211 | 0.42391
|  | 1210 | 0.425338
|  | 1209 | 0.430317
|  | 1208 | 0.434169
|  | 1207 | 0.437907
|  | 1206 | 0.440977
|  | 1205 | 0.436714
|  | 1204 | 0.422937
|  | 1203 | 0.424579
|  | 1202 | 0.434695
|  | 1201 | 0.440348
|  | 1200 | 0.444869
|  | 1199 | 0.44194
|  | 1198 | 0.435169
|  | 1197 | 0.436254
|  | 1196 | 0.435425
|  | 1195 | 0.425753
|  | 1194 | 0.428838
|  | 1193 | 0.431899
|  | 1192 | 0.433992
|  | 1191 | 0.432949
|  | 1190 | 0.454724
|  | 1189 | 0.500061
|  | 1188 | 0.480734
|  | 1187 | 0.450212
|  | 1186 | 0.443498
|  | 1185 | 0.444389
|  | 1184 | 0.44801
|  | 1183 | 0.45267
|  | 1182 | 0.456633
|  | 1181 | 0.460343
|  | 1180 | 0.461852
|  | 1179 | 0.461125
|  | 1178 | 0.461002
|  | 1177 | 0.460029
|  | 1176 | 0.46089
|  | 1175 | 0.461049
|  | 1174 | 0.460387
|  | 1173 | 0.462267
|  | 1172 | 0.464538
|  | 1171 | 0.45206
|  | 1170 | 0.436348
|  | 1169 | 0.437722
|  | 1168 | 0.443521
|  | 1167 | 0.447378
|  | 1166 | 0.451373
|  | 1165 | 0.456241
|  | 1164 | 0.46348
|  | 1163 | 0.46836
|  | 1162 | 0.469033
|  | 1161 | 0.470719
|  | 1160 | 0.474702
|  | 1159 | 0.477683
|  | 1158 | 0.480622
|  | 1157 | 0.481383
|  | 1156 | 0.484009
|  | 1155 | 0.489129
|  | 1154 | 0.492403
|  | 1153 | 0.493119
|  | 1152 | 0.492322
|  | 1151 | 0.487683
|  | 1150 | 0.485583
|  | 1149 | 0.488445
|  | 1148 | 0.492942
|  | 1147 | 0.499821
|  | 1146 | 0.489109
|  | 1145 | 0.472506
|  | 1144 | 0.472098
|  | 1143 | 0.476418
|  | 1142 | 0.482271
|  | 1141 | 0.489141
|  | 1140 | 0.495867
|  | 1139 | 0.498255
|  | 1138 | 0.500773
|  | 1137 | 0.511093
|  | 1136 | 0.524017
|  | 1135 | 0.540092
|  | 1134 | 0.541521
|  | 1133 | 0.514064
|  | 1132 | 0.489444
|  | 1131 | 0.482078
|  | 1130 | 0.500036
|  | 1129 | 0.528554
|  | 1128 | 0.548636
|  | 1127 | 0.553657
|  | 1126 | 0.552696
|  | 1125 | 0.55941
|  | 1124 | 0.560291
|  | 1123 | 0.551802
|  | 1122 | 0.553314
|  | 1121 | 0.540896
|  | 1120 | 0.52413
|  | 1119 | 0.524597
|  | 1118 | 0.530876
|  | 1117 | 0.541428
|  | 1116 | 0.549921
|  | 1115 | 0.555316
|  | 1114 | 0.56162
|  | 1113 | 0.565709
|  | 1112 | 0.568518
|  | 1111 | 0.57341
|  | 1110 | 0.582295
|  | 1109 | 0.5898
|  | 1108 | 0.595194
|  | 1107 | 0.601877
|  | 1106 | 0.608929
|  | 1105 | 0.614417
|  | 1104 | 0.621046
|  | 1103 | 0.623124
|  | 1102 | 0.627289
|  | 1101 | 0.618538
|  | 1100 | 0.605324
|  | 1099 | 0.611306
|  | 1098 | 0.625476
|  | 1097 | 0.63387
|  | 1096 | 0.639888
|  | 1095 | 0.646278
|  | 1094 | 0.654223
|  | 1093 | 0.641802
|  | 1092 | 0.630661
|  | 1091 | 0.639161
|  | 1090 | 0.650678
|  | 1089 | 0.661888
|  | 1088 | 0.669404
|  | 1087 | 0.673681
|  | 1086 | 0.662915
|  | 1085 | 0.659406
|  | 1084 | 0.665098
|  | 1083 | 0.681698
|  | 1082 | 0.695256
|  | 1081 | 0.70286
|  | 1080 | 0.709905
|  | 1079 | 0.721775
|  | 1078 | 0.701734
|  | 1077 | 0.696991
|  | 1076 | 0.708279
|  | 1075 | 0.721114
|  | 1074 | 0.734057
|  | 1073 | 0.747495
|  | 1072 | 0.752936
|  | 1071 | 0.767968
|  | 1070 | 0.74875
|  | 1069 | 0.746015
|  | 1068 | 0.755929
|  | 1067 | 0.766697
|  | 1066 | 0.775466
|  | 1065 | 0.787116
|  | 1064 | 0.796593
|  | 1063 | 0.809019
|  | 1062 | 0.822727
|  | 1061 | 0.799335
|  | 1060 | 0.800089
|  | 1059 | 0.816758
|  | 1058 | 0.826646
|  | 1057 | 0.841443
|  | 1056 | 0.853481
|  | 1055 | 0.864013
|  | 1054 | 0.848012
|  | 1053 | 0.846176
|  | 1052 | 0.863309
|  | 1051 | 0.868754
|  | 1050 | 0.891093
|  | 1049 | 0.906983
|  | 1048 | 0.917349
|  | 1047 | 0.903267
|  | 1046 | 0.895317
|  | 1045 | 0.913096
|  | 1044 | 0.934782
|  | 1043 | 0.952172
|  | 1042 | 0.975567
|  | 1041 | 0.987203
|  | 1040 | 0.957003
|  | 1039 | 0.953969
|  | 1038 | 0.975429
|  | 1037 | 0.995237
|  | 1036 | 1.014815
|  | 1035 | 1.031245
|  | 1034 | 1.049082
|  | 1033 | 1.032026
|  | 1032 | 1.026149
|  | 1031 | 1.056308
|  | 1030 | 1.079646
|  | 1029 | 1.098958
|  | 1028 | 1.114866
|  | 1027 | 1.093678
|  | 1026 | 1.089932
|  | 1025 | 1.11624
|  | 1024 | 1.15038
|  | 1023 | 1.174288
|  | 1022 | 1.204752
|  | 1021 | 1.16814
|  | 1020 | 1.176674
|  | 1019 | 1.198194
|  | 1018 | 1.218899
|  | 1017 | 1.187947
|  | 1016 | 1.208227
|  | 1015 | 1.230716
|  | 1014 | 1.261936
|  | 1013 | 1.290551
|  | 1012 | 1.316287
|  | 1011 | 1.281896
|  | 1010 | 1.286595
|  | 1009 | 1.3145
|  | 1008 | 1.366929
|  | 1007 | 1.380427
|  | 1006 | 1.351379
|  | 1005 | 1.362568
|  | 1004 | 1.395506
|  | 1003 | 1.433366
|  | 1002 | 1.472186
|  | 1001 | 1.439044
|  | 1000 | 1.447467
|  | 999 | 1.491531
|  | 998 | 1.534599
|  | 997 | 1.499167
|  | 996 | 1.510336
|  | 995 | 1.558971
|  | 994 | 1.601363
|  | 993 | 1.656556
|  | 992 | 1.598641
|  | 991 | 1.610907
|  | 990 | 1.660398
|  | 989 | 1.709107
|  | 988 | 1.670312
|  | 987 | 1.667896
|  | 986 | 1.733865
|  | 985 | 1.787549
|  | 984 | 1.762754
|  | 983 | 1.777372
|  | 982 | 1.824173
|  | 981 | 1.897696
|  | 980 | 1.868194
|  | 979 | 1.879358
|  | 978 | 1.948247
|  | 977 | 1.918107
|  | 976 | 1.938275
|  | 975 | 2.004995
|  | 974 | 1.975851
|  | 973 | 2.000497
|  | 972 | 2.06633
|  | 971 | 2.140308
|  | 970 | 2.072548
|  | 969 | 2.126363
|  | 968 | 2.181155
|  | 967 | 2.13358
|  | 966 | 2.20342
|  | 965 | 2.283586
|  | 964 | 2.24375
|  | 963 | 2.2913
|  | 962 | 2.36709
|  | 961 | 2.331187
|  | 960 | 2.288168
|  | 959 | 2.347103
|  | 958 | 2.464785
|  | 957 | 2.560397
|  | 956 | 2.528762
|  | 955 | 2.463836
|  | 954 | 2.587955
|  | 953 | 2.700801
|  | 952 | 2.626848
|  | 951 | 2.701846
|  | 950 | 2.774491