## 10° AOI Reflection
|  | A Coating |  | B Coating
|  | Wavelength (nm) | % Reflectivity | Wavelength (nm) | % Reflectivity
|  | 300 | 26.242 | 500 | 17.6167
|  | 301 | 25.5993 | 501 | 17.4462
|  | 302 | 24.9324 | 502 | 17.2711
|  | 303 | 24.2434 | 503 | 17.0916
Product Raw Data |  | 304 | 23.5347 | 504 | 16.9079
AR Coating Data |  | 305 | 22.8086 | 505 | 16.7202
|  | 306 | 22.0676 | 506 | 16.5287
Item # | Acrylic Aspheres | 307 | 21.314 | 507 | 16.3336
DISCLAIMER: The data presented here are typical. Slight variations in performance data will occur from lot to lot. Please contact Technical Support with any questions regarding the use or reliability of this data. |  | 308 | 20.5502 | 508 | 16.1351
|  | 309 | 19.7786 | 509 | 15.9334
|  | 310 | 19.0018 | 510 | 15.7287
|  | 311 | 18.222 | 511 | 15.5212
|  | 312 | 17.4416 | 512 | 15.3111
|  | 313 | 16.6631 | 513 | 15.0985
|  | 314 | 15.8887 | 514 | 14.8838
Additional Information: |  | 315 | 15.1205 | 515 | 14.667
|  | 316 | 14.3608 | 516 | 14.4484
|  | 317 | 13.6117 | 517 | 14.2281
|  | 318 | 12.875 | 518 | 14.0063
|  | 319 | 12.1527 | 519 | 13.7832
|  | 320 | 11.4464 | 520 | 13.559
|  | 321 | 10.7578 | 521 | 13.3339
|  | 322 | 10.0883 | 522 | 13.1079
|  | 323 | 9.4392 | 523 | 12.8813
|  | 324 | 8.8117 | 524 | 12.6543
|  | 325 | 8.2068 | 525 | 12.427
|  | 326 | 7.6253 | 526 | 12.1996
|  | 327 | 7.0678 | 527 | 11.9721
|  | 328 | 6.5351 | 528 | 11.7449
|  | 329 | 6.0273 | 529 | 11.5179
|  | 330 | 5.5449 | 530 | 11.2915
|  | 331 | 5.0877 | 531 | 11.0656
|  | 332 | 4.6559 | 532 | 10.8405
|  | 333 | 4.2492 | 533 | 10.6162
|  | 334 | 3.8674 | 534 | 10.393
|  | 335 | 3.5099 | 535 | 10.1709
|  | 336 | 3.1764 | 536 | 9.95
|  | 337 | 2.8663 | 537 | 9.7305
|  | 338 | 2.5788 | 538 | 9.5125
|  | 339 | 2.3132 | 539 | 9.2961
|  | 340 | 2.0687 | 540 | 9.0813
|  | 341 | 1.8445 | 541 | 8.8684
|  | 342 | 1.6396 | 542 | 8.6574
|  | 343 | 1.4532 | 543 | 8.4484
|  | 344 | 1.2843 | 544 | 8.2414
|  | 345 | 1.132 | 545 | 8.0367
|  | 346 | 0.9952 | 546 | 7.8341
|  | 347 | 0.873 | 547 | 7.6339
|  | 348 | 0.7645 | 548 | 7.4361
|  | 349 | 0.6688 | 549 | 7.2408
|  | 350 | 0.5849 | 550 | 7.048
|  | 351 | 0.5114 | 551 | 6.8643
|  | 352 | 0.4481 | 552 | 6.683
|  | 353 | 0.3942 | 553 | 6.5044
|  | 354 | 0.3487 | 554 | 6.3282
|  | 355 | 0.311 | 555 | 6.1547
|  | 356 | 0.2802 | 556 | 5.9838
|  | 357 | 0.2557 | 557 | 5.8156
|  | 358 | 0.2368 | 558 | 5.6502
|  | 359 | 0.2228 | 559 | 5.4874
|  | 360 | 0.2132 | 560 | 5.3274
|  | 361 | 0.2074 | 561 | 5.1703
|  | 362 | 0.2049 | 562 | 5.0159
|  | 363 | 0.2052 | 563 | 4.8643
|  | 364 | 0.2078 | 564 | 4.7156
|  | 365 | 0.2125 | 565 | 4.5698
|  | 366 | 0.2187 | 566 | 4.4268
|  | 367 | 0.2261 | 567 | 4.2866
|  | 368 | 0.2346 | 568 | 4.1494
|  | 369 | 0.2437 | 569 | 4.0149
|  | 370 | 0.2533 | 570 | 3.8834
|  | 371 | 0.263 | 571 | 3.7547
|  | 372 | 0.2728 | 572 | 3.6288
|  | 373 | 0.2825 | 573 | 3.5058
|  | 374 | 0.2919 | 574 | 3.3857
|  | 375 | 0.3009 | 575 | 3.2683
|  | 376 | 0.3093 | 576 | 3.1537
|  | 377 | 0.3172 | 577 | 3.0419
|  | 378 | 0.3244 | 578 | 2.9329
|  | 379 | 0.3309 | 579 | 2.8266
|  | 380 | 0.3367 | 580 | 2.723
|  | 381 | 0.3416 | 581 | 2.6221
|  | 382 | 0.3458 | 582 | 2.5239
|  | 383 | 0.3491 | 583 | 2.4283
|  | 384 | 0.3517 | 584 | 2.3353
|  | 385 | 0.3534 | 585 | 2.2449
|  | 386 | 0.3544 | 586 | 2.157
|  | 387 | 0.3547 | 587 | 2.0716
|  | 388 | 0.3542 | 588 | 1.9888
|  | 389 | 0.353 | 589 | 1.9083
|  | 390 | 0.3512 | 590 | 1.8303
|  | 391 | 0.3488 | 591 | 1.7547
|  | 392 | 0.3459 | 592 | 1.6813
|  | 393 | 0.3424 | 593 | 1.6103
|  | 394 | 0.3384 | 594 | 1.5416
|  | 395 | 0.3341 | 595 | 1.475
|  | 396 | 0.3293 | 596 | 1.4107
|  | 397 | 0.3243 | 597 | 1.3485
|  | 398 | 0.3189 | 598 | 1.2884
|  | 399 | 0.3133 | 599 | 1.2303
|  | 400 | 0.3076 | 600 | 1.1743
|  | 401 | 0.3017 | 601 | 1.1203
|  | 402 | 0.2956 | 602 | 1.0682
|  | 403 | 0.2896 | 603 | 1.018
|  | 404 | 0.2834 | 604 | 0.9697
|  | 405 | 0.2773 | 605 | 0.9231
|  | 406 | 0.2713 | 606 | 0.8784
|  | 407 | 0.2653 | 607 | 0.8354
|  | 408 | 0.2594 | 608 | 0.7941
|  | 409 | 0.2536 | 609 | 0.7544
|  | 410 | 0.248 | 610 | 0.7164
|  | 411 | 0.2426 | 611 | 0.6799
|  | 412 | 0.2373 | 612 | 0.645
|  | 413 | 0.2323 | 613 | 0.6116
|  | 414 | 0.2275 | 614 | 0.5796
|  | 415 | 0.2229 | 615 | 0.5491
|  | 416 | 0.2186 | 616 | 0.5199
|  | 417 | 0.2145 | 617 | 0.492
|  | 418 | 0.2107 | 618 | 0.4655
|  | 419 | 0.2072 | 619 | 0.4403
|  | 420 | 0.2039 | 620 | 0.4162
|  | 421 | 0.2009 | 621 | 0.3934
|  | 422 | 0.1982 | 622 | 0.3717
|  | 423 | 0.1957 | 623 | 0.3511
|  | 424 | 0.1935 | 624 | 0.3317
|  | 425 | 0.1916 | 625 | 0.3133
|  | 426 | 0.1899 | 626 | 0.2959
|  | 427 | 0.1885 | 627 | 0.2795
|  | 428 | 0.1873 | 628 | 0.264
|  | 429 | 0.1863 | 629 | 0.2495
|  | 430 | 0.1856 | 630 | 0.2359
|  | 431 | 0.1851 | 631 | 0.2231
|  | 432 | 0.1848 | 632 | 0.2111
|  | 433 | 0.1846 | 633 | 0.2
|  | 434 | 0.1847 | 634 | 0.1897
|  | 435 | 0.1849 | 635 | 0.18
|  | 436 | 0.1852 | 636 | 0.1711
|  | 437 | 0.1858 | 637 | 0.1629
|  | 438 | 0.1864 | 638 | 0.1554
|  | 439 | 0.1872 | 639 | 0.1485
|  | 440 | 0.188 | 640 | 0.1422
|  | 441 | 0.189 | 641 | 0.1365
|  | 442 | 0.19 | 642 | 0.1314
|  | 443 | 0.1912 | 643 | 0.1268
|  | 444 | 0.1923 | 644 | 0.1227
|  | 445 | 0.1936 | 645 | 0.1192
|  | 446 | 0.1949 | 646 | 0.1161
|  | 447 | 0.1962 | 647 | 0.1134
|  | 448 | 0.1975 | 648 | 0.1112
|  | 449 | 0.1988 | 649 | 0.1094
|  | 450 | 0.2002 | 650 | 0.108
|  | 451 | 0.201 | 651 | 0.107
|  | 452 | 0.2019 | 652 | 0.1063
|  | 453 | 0.2028 | 653 | 0.106
|  | 454 | 0.2036 | 654 | 0.106
|  | 455 | 0.2044 | 655 | 0.1063
|  | 456 | 0.2052 | 656 | 0.1069
|  | 457 | 0.206 | 657 | 0.1078
|  | 458 | 0.2067 | 658 | 0.1089
|  | 459 | 0.2074 | 659 | 0.1103
|  | 460 | 0.2081 | 660 | 0.1119
|  | 461 | 0.2087 | 661 | 0.1137
|  | 462 | 0.2093 | 662 | 0.1157
|  | 463 | 0.2098 | 663 | 0.1179
|  | 464 | 0.2103 | 664 | 0.1203
|  | 465 | 0.2107 | 665 | 0.1229
|  | 466 | 0.2111 | 666 | 0.1256
|  | 467 | 0.2115 | 667 | 0.1284
|  | 468 | 0.2118 | 668 | 0.1314
|  | 469 | 0.212 | 669 | 0.1345
|  | 470 | 0.2123 | 670 | 0.1377
|  | 471 | 0.2124 | 671 | 0.1411
|  | 472 | 0.2126 | 672 | 0.1445
|  | 473 | 0.2127 | 673 | 0.148
|  | 474 | 0.2127 | 674 | 0.1516
|  | 475 | 0.2128 | 675 | 0.1552
|  | 476 | 0.2128 | 676 | 0.1589
|  | 477 | 0.2128 | 677 | 0.1627
|  | 478 | 0.2127 | 678 | 0.1665
|  | 479 | 0.2126 | 679 | 0.1703
|  | 480 | 0.2126 | 680 | 0.1742
|  | 481 | 0.2125 | 681 | 0.1781
|  | 482 | 0.2123 | 682 | 0.182
|  | 483 | 0.2122 | 683 | 0.1859
|  | 484 | 0.2121 | 684 | 0.1898
|  | 485 | 0.212 | 685 | 0.1938
|  | 486 | 0.2118 | 686 | 0.1977
|  | 487 | 0.2117 | 687 | 0.2017
|  | 488 | 0.2116 | 688 | 0.2056
|  | 489 | 0.2115 | 689 | 0.2095
|  | 490 | 0.2114 | 690 | 0.2134
|  | 491 | 0.2114 | 691 | 0.2172
|  | 492 | 0.2113 | 692 | 0.2211
|  | 493 | 0.2113 | 693 | 0.2249
|  | 494 | 0.2113 | 694 | 0.2286
|  | 495 | 0.2114 | 695 | 0.2324
|  | 496 | 0.2114 | 696 | 0.2361
|  | 497 | 0.2116 | 697 | 0.2397
|  | 498 | 0.2117 | 698 | 0.2433
|  | 499 | 0.2119 | 699 | 0.2469
|  | 500 | 0.2121 | 700 | 0.2504
|  | 501 | 0.2124 | 701 | 0.2539
|  | 502 | 0.2127 | 702 | 0.2573
|  | 503 | 0.2131 | 703 | 0.2606
|  | 504 | 0.2135 | 704 | 0.2639
|  | 505 | 0.214 | 705 | 0.2671
|  | 506 | 0.2145 | 706 | 0.2703
|  | 507 | 0.2151 | 707 | 0.2734
|  | 508 | 0.2157 | 708 | 0.2765
|  | 509 | 0.2164 | 709 | 0.2795
|  | 510 | 0.2171 | 710 | 0.2824
|  | 511 | 0.2179 | 711 | 0.2852
|  | 512 | 0.2188 | 712 | 0.288
|  | 513 | 0.2197 | 713 | 0.2908
|  | 514 | 0.2207 | 714 | 0.2934
|  | 515 | 0.2217 | 715 | 0.296
|  | 516 | 0.2227 | 716 | 0.2985
|  | 517 | 0.2239 | 717 | 0.301
|  | 518 | 0.225 | 718 | 0.3034
|  | 519 | 0.2263 | 719 | 0.3057
|  | 520 | 0.2275 | 720 | 0.308
|  | 521 | 0.2289 | 721 | 0.3101
|  | 522 | 0.2302 | 722 | 0.3123
|  | 523 | 0.2316 | 723 | 0.3143
|  | 524 | 0.2331 | 724 | 0.3163
|  | 525 | 0.2346 | 725 | 0.3182
|  | 526 | 0.2361 | 726 | 0.32
|  | 527 | 0.2377 | 727 | 0.3218
|  | 528 | 0.2393 | 728 | 0.3235
|  | 529 | 0.241 | 729 | 0.3251
|  | 530 | 0.2426 | 730 | 0.3267
|  | 531 | 0.2443 | 731 | 0.3282
|  | 532 | 0.2461 | 732 | 0.3296
|  | 533 | 0.2478 | 733 | 0.331
|  | 534 | 0.2496 | 734 | 0.3323
|  | 535 | 0.2514 | 735 | 0.3335
|  | 536 | 0.2532 | 736 | 0.3347
|  | 537 | 0.255 | 737 | 0.3358
|  | 538 | 0.2568 | 738 | 0.3369
|  | 539 | 0.2587 | 739 | 0.3378
|  | 540 | 0.2605 | 740 | 0.3388
|  | 541 | 0.2623 | 741 | 0.3396
|  | 542 | 0.2642 | 742 | 0.3404
|  | 543 | 0.266 | 743 | 0.3412
|  | 544 | 0.2678 | 744 | 0.3418
|  | 545 | 0.2696 | 745 | 0.3425
|  | 546 | 0.2714 | 746 | 0.343
|  | 547 | 0.2732 | 747 | 0.3435
|  | 548 | 0.2749 | 748 | 0.344
|  | 549 | 0.2766 | 749 | 0.3444
|  | 550 | 0.2783 | 750 | 0.3447
|  | 551 | 0.2803 | 751 | 0.345
|  | 552 | 0.2821 | 752 | 0.3452
|  | 553 | 0.284 | 753 | 0.3454
|  | 554 | 0.2857 | 754 | 0.3455
|  | 555 | 0.2875 | 755 | 0.3456
|  | 556 | 0.2891 | 756 | 0.3456
|  | 557 | 0.2907 | 757 | 0.3456
|  | 558 | 0.2923 | 758 | 0.3455
|  | 559 | 0.2938 | 759 | 0.3454
|  | 560 | 0.2952 | 760 | 0.3452
|  | 561 | 0.2966 | 761 | 0.345
|  | 562 | 0.2978 | 762 | 0.3448
|  | 563 | 0.2991 | 763 | 0.3444
|  | 564 | 0.3002 | 764 | 0.3441
|  | 565 | 0.3013 | 765 | 0.3437
|  | 566 | 0.3023 | 766 | 0.3432
|  | 567 | 0.3033 | 767 | 0.3428
|  | 568 | 0.3041 | 768 | 0.3422
|  | 569 | 0.3049 | 769 | 0.3417
|  | 570 | 0.3056 | 770 | 0.3411
|  | 571 | 0.3063 | 771 | 0.3404
|  | 572 | 0.3069 | 772 | 0.3397
|  | 573 | 0.3073 | 773 | 0.339
|  | 574 | 0.3078 | 774 | 0.3382
|  | 575 | 0.3081 | 775 | 0.3374
|  | 576 | 0.3084 | 776 | 0.3366
|  | 577 | 0.3085 | 777 | 0.3357
|  | 578 | 0.3086 | 778 | 0.3348
|  | 579 | 0.3087 | 779 | 0.3339
|  | 580 | 0.3086 | 780 | 0.3329
|  | 581 | 0.3085 | 781 | 0.3319
|  | 582 | 0.3083 | 782 | 0.3308
|  | 583 | 0.3081 | 783 | 0.3297
|  | 584 | 0.3078 | 784 | 0.3286
|  | 585 | 0.3074 | 785 | 0.3275
|  | 586 | 0.3069 | 786 | 0.3263
|  | 587 | 0.3064 | 787 | 0.3251
|  | 588 | 0.3058 | 788 | 0.3239
|  | 589 | 0.3052 | 789 | 0.3226
|  | 590 | 0.3045 | 790 | 0.3213
|  | 591 | 0.3037 | 791 | 0.32
|  | 592 | 0.3029 | 792 | 0.3187
|  | 593 | 0.302 | 793 | 0.3173
|  | 594 | 0.3011 | 794 | 0.3159
|  | 595 | 0.3002 | 795 | 0.3145
|  | 596 | 0.2992 | 796 | 0.313
|  | 597 | 0.2981 | 797 | 0.3116
|  | 598 | 0.2971 | 798 | 0.3101
|  | 599 | 0.2959 | 799 | 0.3085
|  | 600 | 0.2948 | 800 | 0.307
|  | 601 | 0.2936 | 801 | 0.3054
|  | 602 | 0.2924 | 802 | 0.3038
|  | 603 | 0.2912 | 803 | 0.3021
|  | 604 | 0.29 | 804 | 0.3005
|  | 605 | 0.2888 | 805 | 0.2988
|  | 606 | 0.2875 | 806 | 0.2971
|  | 607 | 0.2863 | 807 | 0.2954
|  | 608 | 0.285 | 808 | 0.2937
|  | 609 | 0.2838 | 809 | 0.292
|  | 610 | 0.2825 | 810 | 0.2903
|  | 611 | 0.2813 | 811 | 0.2885
|  | 612 | 0.2801 | 812 | 0.2868
|  | 613 | 0.2789 | 813 | 0.285
|  | 614 | 0.2777 | 814 | 0.2832
|  | 615 | 0.2766 | 815 | 0.2815
|  | 616 | 0.2755 | 816 | 0.2797
|  | 617 | 0.2744 | 817 | 0.2778
|  | 618 | 0.2734 | 818 | 0.276
|  | 619 | 0.2724 | 819 | 0.2742
|  | 620 | 0.2715 | 820 | 0.2724
|  | 621 | 0.2706 | 821 | 0.2705
|  | 622 | 0.2698 | 822 | 0.2687
|  | 623 | 0.2691 | 823 | 0.2668
|  | 624 | 0.2684 | 824 | 0.265
|  | 625 | 0.2679 | 825 | 0.2631
|  | 626 | 0.2674 | 826 | 0.2612
|  | 627 | 0.267 | 827 | 0.2593
|  | 628 | 0.2666 | 828 | 0.2575
|  | 629 | 0.2664 | 829 | 0.2556
|  | 630 | 0.2663 | 830 | 0.2537
|  | 631 | 0.2663 | 831 | 0.2518
|  | 632 | 0.2664 | 832 | 0.2499
|  | 633 | 0.2666 | 833 | 0.248
|  | 634 | 0.267 | 834 | 0.246
|  | 635 | 0.2675 | 835 | 0.2441
|  | 636 | 0.2681 | 836 | 0.2422
|  | 637 | 0.2689 | 837 | 0.2403
|  | 638 | 0.2698 | 838 | 0.2384
|  | 639 | 0.2708 | 839 | 0.2364
|  | 640 | 0.272 | 840 | 0.2345
|  | 641 | 0.2734 | 841 | 0.2326
|  | 642 | 0.2749 | 842 | 0.2306
|  | 643 | 0.2766 | 843 | 0.2287
|  | 644 | 0.2785 | 844 | 0.2268
|  | 645 | 0.2805 | 845 | 0.2249
|  | 646 | 0.2828 | 846 | 0.2229
|  | 647 | 0.2852 | 847 | 0.221
|  | 648 | 0.2878 | 848 | 0.2191
|  | 649 | 0.2907 | 849 | 0.2171
|  | 650 | 0.2937 | 850 | 0.2152
|  | 651 | 0.2969 | 851 | 0.2133
|  | 652 | 0.3004 | 852 | 0.2113
|  | 653 | 0.3041 | 853 | 0.2094
|  | 654 | 0.308 | 854 | 0.2075
|  | 655 | 0.3121 | 855 | 0.2056
|  | 656 | 0.3165 | 856 | 0.2036
|  | 657 | 0.3211 | 857 | 0.2017
|  | 658 | 0.3259 | 858 | 0.1998
|  | 659 | 0.331 | 859 | 0.1979
|  | 660 | 0.3363 | 860 | 0.196
|  | 661 | 0.3419 | 861 | 0.1941
|  | 662 | 0.3478 | 862 | 0.1922
|  | 663 | 0.3539 | 863 | 0.1903
|  | 664 | 0.3603 | 864 | 0.1884
|  | 665 | 0.3669 | 865 | 0.1865
|  | 666 | 0.3739 | 866 | 0.1847
|  | 667 | 0.3811 | 867 | 0.1828
|  | 668 | 0.3886 | 868 | 0.1809
|  | 669 | 0.3964 | 869 | 0.1791
|  | 670 | 0.4045 | 870 | 0.1772
|  | 671 | 0.4128 | 871 | 0.1754
|  | 672 | 0.4215 | 872 | 0.1735
|  | 673 | 0.4305 | 873 | 0.1717
|  | 674 | 0.4398 | 874 | 0.1699
|  | 675 | 0.4493 | 875 | 0.1681
|  | 676 | 0.4592 | 876 | 0.1663
|  | 677 | 0.4695 | 877 | 0.1645
|  | 678 | 0.48 | 878 | 0.1627
|  | 679 | 0.4909 | 879 | 0.1609
|  | 680 | 0.502 | 880 | 0.1591
|  | 681 | 0.5135 | 881 | 0.1574
|  | 682 | 0.5254 | 882 | 0.1556
|  | 683 | 0.5376 | 883 | 0.1539
|  | 684 | 0.5501 | 884 | 0.1522
|  | 685 | 0.5629 | 885 | 0.1504
|  | 686 | 0.5761 | 886 | 0.1487
|  | 687 | 0.5896 | 887 | 0.147
|  | 688 | 0.6035 | 888 | 0.1454
|  | 689 | 0.6177 | 889 | 0.1437
|  | 690 | 0.6323 | 890 | 0.142
|  | 691 | 0.6472 | 891 | 0.1404
|  | 692 | 0.6625 | 892 | 0.1388
|  | 693 | 0.6781 | 893 | 0.1372
|  | 694 | 0.6941 | 894 | 0.1355
|  | 695 | 0.7105 | 895 | 0.134
|  | 696 | 0.7272 | 896 | 0.1324
|  | 697 | 0.7442 | 897 | 0.1308
|  | 698 | 0.7617 | 898 | 0.1293
|  | 699 | 0.7795 | 899 | 0.1278
|  | 700 | 0.7976 | 900 | 0.1262
|  | 701 | 0.8161 | 901 | 0.1248
|  | 702 | 0.835 | 902 | 0.1233
|  | 703 | 0.8543 | 903 | 0.1218
|  | 704 | 0.8739 | 904 | 0.1204
|  | 705 | 0.8939 | 905 | 0.1189
|  | 706 | 0.9143 | 906 | 0.1175
|  | 707 | 0.935 | 907 | 0.1161
|  | 708 | 0.9562 | 908 | 0.1148
|  | 709 | 0.9777 | 909 | 0.1134
|  | 710 | 0.9995 | 910 | 0.1121
|  | 711 | 1.0217 | 911 | 0.1108
|  | 712 | 1.0443 | 912 | 0.1095
|  | 713 | 1.0673 | 913 | 0.1082
|  | 714 | 1.0907 | 914 | 0.107
|  | 715 | 1.1144 | 915 | 0.1057
|  | 716 | 1.1385 | 916 | 0.1045
|  | 717 | 1.163 | 917 | 0.1033
|  | 718 | 1.1878 | 918 | 0.1022
|  | 719 | 1.213 | 919 | 0.101
|  | 720 | 1.2386 | 920 | 0.0999
|  | 721 | 1.2646 | 921 | 0.0988
|  | 722 | 1.2909 | 922 | 0.0977
|  | 723 | 1.3176 | 923 | 0.0967
|  | 724 | 1.3446 | 924 | 0.0957
|  | 725 | 1.3721 | 925 | 0.0947
|  | 726 | 1.3999 | 926 | 0.0937
|  | 727 | 1.428 | 927 | 0.0927
|  | 728 | 1.4566 | 928 | 0.0918
|  | 729 | 1.4854 | 929 | 0.0909
|  | 730 | 1.5147 | 930 | 0.09
|  | 731 | 1.5443 | 931 | 0.0892
|  | 732 | 1.5743 | 932 | 0.0884
|  | 733 | 1.6046 | 933 | 0.0876
|  | 734 | 1.6353 | 934 | 0.0868
|  | 735 | 1.6663 | 935 | 0.0861
|  | 736 | 1.6977 | 936 | 0.0854
|  | 737 | 1.7295 | 937 | 0.0847
|  | 738 | 1.7615 | 938 | 0.0841
|  | 739 | 1.794 | 939 | 0.0834
|  | 740 | 1.8268 | 940 | 0.0829
|  | 741 | 1.8599 | 941 | 0.0823
|  | 742 | 1.8934 | 942 | 0.0818
|  | 743 | 1.9272 | 943 | 0.0813
|  | 744 | 1.9613 | 944 | 0.0808
|  | 745 | 1.9958 | 945 | 0.0804
|  | 746 | 2.0306 | 946 | 0.08
|  | 747 | 2.0658 | 947 | 0.0796
|  | 748 | 2.1012 | 948 | 0.0793
|  | 749 | 2.137 | 949 | 0.079
|  | 750 | 2.1732 | 950 | 0.0788
|  | 751 | 2.2096 | 951 | 0.0785
|  | 752 | 2.2464 | 952 | 0.0783
|  | 753 | 2.2834 | 953 | 0.0782
|  | 754 | 2.3208 | 954 | 0.078
|  | 755 | 2.3585 | 955 | 0.078
|  | 756 | 2.3965 | 956 | 0.0779
|  | 757 | 2.4348 | 957 | 0.0779
|  | 758 | 2.4734 | 958 | 0.0779
|  | 759 | 2.5124 | 959 | 0.078
|  | 760 | 2.5516 | 960 | 0.0781
|  | 761 | 2.5911 | 961 | 0.0782
|  | 762 | 2.6309 | 962 | 0.0784
|  | 763 | 2.6709 | 963 | 0.0786
|  | 764 | 2.7113 | 964 | 0.0788
|  | 765 | 2.7519 | 965 | 0.0791
|  | 766 | 2.7929 | 966 | 0.0795
|  | 767 | 2.8341 | 967 | 0.0798
|  | 768 | 2.8755 | 968 | 0.0802
|  | 769 | 2.9173 | 969 | 0.0807
|  | 770 | 2.9593 | 970 | 0.0812
|  | 771 | 3.0015 | 971 | 0.0817
|  | 772 | 3.044 | 972 | 0.0823
|  | 773 | 3.0868 | 973 | 0.0829
|  | 774 | 3.1298 | 974 | 0.0836
|  | 775 | 3.1731 | 975 | 0.0843
|  | 776 | 3.2166 | 976 | 0.085
|  | 777 | 3.2604 | 977 | 0.0858
|  | 778 | 3.3044 | 978 | 0.0866
|  | 779 | 3.3486 | 979 | 0.0875
|  | 780 | 3.3931 | 980 | 0.0884
|  | 781 | 3.4378 | 981 | 0.0894
|  | 782 | 3.4827 | 982 | 0.0904
|  | 783 | 3.5278 | 983 | 0.0915
|  | 784 | 3.5732 | 984 | 0.0926
|  | 785 | 3.6188 | 985 | 0.0937
|  | 786 | 3.6645 | 986 | 0.0949
|  | 787 | 3.7105 | 987 | 0.0962
|  | 788 | 3.7567 | 988 | 0.0975
|  | 789 | 3.8031 | 989 | 0.0988
|  | 790 | 3.8497 | 990 | 0.1002
|  | 791 | 3.8965 | 991 | 0.1016
|  | 792 | 3.9434 | 992 | 0.1031
|  | 793 | 3.9906 | 993 | 0.1046
|  | 794 | 4.0379 | 994 | 0.1062
|  | 795 | 4.0854 | 995 | 0.1078
|  | 796 | 4.1331 | 996 | 0.1095
|  | 797 | 4.1809 | 997 | 0.1112
|  | 798 | 4.229 | 998 | 0.113
|  | 799 | 4.2772 | 999 | 0.1149
|  | 800 | 4.3255 | 1000 | 0.1167
|  | 801 | 4.3735 | 1001 | 0.1187
|  | 802 | 4.4217 | 1002 | 0.1207
|  | 803 | 4.47 | 1003 | 0.1227
|  | 804 | 4.5185 | 1004 | 0.1248
|  | 805 | 4.5671 | 1005 | 0.127
|  | 806 | 4.6158 | 1006 | 0.1292
|  | 807 | 4.6647 | 1007 | 0.1314
|  | 808 | 4.7137 | 1008 | 0.1337
|  | 809 | 4.7628 | 1009 | 0.1361
|  | 810 | 4.812 | 1010 | 0.1385
|  | 811 | 4.8613 | 1011 | 0.1409
|  | 812 | 4.9108 | 1012 | 0.1435
|  | 813 | 4.9604 | 1013 | 0.146
|  | 814 | 5.01 | 1014 | 0.1486
|  | 815 | 5.0598 | 1015 | 0.1513
|  | 816 | 5.1097 | 1016 | 0.154
|  | 817 | 5.1597 | 1017 | 0.1568
|  | 818 | 5.2097 | 1018 | 0.1597
|  | 819 | 5.2599 | 1019 | 0.1625
|  | 820 | 5.3101 | 1020 | 0.1655
|  | 821 | 5.3604 | 1021 | 0.1685
|  | 822 | 5.4108 | 1022 | 0.1715
|  | 823 | 5.4613 | 1023 | 0.1746
|  | 824 | 5.5118 | 1024 | 0.1778
|  | 825 | 5.5624 | 1025 | 0.181
|  | 826 | 5.6131 | 1026 | 0.1843
|  | 827 | 5.6639 | 1027 | 0.1876
|  | 828 | 5.7147 | 1028 | 0.191
|  | 829 | 5.7655 | 1029 | 0.1945
|  | 830 | 5.8164 | 1030 | 0.198
|  | 831 | 5.8674 | 1031 | 0.2015
|  | 832 | 5.9184 | 1032 | 0.2051
|  | 833 | 5.9695 | 1033 | 0.2088
|  | 834 | 6.0206 | 1034 | 0.2125
|  | 835 | 6.0717 | 1035 | 0.2163
|  | 836 | 6.1228 | 1036 | 0.2201
|  | 837 | 6.174 | 1037 | 0.224
|  | 838 | 6.2253 | 1038 | 0.228
|  | 839 | 6.2765 | 1039 | 0.232
|  | 840 | 6.3278 | 1040 | 0.2361
|  | 841 | 6.3791 | 1041 | 0.2402
|  | 842 | 6.4304 | 1042 | 0.2444
|  | 843 | 6.4817 | 1043 | 0.2486
|  | 844 | 6.5331 | 1044 | 0.2529
|  | 845 | 6.5844 | 1045 | 0.2573
|  | 846 | 6.6357 | 1046 | 0.2617
|  | 847 | 6.6871 | 1047 | 0.2662
|  | 848 | 6.7384 | 1048 | 0.2708
|  | 849 | 6.7898 | 1049 | 0.2754
|  | 850 | 6.8411 | 1050 | 0.28
|  |  |  | 1051 | 0.2847
|  |  |  | 1052 | 0.2895
|  |  |  | 1053 | 0.2944
|  |  |  | 1054 | 0.2993
|  |  |  | 1055 | 0.3042
|  |  |  | 1056 | 0.3092
|  |  |  | 1057 | 0.3143
|  |  |  | 1058 | 0.3195
|  |  |  | 1059 | 0.3247
|  |  |  | 1060 | 0.3299
|  |  |  | 1061 | 0.3353
|  |  |  | 1062 | 0.3406
|  |  |  | 1063 | 0.3461
|  |  |  | 1064 | 0.3516
|  |  |  | 1065 | 0.3571
|  |  |  | 1066 | 0.3628
|  |  |  | 1067 | 0.3685
|  |  |  | 1068 | 0.3742
|  |  |  | 1069 | 0.38
|  |  |  | 1070 | 0.3859
|  |  |  | 1071 | 0.3918
|  |  |  | 1072 | 0.3978
|  |  |  | 1073 | 0.4039
|  |  |  | 1074 | 0.41
|  |  |  | 1075 | 0.4162
|  |  |  | 1076 | 0.4224
|  |  |  | 1077 | 0.4287
|  |  |  | 1078 | 0.4351
|  |  |  | 1079 | 0.4415
|  |  |  | 1080 | 0.448
|  |  |  | 1081 | 0.4545
|  |  |  | 1082 | 0.4611
|  |  |  | 1083 | 0.4678
|  |  |  | 1084 | 0.4745
|  |  |  | 1085 | 0.4813
|  |  |  | 1086 | 0.4882
|  |  |  | 1087 | 0.4951
|  |  |  | 1088 | 0.5021
|  |  |  | 1089 | 0.5091
|  |  |  | 1090 | 0.5162
|  |  |  | 1091 | 0.5234
|  |  |  | 1092 | 0.5306
|  |  |  | 1093 | 0.5379
|  |  |  | 1094 | 0.5453
|  |  |  | 1095 | 0.5527
|  |  |  | 1096 | 0.5601
|  |  |  | 1097 | 0.5677
|  |  |  | 1098 | 0.5753
|  |  |  | 1099 | 0.5829
|  |  |  | 1100 | 0.5907
|  |  |  | 1101 | 0.5984
|  |  |  | 1102 | 0.6063
|  |  |  | 1103 | 0.6142
|  |  |  | 1104 | 0.6221
|  |  |  | 1105 | 0.6302
|  |  |  | 1106 | 0.6383
|  |  |  | 1107 | 0.6464
|  |  |  | 1108 | 0.6546
|  |  |  | 1109 | 0.6629
|  |  |  | 1110 | 0.6712
|  |  |  | 1111 | 0.6796
|  |  |  | 1112 | 0.6881
|  |  |  | 1113 | 0.6966
|  |  |  | 1114 | 0.7052
|  |  |  | 1115 | 0.7138
|  |  |  | 1116 | 0.7225
|  |  |  | 1117 | 0.7313
|  |  |  | 1118 | 0.7401
|  |  |  | 1119 | 0.749
|  |  |  | 1120 | 0.7579
|  |  |  | 1121 | 0.7669
|  |  |  | 1122 | 0.776
|  |  |  | 1123 | 0.7851
|  |  |  | 1124 | 0.7943
|  |  |  | 1125 | 0.8035
|  |  |  | 1126 | 0.8128
|  |  |  | 1127 | 0.8222
|  |  |  | 1128 | 0.8316
|  |  |  | 1129 | 0.8411
|  |  |  | 1130 | 0.8506
|  |  |  | 1131 | 0.8602
|  |  |  | 1132 | 0.8699
|  |  |  | 1133 | 0.8796
|  |  |  | 1134 | 0.8894
|  |  |  | 1135 | 0.8992
|  |  |  | 1136 | 0.9091
|  |  |  | 1137 | 0.919
|  |  |  | 1138 | 0.929
|  |  |  | 1139 | 0.9391
|  |  |  | 1140 | 0.9492
|  |  |  | 1141 | 0.9594
|  |  |  | 1142 | 0.9697
|  |  |  | 1143 | 0.98
|  |  |  | 1144 | 0.9903
|  |  |  | 1145 | 1.0007
|  |  |  | 1146 | 1.0112
|  |  |  | 1147 | 1.0217
|  |  |  | 1148 | 1.0323
|  |  |  | 1149 | 1.0429
|  |  |  | 1150 | 1.0536
|  |  |  | 1151 | 1.0644
|  |  |  | 1152 | 1.0752
|  |  |  | 1153 | 1.0861
|  |  |  | 1154 | 1.097
|  |  |  | 1155 | 1.108
|  |  |  | 1156 | 1.119
|  |  |  | 1157 | 1.1301
|  |  |  | 1158 | 1.1413
|  |  |  | 1159 | 1.1525
|  |  |  | 1160 | 1.1637
|  |  |  | 1161 | 1.175
|  |  |  | 1162 | 1.1864
|  |  |  | 1163 | 1.1978
|  |  |  | 1164 | 1.2093
|  |  |  | 1165 | 1.2208
|  |  |  | 1166 | 1.2324
|  |  |  | 1167 | 1.244
|  |  |  | 1168 | 1.2557
|  |  |  | 1169 | 1.2674
|  |  |  | 1170 | 1.2792
|  |  |  | 1171 | 1.2911
|  |  |  | 1172 | 1.303
|  |  |  | 1173 | 1.3149
|  |  |  | 1174 | 1.3269
|  |  |  | 1175 | 1.339
|  |  |  | 1176 | 1.3511
|  |  |  | 1177 | 1.3633
|  |  |  | 1178 | 1.3755
|  |  |  | 1179 | 1.3878
|  |  |  | 1180 | 1.4001
|  |  |  | 1181 | 1.4124
|  |  |  | 1182 | 1.4248
|  |  |  | 1183 | 1.4373
|  |  |  | 1184 | 1.4498
|  |  |  | 1185 | 1.4624
|  |  |  | 1186 | 1.475
|  |  |  | 1187 | 1.4877
|  |  |  | 1188 | 1.5004
|  |  |  | 1189 | 1.5132
|  |  |  | 1190 | 1.526
|  |  |  | 1191 | 1.5388
|  |  |  | 1192 | 1.5517
|  |  |  | 1193 | 1.5647
|  |  |  | 1194 | 1.5777
|  |  |  | 1195 | 1.5908
|  |  |  | 1196 | 1.6039
|  |  |  | 1197 | 1.617
|  |  |  | 1198 | 1.6302
|  |  |  | 1199 | 1.6435
|  |  |  | 1200 | 1.6567
|  |  |  | 1201 | 1.6701
|  |  |  | 1202 | 1.6835
|  |  |  | 1203 | 1.6969
|  |  |  | 1204 | 1.7104
|  |  |  | 1205 | 1.7239
|  |  |  | 1206 | 1.7375
|  |  |  | 1207 | 1.7511
|  |  |  | 1208 | 1.7647
|  |  |  | 1209 | 1.7784
|  |  |  | 1210 | 1.7922
|  |  |  | 1211 | 1.8059
|  |  |  | 1212 | 1.8198
|  |  |  | 1213 | 1.8337
|  |  |  | 1214 | 1.8476
|  |  |  | 1215 | 1.8615
|  |  |  | 1216 | 1.8755
|  |  |  | 1217 | 1.8896
|  |  |  | 1218 | 1.9037
|  |  |  | 1219 | 1.9178
|  |  |  | 1220 | 1.932
|  |  |  | 1221 | 1.9462
|  |  |  | 1222 | 1.9604
|  |  |  | 1223 | 1.9747
|  |  |  | 1224 | 1.9891
|  |  |  | 1225 | 2.0035
|  |  |  | 1226 | 2.0179
|  |  |  | 1227 | 2.0323
|  |  |  | 1228 | 2.0468
|  |  |  | 1229 | 2.0614
|  |  |  | 1230 | 2.0759
|  |  |  | 1231 | 2.0905
|  |  |  | 1232 | 2.1052
|  |  |  | 1233 | 2.1199
|  |  |  | 1234 | 2.1346
|  |  |  | 1235 | 2.1494
|  |  |  | 1236 | 2.1642
|  |  |  | 1237 | 2.179
|  |  |  | 1238 | 2.1939
|  |  |  | 1239 | 2.2088
|  |  |  | 1240 | 2.2238
|  |  |  | 1241 | 2.2388
|  |  |  | 1242 | 2.2538
|  |  |  | 1243 | 2.2689
|  |  |  | 1244 | 2.284
|  |  |  | 1245 | 2.2991
|  |  |  | 1246 | 2.3143
|  |  |  | 1247 | 2.3295
|  |  |  | 1248 | 2.3447
|  |  |  | 1249 | 2.36
|  |  |  | 1250 | 2.3753
|  |  |  | 1251 | 2.3906
|  |  |  | 1252 | 2.406
|  |  |  | 1253 | 2.4214
|  |  |  | 1254 | 2.4369
|  |  |  | 1255 | 2.4523
|  |  |  | 1256 | 2.4678
|  |  |  | 1257 | 2.4834
|  |  |  | 1258 | 2.4989
|  |  |  | 1259 | 2.5145
|  |  |  | 1260 | 2.5302
|  |  |  | 1261 | 2.5458
|  |  |  | 1262 | 2.5615
|  |  |  | 1263 | 2.5773
|  |  |  | 1264 | 2.593
|  |  |  | 1265 | 2.6088
|  |  |  | 1266 | 2.6246
|  |  |  | 1267 | 2.6405
|  |  |  | 1268 | 2.6563
|  |  |  | 1269 | 2.6722
|  |  |  | 1270 | 2.6882
|  |  |  | 1271 | 2.7041
|  |  |  | 1272 | 2.7201
|  |  |  | 1273 | 2.7361
|  |  |  | 1274 | 2.7522
|  |  |  | 1275 | 2.7682
|  |  |  | 1276 | 2.7843
|  |  |  | 1277 | 2.8005
|  |  |  | 1278 | 2.8166
|  |  |  | 1279 | 2.8328
|  |  |  | 1280 | 2.849
|  |  |  | 1281 | 2.8652
|  |  |  | 1282 | 2.8815
|  |  |  | 1283 | 2.8978
|  |  |  | 1284 | 2.9141
|  |  |  | 1285 | 2.9304
|  |  |  | 1286 | 2.9468
|  |  |  | 1287 | 2.9632
|  |  |  | 1288 | 2.9796
|  |  |  | 1289 | 2.996
|  |  |  | 1290 | 3.0124
|  |  |  | 1291 | 3.0289
|  |  |  | 1292 | 3.0454
|  |  |  | 1293 | 3.0619
|  |  |  | 1294 | 3.0785
|  |  |  | 1295 | 3.095
|  |  |  | 1296 | 3.1116
|  |  |  | 1297 | 3.1282
|  |  |  | 1298 | 3.1449
|  |  |  | 1299 | 3.1615
|  |  |  | 1300 | 3.1782
|  |  |  | 1301 | 3.1949
|  |  |  | 1302 | 3.2116
|  |  |  | 1303 | 3.2284
|  |  |  | 1304 | 3.2451
|  |  |  | 1305 | 3.2619
|  |  |  | 1306 | 3.2787
|  |  |  | 1307 | 3.2955
|  |  |  | 1308 | 3.3123
|  |  |  | 1309 | 3.3292
|  |  |  | 1310 | 3.346
|  |  |  | 1311 | 3.3629
|  |  |  | 1312 | 3.3798
|  |  |  | 1313 | 3.3968
|  |  |  | 1314 | 3.4137
|  |  |  | 1315 | 3.4307
|  |  |  | 1316 | 3.4476
|  |  |  | 1317 | 3.4646
|  |  |  | 1318 | 3.4816
|  |  |  | 1319 | 3.4987
|  |  |  | 1320 | 3.5157
|  |  |  | 1321 | 3.5328
|  |  |  | 1322 | 3.5498
|  |  |  | 1323 | 3.5669
|  |  |  | 1324 | 3.584
|  |  |  | 1325 | 3.6011
|  |  |  | 1326 | 3.6183
|  |  |  | 1327 | 3.6354
|  |  |  | 1328 | 3.6526
|  |  |  | 1329 | 3.6698
|  |  |  | 1330 | 3.6869
|  |  |  | 1331 | 3.7041
|  |  |  | 1332 | 3.7214
|  |  |  | 1333 | 3.7386
|  |  |  | 1334 | 3.7558
|  |  |  | 1335 | 3.7731
|  |  |  | 1336 | 3.7903
|  |  |  | 1337 | 3.8076
|  |  |  | 1338 | 3.8249
|  |  |  | 1339 | 3.8422
|  |  |  | 1340 | 3.8595
|  |  |  | 1341 | 3.8768
|  |  |  | 1342 | 3.8942
|  |  |  | 1343 | 3.9115
|  |  |  | 1344 | 3.9289
|  |  |  | 1345 | 3.9462
|  |  |  | 1346 | 3.9636
|  |  |  | 1347 | 3.981
|  |  |  | 1348 | 3.9984
|  |  |  | 1349 | 4.0158
|  |  |  | 1350 | 4.0332
|  |  |  | 1351 | 4.0506
|  |  |  | 1352 | 4.068
|  |  |  | 1353 | 4.0855
|  |  |  | 1354 | 4.1029
|  |  |  | 1355 | 4.1204
|  |  |  | 1356 | 4.1378
|  |  |  | 1357 | 4.1553
|  |  |  | 1358 | 4.1728
|  |  |  | 1359 | 4.1903
|  |  |  | 1360 | 4.2077
|  |  |  | 1361 | 4.2252
|  |  |  | 1362 | 4.2427
|  |  |  | 1363 | 4.2602
|  |  |  | 1364 | 4.2778
|  |  |  | 1365 | 4.2953
|  |  |  | 1366 | 4.3128
|  |  |  | 1367 | 4.3303
|  |  |  | 1368 | 4.3479
|  |  |  | 1369 | 4.3654
|  |  |  | 1370 | 4.3829
|  |  |  | 1371 | 4.4005
|  |  |  | 1372 | 4.418
|  |  |  | 1373 | 4.4356
|  |  |  | 1374 | 4.4532
|  |  |  | 1375 | 4.4707
|  |  |  | 1376 | 4.4883
|  |  |  | 1377 | 4.5059
|  |  |  | 1378 | 4.5234
|  |  |  | 1379 | 4.541
|  |  |  | 1380 | 4.5586
|  |  |  | 1381 | 4.5762
|  |  |  | 1382 | 4.5938
|  |  |  | 1383 | 4.6113
|  |  |  | 1384 | 4.6289
|  |  |  | 1385 | 4.6465
|  |  |  | 1386 | 4.6641
|  |  |  | 1387 | 4.6817
|  |  |  | 1388 | 4.6993
|  |  |  | 1389 | 4.7169
|  |  |  | 1390 | 4.7345
|  |  |  | 1391 | 4.7521
|  |  |  | 1392 | 4.7697
|  |  |  | 1393 | 4.7873
|  |  |  | 1394 | 4.8049
|  |  |  | 1395 | 4.8224
|  |  |  | 1396 | 4.84
|  |  |  | 1397 | 4.8576
|  |  |  | 1398 | 4.8752
|  |  |  | 1399 | 4.8928
|  |  |  | 1400 | 4.9104