## Spectral Response
DET025A Spectral Response
|  | Wavelength (nm) | Responsivity (A/W)
|  | 350 | 0.07446
|  | 360 | 0.08195
|  | 370 | 0.0922
|  | 380 | 0.1094
Product Raw Data |  | 390 | 0.13
DET025A High-Speed Bias Detector |  | 400 | 0.146
|  | 410 | 0.1542
Item # | DET025A | 420 | 0.1547
DISCLAIMER: The data presented here are typical. Slight variations in performance data will occur from lot to lot. Please contact Technical Support with any questions regarding the use or reliability of this data. |  | 430 | 0.1511
|  | 440 | 0.147
|  | 450 | 0.1439
|  | 460 | 0.1424
|  | 470 | 0.1427
|  | 480 | 0.145
This data may be used in publications. However, please cite Thorlabs as the source. |  | 490 | 0.1493
|  | 500 | 0.1556
|  | 510 | 0.1637
Additional Information: |  | 520 | 0.1738
|  | 530 | 0.1851
|  | 540 | 0.1981
|  | 550 | 0.212
|  | 560 | 0.2272
|  | 570 | 0.2435
|  | 580 | 0.2607
|  | 590 | 0.2786
|  | 600 | 0.2967
|  | 610 | 0.3148
|  | 620 | 0.3329
|  | 630 | 0.3506
|  | 640 | 0.3673
|  | 650 | 0.3835
|  | 660 | 0.3989
|  | 670 | 0.4136
|  | 680 | 0.4267
|  | 690 | 0.4385
|  | 700 | 0.4491
|  | 710 | 0.4579
|  | 720 | 0.465
|  | 730 | 0.4705
|  | 740 | 0.4741
|  | 750 | 0.4777
|  | 760 | 0.4774
|  | 770 | 0.4752
|  | 780 | 0.4709
|  | 790 | 0.4646
|  | 800 | 0.4564
|  | 810 | 0.4462
|  | 820 | 0.4341
|  | 830 | 0.4203
|  | 840 | 0.4046
|  | 850 | 0.3872
|  | 860 | 0.3683
|  | 870 | 0.3484
|  | 880 | 0.3273
|  | 890 | 0.3057
|  | 900 | 0.2834
|  | 910 | 0.261
|  | 920 | 0.2383
|  | 930 | 0.2151
|  | 940 | 0.1926
|  | 950 | 0.1708
|  | 960 | 0.15
|  | 970 | 0.1304
|  | 980 | 0.1126
|  | 990 | 0.09566
|  | 1000 | 0.08
|  | 1010 | 0.06561
|  | 1020 | 0.0526
|  | 1030 | 0.04115
|  | 1040 | 0.03143
|  | 1050 | 0.02347
|  | 1060 | 0.01716
|  | 1070 | 0.01281
|  | 1080 | 0.00991
|  | 1090 | 0.00762
|  | 1100 | 0.00588