## Reflectance
1550 nm V AR Coating
| Wavelength (nm) | % Reflectance
| 200 | 5.676456928
| 201 | 6.752511024
| 202 | 7.115309715
| 203 | 6.710375786
Product Raw Data | 204 | 6.541948795
1550 nm V AR Coating | 205 | 6.52600956
| 206 | 5.83372879
Item # | 207 | 5.745062351
DISCLAIMER: The data presented here are typical. Slight variations in performance data will occur from lot to lot. Please contact Technical Support with any questions regarding the use or reliability of this data. | 208 | 5.913036346
| 209 | 6.3948946
| 210 | 7.362078667
| 211 | 8.711997032
| 212 | 10.31190109
| 213 | 12.13468647
This data may be used in publications. However, please cite Thorlabs as the source. | 214 | 13.89546394
| 215 | 15.61519241
| 216 | 17.19347572
Additional Information: | 217 | 18.49405289
For more information on Thorlabs' Optical Coatings, please see the Optical Coatings Webpage | 218 | 19.57457924
| 219 | 20.1128521
| 220 | 20.38383102
| 221 | 20.20419121
| 222 | 19.67624664
| 223 | 18.83360291
| 224 | 17.65501785
| 225 | 16.19374847
| 226 | 14.55499935
| 227 | 12.74179554
| 228 | 10.89883327
| 229 | 9.097964287
| 230 | 7.409656048
| 231 | 5.883001804
| 232 | 4.608727455
| 233 | 3.763072252
| 234 | 3.24136281
| 235 | 3.112135172
| 236 | 3.367672443
| 237 | 4.009305
| 238 | 4.991109848
| 239 | 6.235944748
| 240 | 7.70272541
| 241 | 9.344546318
| 242 | 11.02841282
| 243 | 12.78343391
| 244 | 14.50899982
| 245 | 16.15213776
| 246 | 17.72464943
| 247 | 19.18525314
| 248 | 20.45075035
| 249 | 21.56504822
| 250 | 22.55255699
| 251 | 23.33206177
| 252 | 23.91022301
| 253 | 24.36491394
| 254 | 24.62926292
| 255 | 24.6736145
| 256 | 24.57836342
| 257 | 24.33267021
| 258 | 23.94318962
| 259 | 23.42601967
| 260 | 22.71273804
| 261 | 21.88770676
| 262 | 20.97583008
| 263 | 19.89731598
| 264 | 18.81648064
| 265 | 17.60263443
| 266 | 16.39127541
| 267 | 15.10100937
| 268 | 13.75197315
| 269 | 12.28408623
| 270 | 10.99977684
| 271 | 9.644444466
| 272 | 8.34650135
| 273 | 7.091344357
| 274 | 5.9535532
| 275 | 4.825291634
| 276 | 3.832277775
| 277 | 2.894717216
| 278 | 2.263031244
| 279 | 1.571513891
| 280 | 1.043593287
| 281 | 0.694023788
| 282 | 0.4303584695
| 283 | 0.2768140733
| 284 | 0.195473671
| 285 | 0.3277646899
| 286 | 0.4195229709
| 287 | 0.6953700781
| 288 | 1.062584877
| 289 | 1.324324369
| 290 | 1.77624166
| 291 | 2.191958189
| 292 | 2.670979023
| 293 | 3.146531105
| 294 | 3.572630167
| 295 | 4.100010395
| 296 | 4.615206718
| 297 | 5.037396431
| 298 | 5.562681198
| 299 | 5.943009853
| 300 | 6.298559189
| 301 | 6.641746998
| 302 | 6.872036934
| 303 | 7.147028923
| 304 | 7.518397808
| 305 | 7.548928261
| 306 | 7.789340496
| 307 | 7.842454433
| 308 | 7.986290932
| 309 | 7.940774441
| 310 | 8.055075645
| 311 | 7.873903275
| 312 | 7.892828465
| 313 | 7.901779652
| 314 | 7.742037773
| 315 | 7.63181591
| 316 | 7.574378014
| 317 | 7.265182495
| 318 | 7.008358002
| 319 | 7.025355816
| 320 | 6.449226856
| 321 | 6.533017635
| 322 | 5.986112595
| 323 | 6.071359158
| 324 | 5.704267502
| 325 | 5.467770576
| 326 | 4.961610317
| 327 | 4.935228825
| 328 | 5.026689529
| 329 | 4.764648438
| 330 | 4.541823864
| 331 | 4.23745966
| 332 | 4.293004513
| 333 | 4.01970768
| 334 | 3.802474976
| 335 | 4.135494232
| 336 | 3.770493984
| 337 | 3.711120844
| 338 | 3.467624187
| 339 | 3.821507931
| 340 | 3.546142578
| 341 | 3.833039522
| 342 | 3.805501461
| 343 | 3.897470236
| 344 | 4.062148571
| 345 | 3.886267185
| 346 | 4.132546902
| 347 | 4.438867569
| 348 | 4.346523762
| 349 | 4.648104191
| 350 | 4.568551064
| 351 | 4.904873848
| 352 | 4.909135818
| 353 | 5.01682663
| 354 | 5.2303195
| 355 | 5.46946764
| 356 | 5.523416519
| 357 | 5.824515343
| 358 | 5.993794441
| 359 | 6.366895199
| 360 | 6.212257862
| 361 | 6.581057072
| 362 | 6.801914215
| 363 | 6.823201656
| 364 | 6.92628336
| 365 | 6.983501434
| 366 | 7.305655003
| 367 | 7.336494446
| 368 | 7.299894333
| 369 | 7.331339359
| 370 | 7.316014767
| 371 | 7.648774147
| 372 | 7.642520428
| 373 | 7.565374851
| 374 | 7.613249779
| 375 | 7.675340176
| 376 | 7.637278557
| 377 | 7.604076862
| 378 | 7.530817509
| 379 | 7.501087189
| 380 | 7.460661888
| 381 | 7.324841499
| 382 | 7.245337963
| 383 | 7.180682659
| 384 | 7.118968487
| 385 | 6.939411163
| 386 | 6.849036217
| 387 | 6.664950371
| 388 | 6.565876484
| 389 | 6.377484798
| 390 | 6.216795444
| 391 | 6.050153255
| 392 | 5.773116112
| 393 | 5.629535198
| 394 | 5.442103863
| 395 | 5.222531319
| 396 | 5.034943104
| 397 | 4.740823269
| 398 | 4.53324461
| 399 | 4.36538887
| 400 | 4.080190659
| 401 | 3.856412411
| 402 | 3.655781507
| 403 | 3.443711996
| 404 | 3.193055391
| 405 | 3.001257896
| 406 | 2.766206026
| 407 | 2.562371731
| 408 | 2.321237803
| 409 | 2.163654089
| 410 | 1.911691785
| 411 | 1.752483606
| 412 | 1.573043346
| 413 | 1.372168779
| 414 | 1.1920017
| 415 | 1.029098868
| 416 | 0.8924098015
| 417 | 0.7536067963
| 418 | 0.638964057
| 419 | 0.5136074424
| 420 | 0.4224046171
| 421 | 0.313419044
| 422 | 0.2509711087
| 423 | 0.1663574129
| 424 | 0.1262963116
| 425 | 0.09111664444
| 426 | 0.0440707989
| 427 | 0.03069969267
| 428 | 0.02969715931
| 429 | 0.04164719209
| 430 | 0.09362282604
| 431 | 0.118760705
| 432 | 0.1724966019
| 433 | 0.2467304021
| 434 | 0.3356929719
| 435 | 0.4471061826
| 436 | 0.5374051929
| 437 | 0.6813263297
| 438 | 0.8162372112
| 439 | 0.9525772333
| 440 | 1.131896257
| 441 | 1.292896509
| 442 | 1.474562049
| 443 | 1.6814152
| 444 | 1.859595418
| 445 | 2.088668108
| 446 | 2.318807602
| 447 | 2.533623219
| 448 | 2.794172525
| 449 | 3.045330286
| 450 | 3.304634333
| 451 | 3.563658953
| 452 | 3.839209318
| 453 | 4.119175911
| 454 | 4.389494419
| 455 | 4.680363655
| 456 | 4.963187695
| 457 | 5.251234531
| 458 | 5.570983887
| 459 | 5.869788647
| 460 | 6.174843788
| 461 | 6.465538502
| 462 | 6.787448406
| 463 | 7.077187538
| 464 | 7.39839983
| 465 | 7.70173645
| 466 | 8.012061119
| 467 | 8.325861931
| 468 | 8.635163307
| 469 | 8.937963486
| 470 | 9.246898651
| 471 | 9.552898407
| 472 | 9.858157158
| 473 | 10.14821053
| 474 | 10.44312477
| 475 | 10.73490143
| 476 | 11.01794815
| 477 | 11.31606293
| 478 | 11.59632969
| 479 | 11.86466026
| 480 | 12.13772869
| 481 | 12.39988518
| 482 | 12.66531086
| 483 | 12.91661263
| 484 | 13.17361164
| 485 | 13.41325474
| 486 | 13.65562057
| 487 | 13.90664768
| 488 | 14.13597488
| 489 | 14.3508997
| 490 | 14.57030201
| 491 | 14.78059483
| 492 | 14.98756218
| 493 | 15.19093323
| 494 | 15.3914032
| 495 | 15.58084965
| 496 | 15.7553091
| 497 | 15.92944717
| 498 | 16.0979538
| 499 | 16.2611866
| 500 | 16.41317558
| 501 | 16.56611252
| 502 | 16.70818901
| 503 | 16.84230614
| 504 | 16.97673988
| 505 | 17.0996666
| 506 | 17.21492767
| 507 | 17.32544136
| 508 | 17.43479347
| 509 | 17.52814674
| 510 | 17.61894608
| 511 | 17.70573616
| 512 | 17.78935623
| 513 | 17.85638428
| 514 | 17.92213821
| 515 | 17.98236084
| 516 | 18.04270363
| 517 | 18.08296585
| 518 | 18.13220787
| 519 | 18.16659355
| 520 | 18.19811058
| 521 | 18.22445297
| 522 | 18.23666573
| 523 | 18.24960518
| 524 | 18.25561523
| 525 | 18.25980377
| 526 | 18.24912071
| 527 | 18.23723221
| 528 | 18.22536469
| 529 | 18.2063961
| 530 | 18.17834091
| 531 | 18.14696312
| 532 | 18.11347008
| 533 | 18.06637001
| 534 | 18.02239227
| 535 | 17.96261406
| 536 | 17.91375351
| 537 | 17.85256767
| 538 | 17.77934647
| 539 | 17.71128273
| 540 | 17.62940788
| 541 | 17.55365372
| 542 | 17.47167778
| 543 | 17.37682152
| 544 | 17.28813934
| 545 | 17.1925106
| 546 | 17.08877563
| 547 | 16.9861412
| 548 | 16.87206459
| 549 | 16.755373
| 550 | 16.63601303
| 551 | 16.51651764
| 552 | 16.39149857
| 553 | 16.25719261
| 554 | 16.12289429
| 555 | 15.99246407
| 556 | 15.85283852
| 557 | 15.71621418
| 558 | 15.56696415
| 559 | 15.4129715
| 560 | 15.26312351
| 561 | 15.10863781
| 562 | 14.95172119
| 563 | 14.79529762
| 564 | 14.63520813
| 565 | 14.47078991
| 566 | 14.29908085
| 567 | 14.13361168
| 568 | 13.95522022
| 569 | 13.78286362
| 570 | 13.6048317
| 571 | 13.42683029
| 572 | 13.24523354
| 573 | 13.06402493
| 574 | 12.88029575
| 575 | 12.69332314
| 576 | 12.50828838
| 577 | 12.31902885
| 578 | 12.1293993
| 579 | 11.94271374
| 580 | 11.75143814
| 581 | 11.55791569
| 582 | 11.36550617
| 583 | 11.17086601
| 584 | 10.97687531
| 585 | 10.78542137
| 586 | 10.59271336
| 587 | 10.39587593
| 588 | 10.20100784
| 589 | 10.01388359
| 590 | 9.818770409
| 591 | 9.620896339
| 592 | 9.430332184
| 593 | 9.238715172
| 594 | 9.045409203
| 595 | 8.855815887
| 596 | 8.664409637
| 597 | 8.47799778
| 598 | 8.286046028
| 599 | 8.096006393
| 600 | 7.909781456
| 601 | 7.72034359
| 602 | 7.537334442
| 603 | 7.352565765
| 604 | 7.168428421
| 605 | 6.985382557
| 606 | 6.80429697
| 607 | 6.629581928
| 608 | 6.452837467
| 609 | 6.278584003
| 610 | 6.103292942
| 611 | 5.935516357
| 612 | 5.762649536
| 613 | 5.596160412
| 614 | 5.431965828
| 615 | 5.268378735
| 616 | 5.107987881
| 617 | 4.949458599
| 618 | 4.789746761
| 619 | 4.636206627
| 620 | 4.484933376
| 621 | 4.332370281
| 622 | 4.187055588
| 623 | 4.045012951
| 624 | 3.904397011
| 625 | 3.764959335
| 626 | 3.624827147
| 627 | 3.492531538
| 628 | 3.364673615
| 629 | 3.237673998
| 630 | 3.113307953
| 631 | 2.991768122
| 632 | 2.874416828
| 633 | 2.759146452
| 634 | 2.647690773
| 635 | 2.539700031
| 636 | 2.434143543
| 637 | 2.331240177
| 638 | 2.230502129
| 639 | 2.134161711
| 640 | 2.043112278
| 641 | 1.953556538
| 642 | 1.866317153
| 643 | 1.783743262
| 644 | 1.704730988
| 645 | 1.627785206
| 646 | 1.555385709
| 647 | 1.486597538
| 648 | 1.417691946
| 649 | 1.359439611
| 650 | 1.29588294
| 651 | 1.242801309
| 652 | 1.1883533
| 653 | 1.140362144
| 654 | 1.09546721
| 655 | 1.052875638
| 656 | 1.014090657
| 657 | 0.9753732085
| 658 | 0.9447556138
| 659 | 0.915276289
| 660 | 0.8883068562
| 661 | 0.8655706644
| 662 | 0.8464164138
| 663 | 0.8293709755
| 664 | 0.8167074919
| 665 | 0.8061702251
| 666 | 0.8001974821
| 667 | 0.7951079011
| 668 | 0.7948282957
| 669 | 0.793446064
| 670 | 0.800434947
| 671 | 0.8091138601
| 672 | 0.818610847
| 673 | 0.8302355409
| 674 | 0.8490738273
| 675 | 0.8693922162
| 676 | 0.8915753961
| 677 | 0.9146009684
| 678 | 0.9413909316
| 679 | 0.9714661241
| 680 | 1.003916502
| 681 | 1.042018294
| 682 | 1.077655792
| 683 | 1.116955996
| 684 | 1.161623597
| 685 | 1.208764076
| 686 | 1.2570014
| 687 | 1.308106422
| 688 | 1.362308145
| 689 | 1.417292595
| 690 | 1.470089078
| 691 | 1.52763474
| 692 | 1.590965748
| 693 | 1.654052973
| 694 | 1.718204498
| 695 | 1.784449458
| 696 | 1.854884982
| 697 | 1.923132896
| 698 | 1.998672485
| 699 | 2.070459127
| 700 | 2.147071362
| 701 | 2.227500439
| 702 | 2.305814505
| 703 | 2.386971474
| 704 | 2.469196796
| 705 | 2.554450274
| 706 | 2.640894651
| 707 | 2.729189396
| 708 | 2.814905167
| 709 | 2.90487504
| 710 | 2.995240211
| 711 | 3.087685585
| 712 | 3.182380199
| 713 | 3.279118299
| 714 | 3.372659445
| 715 | 3.469512939
| 716 | 3.565584898
| 717 | 3.663734436
| 718 | 3.763932467
| 719 | 3.866666555
| 720 | 3.964593649
| 721 | 4.062870026
| 722 | 4.16693449
| 723 | 4.269869328
| 724 | 4.377401829
| 725 | 4.483803272
| 726 | 4.590466022
| 727 | 4.699271679
| 728 | 4.801244736
| 729 | 4.913960934
| 730 | 5.014667988
| 731 | 5.125980377
| 732 | 5.236936092
| 733 | 5.342338562
| 734 | 5.451484203
| 735 | 5.560891628
| 736 | 5.66995573
| 737 | 5.784441471
| 738 | 5.890150547
| 739 | 6.002644062
| 740 | 6.112616539
| 741 | 6.221755028
| 742 | 6.329169273
| 743 | 6.435778141
| 744 | 6.554529667
| 745 | 6.662608147
| 746 | 6.774126053
| 747 | 6.884287357
| 748 | 6.992506027
| 749 | 7.113592148
| 750 | 7.291293144
| 751 | 7.405477524
| 752 | 7.515954018
| 753 | 7.629659176
| 754 | 7.737924099
| 755 | 7.853840828
| 756 | 7.959867477
| 757 | 8.074890137
| 758 | 8.180817604
| 759 | 8.292535782
| 760 | 8.401123047
| 761 | 8.510294914
| 762 | 8.625359535
| 763 | 8.728629112
| 764 | 8.839115143
| 765 | 8.949700356
| 766 | 9.054944992
| 767 | 9.155042648
| 768 | 9.270070076
| 769 | 9.372140884
| 770 | 9.473777771
| 771 | 9.576576233
| 772 | 9.678798676
| 773 | 9.778927803
| 774 | 9.883555412
| 775 | 9.986526489
| 776 | 10.08240318
| 777 | 10.18478203
| 778 | 10.28159332
| 779 | 10.37973881
| 780 | 10.47851944
| 781 | 10.58019257
| 782 | 10.67612171
| 783 | 10.77019215
| 784 | 10.87156582
| 785 | 10.95621967
| 786 | 11.05341053
| 787 | 11.15129852
| 788 | 11.24313354
| 789 | 11.33030605
| 790 | 11.42611694
| 791 | 11.51311398
| 792 | 11.60087967
| 793 | 11.69650745
| 794 | 11.78588581
| 795 | 11.87472153
| 796 | 11.95744228
| 797 | 12.04409409
| 798 | 12.12807751
| 799 | 12.21474457
| 800 | 12.30321026
| 801 | 12.3830452
| 802 | 12.46674252
| 803 | 12.54681683
| 804 | 12.62431335
| 805 | 12.70629597
| 806 | 12.78747749
| 807 | 12.86411476
| 808 | 12.93615246
| 809 | 13.01664257
| 810 | 13.09106636
| 811 | 13.16423225
| 812 | 13.24690723
| 813 | 13.31108379
| 814 | 13.38768196
| 815 | 13.45713997
| 816 | 13.5275631
| 817 | 13.59561539
| 818 | 13.67077255
| 819 | 13.73528671
| 820 | 13.79788113
| 821 | 13.8662281
| 822 | 13.93234158
| 823 | 13.99642849
| 824 | 14.05980587
| 825 | 14.12511635
| 826 | 14.18574715
| 827 | 14.24889565
| 828 | 14.31075954
| 829 | 14.36600399
| 830 | 14.42405415
| 831 | 14.48976421
| 832 | 14.54424095
| 833 | 14.60384274
| 834 | 14.65520859
| 835 | 14.70833111
| 836 | 14.76545048
| 837 | 14.81745434
| 838 | 14.8716526
| 839 | 14.91927242
| 840 | 14.97216225
| 841 | 15.02230644
| 842 | 15.07082462
| 843 | 15.11889267
| 844 | 15.16788292
| 845 | 15.2116375
| 846 | 15.2598362
| 847 | 15.3064909
| 848 | 15.35022545
| 849 | 15.39402866
| 850 | 15.43572521
| 851 | 15.47904301
| 852 | 15.51789665
| 853 | 15.56016541
| 854 | 15.59699631
| 855 | 15.63379574
| 856 | 15.67095184
| 857 | 15.70498657
| 858 | 15.74128437
| 859 | 15.77596951
| 860 | 15.8120718
| 861 | 15.84528828
| 862 | 15.87787151
| 863 | 15.90803909
| 864 | 15.94134712
| 865 | 15.96884155
| 866 | 16.00219917
| 867 | 16.0290184
| 868 | 16.05803299
| 869 | 16.08456802
| 870 | 16.11125565
| 871 | 16.14114189
| 872 | 16.16318703
| 873 | 16.19093895
| 874 | 16.21447372
| 875 | 16.23547745
| 876 | 16.25853539
| 877 | 16.28026009
| 878 | 16.30081177
| 879 | 16.32175827
| 880 | 16.34249115
| 881 | 16.35964584
| 882 | 16.38078117
| 883 | 16.39462471
| 884 | 16.41277313
| 885 | 16.42976952
| 886 | 16.44488144
| 887 | 16.4577179
| 888 | 16.47393799
| 889 | 16.4864254
| 890 | 16.49913216
| 891 | 16.51396942
| 892 | 16.52233696
| 893 | 16.5375042
| 894 | 16.54566956
| 895 | 16.55470848
| 896 | 16.5641613
| 897 | 16.57161331
| 898 | 16.5830555
| 899 | 16.58848572
| 900 | 16.59469795
| 901 | 16.60230827
| 902 | 16.60765457
| 903 | 16.61248207
| 904 | 16.6154747
| 905 | 16.61902618
| 906 | 16.62124825
| 907 | 16.62348938
| 908 | 16.62786102
| 909 | 16.62629318
| 910 | 16.6297493
| 911 | 16.62611389
| 912 | 16.62984848
| 913 | 16.62603569
| 914 | 16.62586784
| 915 | 16.6265049
| 916 | 16.61736679
| 917 | 16.61896324
| 918 | 16.61503983
| 919 | 16.60904503
| 920 | 16.60372162
| 921 | 16.60234833
| 922 | 16.5923214
| 923 | 16.58753586
| 924 | 16.58045769
| 925 | 16.57370186
| 926 | 16.56674767
| 927 | 16.55619431
| 928 | 16.54829597
| 929 | 16.53752899
| 930 | 16.52714348
| 931 | 16.51726723
| 932 | 16.50625992
| 933 | 16.49401665
| 934 | 16.48222542
| 935 | 16.47115517
| 936 | 16.45754051
| 937 | 16.44386101
| 938 | 16.4297657
| 939 | 16.41529083
| 940 | 16.40145874
| 941 | 16.38715172
| 942 | 16.36833572
| 943 | 16.35362053
| 944 | 16.33973885
| 945 | 16.3211956
| 946 | 16.30451012
| 947 | 16.28690147
| 948 | 16.27003479
| 949 | 16.25070572
| 950 | 16.2308979
| 951 | 16.21234703
| 952 | 16.19417572
| 953 | 16.17155457
| 954 | 16.1510849
| 955 | 16.13171959
| 956 | 16.1087265
| 957 | 16.08450699
| 958 | 16.06305313
| 959 | 16.04208946
| 960 | 16.01737022
| 961 | 15.99326706
| 962 | 15.97004414
| 963 | 15.94851303
| 964 | 15.92220688
| 965 | 15.89668274
| 966 | 15.8715992
| 967 | 15.84726143
| 968 | 15.81848431
| 969 | 15.79569435
| 970 | 15.76686954
| 971 | 15.73758888
| 972 | 15.7125206
| 973 | 15.68439007
| 974 | 15.65795994
| 975 | 15.63062954
| 976 | 15.60232925
| 977 | 15.56910706
| 978 | 15.54195309
| 979 | 15.51342201
| 980 | 15.48204899
| 981 | 15.45245075
| 982 | 15.42315006
| 983 | 15.39083099
| 984 | 15.3592329
| 985 | 15.32999611
| 986 | 15.29838276
| 987 | 15.26406097
| 988 | 15.2353344
| 989 | 15.19845104
| 990 | 15.16587448
| 991 | 15.13579178
| 992 | 15.10035515
| 993 | 15.06700039
| 994 | 15.03337479
| 995 | 15.00024796
| 996 | 14.96386528
| 997 | 14.92890549
| 998 | 14.89411545
| 999 | 14.85886383
| 1000 | 14.82490349
| 1001 | 14.78583813
| 1002 | 14.75127983
| 1003 | 14.71160984
| 1004 | 14.67577171
| 1005 | 14.64172554
| 1006 | 14.60293961
| 1007 | 14.56758499
| 1008 | 14.52730942
| 1009 | 14.48846912
| 1010 | 14.45255852
| 1011 | 14.41475105
| 1012 | 14.37846565
| 1013 | 14.33789921
| 1014 | 14.30050468
| 1015 | 14.25771523
| 1016 | 14.22115135
| 1017 | 14.18152618
| 1018 | 14.14141846
| 1019 | 14.10344124
| 1020 | 14.06475925
| 1021 | 14.02158451
| 1022 | 13.98185158
| 1023 | 13.94068336
| 1024 | 13.90109825
| 1025 | 13.8603096
| 1026 | 13.82136917
| 1027 | 13.77801037
| 1028 | 13.73866653
| 1029 | 13.6973362
| 1030 | 13.65719986
| 1031 | 13.61414814
| 1032 | 13.57505798
| 1033 | 13.53116035
| 1034 | 13.48908806
| 1035 | 13.44859886
| 1036 | 13.40811539
| 1037 | 13.36497211
| 1038 | 13.32279015
| 1039 | 13.28020859
| 1040 | 13.23577785
| 1041 | 13.19563961
| 1042 | 13.15404797
| 1043 | 13.11048126
| 1044 | 13.06585503
| 1045 | 13.02310371
| 1046 | 12.98095417
| 1047 | 12.93795967
| 1048 | 12.8931303
| 1049 | 12.85285473
| 1050 | 12.80716515
| 1051 | 12.76615906
| 1052 | 12.71814537
| 1053 | 12.67713642
| 1054 | 12.63255215
| 1055 | 12.5900526
| 1056 | 12.54471207
| 1057 | 12.50146294
| 1058 | 12.45741367
| 1059 | 12.40988636
| 1060 | 12.36509323
| 1061 | 12.32208061
| 1062 | 12.2776165
| 1063 | 12.23461151
| 1064 | 12.18841553
| 1065 | 12.14161777
| 1066 | 12.09870911
| 1067 | 12.05539131
| 1068 | 12.00914192
| 1069 | 11.96368599
| 1070 | 11.92210197
| 1071 | 11.87306595
| 1072 | 11.82887936
| 1073 | 11.78361511
| 1074 | 11.73924732
| 1075 | 11.69301033
| 1076 | 11.64665604
| 1077 | 11.60172176
| 1078 | 11.55499554
| 1079 | 11.50912571
| 1080 | 11.46552086
| 1081 | 11.41963768
| 1082 | 11.37265396
| 1083 | 11.32754135
| 1084 | 11.28096581
| 1085 | 11.23383331
| 1086 | 11.18995285
| 1087 | 11.14540577
| 1088 | 11.09817219
| 1089 | 11.05243969
| 1090 | 11.00358868
| 1091 | 10.95952511
| 1092 | 10.91236877
| 1093 | 10.86680698
| 1094 | 10.81975365
| 1095 | 10.77530575
| 1096 | 10.7278471
| 1097 | 10.68175983
| 1098 | 10.63335419
| 1099 | 10.58629513
| 1100 | 10.56369305
| 1101 | 10.51943779
| 1102 | 10.47191334
| 1103 | 10.42474747
| 1104 | 10.37687016
| 1105 | 10.32921219
| 1106 | 10.28241539
| 1107 | 10.23679066
| 1108 | 10.19224644
| 1109 | 10.14272976
| 1110 | 10.09425259
| 1111 | 10.04849434
| 1112 | 10.00262833
| 1113 | 9.955888748
| 1114 | 9.912621498
| 1115 | 9.863807678
| 1116 | 9.816342354
| 1117 | 9.771456718
| 1118 | 9.72474575
| 1119 | 9.679810524
| 1120 | 9.633536339
| 1121 | 9.58619976
| 1122 | 9.541008949
| 1123 | 9.492209435
| 1124 | 9.447041512
| 1125 | 9.399817467
| 1126 | 9.353031158
| 1127 | 9.308465004
| 1128 | 9.263941765
| 1129 | 9.21267128
| 1130 | 9.169295311
| 1131 | 9.12178421
| 1132 | 9.076004982
| 1133 | 9.032298088
| 1134 | 8.982676506
| 1135 | 8.936749458
| 1136 | 8.892403603
| 1137 | 8.846553802
| 1138 | 8.80000782
| 1139 | 8.756561279
| 1140 | 8.708953857
| 1141 | 8.661820412
| 1142 | 8.618014336
| 1143 | 8.573440552
| 1144 | 8.531358719
| 1145 | 8.48359108
| 1146 | 8.439892769
| 1147 | 8.39289856
| 1148 | 8.347750664
| 1149 | 8.303304672
| 1150 | 8.257788658
| 1151 | 8.213900566
| 1152 | 8.16906929
| 1153 | 8.123667717
| 1154 | 8.078762054
| 1155 | 8.034239769
| 1156 | 7.989779949
| 1157 | 7.947411537
| 1158 | 7.903608799
| 1159 | 7.858934879
| 1160 | 7.815346718
| 1161 | 7.769979
| 1162 | 7.72736454
| 1163 | 7.68251133
| 1164 | 7.639932632
| 1165 | 7.594556332
| 1166 | 7.553076744
| 1167 | 7.506217003
| 1168 | 7.464553356
| 1169 | 7.422929764
| 1170 | 7.377877712
| 1171 | 7.336516857
| 1172 | 7.293844223
| 1173 | 7.248398781
| 1174 | 7.206450462
| 1175 | 7.162937641
| 1176 | 7.120689869
| 1177 | 7.07865715
| 1178 | 7.035967827
| 1179 | 6.992734909
| 1180 | 6.949346542
| 1181 | 6.909259319
| 1182 | 6.866579533
| 1183 | 6.825708389
| 1184 | 6.783248425
| 1185 | 6.741291046
| 1186 | 6.698563099
| 1187 | 6.658922672
| 1188 | 6.616539001
| 1189 | 6.575070381
| 1190 | 6.534585953
| 1191 | 6.491578579
| 1192 | 6.450116634
| 1193 | 6.410245419
| 1194 | 6.368035793
| 1195 | 6.327548504
| 1196 | 6.288248062
| 1197 | 6.24875021
| 1198 | 6.205712318
| 1199 | 6.165655136
| 1200 | 6.129345894
| 1201 | 6.089049339
| 1202 | 6.05076313
| 1203 | 6.012251377
| 1204 | 5.974899769
| 1205 | 5.931270123
| 1206 | 5.893924713
| 1207 | 5.856535912
| 1208 | 5.816843987
| 1209 | 5.778572559
| 1210 | 5.73985672
| 1211 | 5.700485229
| 1212 | 5.662154198
| 1213 | 5.624708652
| 1214 | 5.585603237
| 1215 | 5.547595501
| 1216 | 5.511053085
| 1217 | 5.471165657
| 1218 | 5.434735298
| 1219 | 5.398500919
| 1220 | 5.361170769
| 1221 | 5.324035645
| 1222 | 5.28824234
| 1223 | 5.248050213
| 1224 | 5.213157654
| 1225 | 5.177033901
| 1226 | 5.139035225
| 1227 | 5.101364613
| 1228 | 5.066660404
| 1229 | 5.029424191
| 1230 | 4.99284029
| 1231 | 4.957213879
| 1232 | 4.92311573
| 1233 | 4.885519028
| 1234 | 4.850881577
| 1235 | 4.815169811
| 1236 | 4.779695988
| 1237 | 4.746499062
| 1238 | 4.708858967
| 1239 | 4.67550087
| 1240 | 4.640819073
| 1241 | 4.606834888
| 1242 | 4.57174015
| 1243 | 4.537845135
| 1244 | 4.503426075
| 1245 | 4.469342709
| 1246 | 4.434952736
| 1247 | 4.403060913
| 1248 | 4.368296146
| 1249 | 4.333065033
| 1250 | 4.301963329
| 1251 | 4.26784277
| 1252 | 4.235292435
| 1253 | 4.202178001
| 1254 | 4.169016838
| 1255 | 4.135801792
| 1256 | 4.10426569
| 1257 | 4.071437836
| 1258 | 4.03845644
| 1259 | 4.007347584
| 1260 | 3.976304531
| 1261 | 3.943297386
| 1262 | 3.910531521
| 1263 | 3.881025791
| 1264 | 3.849143505
| 1265 | 3.817043066
| 1266 | 3.786436558
| 1267 | 3.756530523
| 1268 | 3.72393322
| 1269 | 3.694072008
| 1270 | 3.663234711
| 1271 | 3.633956194
| 1272 | 3.602929831
| 1273 | 3.573903561
| 1274 | 3.542984247
| 1275 | 3.513316154
| 1276 | 3.484461784
| 1277 | 3.453343391
| 1278 | 3.424454212
| 1279 | 3.396966696
| 1280 | 3.366847038
| 1281 | 3.337160826
| 1282 | 3.309268951
| 1283 | 3.28140521
| 1284 | 3.251671314
| 1285 | 3.22438097
| 1286 | 3.196142197
| 1287 | 3.166446209
| 1288 | 3.140672207
| 1289 | 3.113108397
| 1290 | 3.085098743
| 1291 | 3.059249878
| 1292 | 3.032086134
| 1293 | 3.005218983
| 1294 | 2.977418661
| 1295 | 2.952361107
| 1296 | 2.92437005
| 1297 | 2.897922754
| 1298 | 2.872119904
| 1299 | 2.845202208
| 1300 | 2.818808079
| 1301 | 2.793275118
| 1302 | 2.768325329
| 1303 | 2.741958618
| 1304 | 2.715863705
| 1305 | 2.691229343
| 1306 | 2.663234949
| 1307 | 2.63937974
| 1308 | 2.615097284
| 1309 | 2.590505123
| 1310 | 2.564565897
| 1311 | 2.540063143
| 1312 | 2.514515162
| 1313 | 2.49053359
| 1314 | 2.467554808
| 1315 | 2.443617105
| 1316 | 2.418697834
| 1317 | 2.394522667
| 1318 | 2.370425224
| 1319 | 2.348163128
| 1320 | 2.324593067
| 1321 | 2.300694466
| 1322 | 2.278885841
| 1323 | 2.257093668
| 1324 | 2.233664513
| 1325 | 2.211033821
| 1326 | 2.189054012
| 1327 | 2.167116404
| 1328 | 2.142939806
| 1329 | 2.121881247
| 1330 | 2.10043478
| 1331 | 2.078048944
| 1332 | 2.056832552
| 1333 | 2.035895348
| 1334 | 2.013181448
| 1335 | 1.991184831
| 1336 | 1.970989227
| 1337 | 1.949627519
| 1338 | 1.929130197
| 1339 | 1.908895016
| 1340 | 1.888357162
| 1341 | 1.8681252
| 1342 | 1.84694922
| 1343 | 1.826499462
| 1344 | 1.807181358
| 1345 | 1.787325144
| 1346 | 1.767568469
| 1347 | 1.748200655
| 1348 | 1.728562474
| 1349 | 1.711441994
| 1350 | 1.691402316
| 1351 | 1.671735764
| 1352 | 1.653012633
| 1353 | 1.63393116
| 1354 | 1.616001844
| 1355 | 1.597775102
| 1356 | 1.579394579
| 1357 | 1.559008241
| 1358 | 1.542282701
| 1359 | 1.522909164
| 1360 | 1.506451488
| 1361 | 1.486881256
| 1362 | 1.467847228
| 1363 | 1.449261546
| 1364 | 1.430309892
| 1365 | 1.413664699
| 1366 | 1.395004392
| 1367 | 1.378475666
| 1368 | 1.362095952
| 1369 | 1.343873024
| 1370 | 1.326807261
| 1371 | 1.312570572
| 1372 | 1.296159983
| 1373 | 1.279390335
| 1374 | 1.266962886
| 1375 | 1.250504851
| 1376 | 1.235178351
| 1377 | 1.220167637
| 1378 | 1.204937935
| 1379 | 1.188628435
| 1380 | 1.174770117
| 1381 | 1.158083439
| 1382 | 1.14084959
| 1383 | 1.125733852
| 1384 | 1.110357881
| 1385 | 1.094582081
| 1386 | 1.078938365
| 1387 | 1.065624356
| 1388 | 1.051251173
| 1389 | 1.037949562
| 1390 | 1.024250507
| 1391 | 1.010349631
| 1392 | 0.9971312284
| 1393 | 0.9826706052
| 1394 | 0.9703410864
| 1395 | 0.9552003145
| 1396 | 0.9430803061
| 1397 | 0.9281932116
| 1398 | 0.9156388044
| 1399 | 0.9029183388
| 1400 | 0.8889381886
| 1401 | 0.8755162358
| 1402 | 0.8627313375
| 1403 | 0.8505294323
| 1404 | 0.8379266858
| 1405 | 0.8245145679
| 1406 | 0.8126057386
| 1407 | 0.8007242084
| 1408 | 0.7891870737
| 1409 | 0.7772783637
| 1410 | 0.7654280663
| 1411 | 0.7545654774
| 1412 | 0.7423929572
| 1413 | 0.7312501669
| 1414 | 0.7195689082
| 1415 | 0.7082638144
| 1416 | 0.6974517703
| 1417 | 0.6865602732
| 1418 | 0.6765787601
| 1419 | 0.6651363373
| 1420 | 0.6551447511
| 1421 | 0.6429725289
| 1422 | 0.6332108974
| 1423 | 0.6236424446
| 1424 | 0.6129792333
| 1425 | 0.6039616466
| 1426 | 0.592826128
| 1427 | 0.5828433633
| 1428 | 0.5734823346
| 1429 | 0.5637046695
| 1430 | 0.5535419583
| 1431 | 0.5446052551
| 1432 | 0.533526957
| 1433 | 0.5237804055
| 1434 | 0.5152392983
| 1435 | 0.5056957006
| 1436 | 0.4974400103
| 1437 | 0.4881477952
| 1438 | 0.4795053601
| 1439 | 0.4703313708
| 1440 | 0.4619639516
| 1441 | 0.4538292587
| 1442 | 0.4451299608
| 1443 | 0.4364722967
| 1444 | 0.4292836785
| 1445 | 0.419136703
| 1446 | 0.4130748212
| 1447 | 0.4029573798
| 1448 | 0.3946304321
| 1449 | 0.3874301612
| 1450 | 0.3806530833
| 1451 | 0.3729636073
| 1452 | 0.3657316864
| 1453 | 0.3578783572
| 1454 | 0.3512681723
| 1455 | 0.3438942134
| 1456 | 0.337909013
| 1457 | 0.3297663629
| 1458 | 0.3223510087
| 1459 | 0.3168980777
| 1460 | 0.3102995753
| 1461 | 0.3035039902
| 1462 | 0.2977972031
| 1463 | 0.2903140783
| 1464 | 0.2846380174
| 1465 | 0.277102977
| 1466 | 0.271466732
| 1467 | 0.2664290369
| 1468 | 0.2609821558
| 1469 | 0.254501313
| 1470 | 0.2487299293
| 1471 | 0.2427204549
| 1472 | 0.2368704677
| 1473 | 0.2314853519
| 1474 | 0.2267924547
| 1475 | 0.2208127826
| 1476 | 0.2160655856
| 1477 | 0.2098735124
| 1478 | 0.2055675238
| 1479 | 0.2017120123
| 1480 | 0.1956153959
| 1481 | 0.1913214922
| 1482 | 0.1873091757
| 1483 | 0.1819249243
| 1484 | 0.1775819063
| 1485 | 0.1735090464
| 1486 | 0.1671065986
| 1487 | 0.1644698679
| 1488 | 0.1612602472
| 1489 | 0.1560152173
| 1490 | 0.1512338519
| 1491 | 0.1486539692
| 1492 | 0.1449203193
| 1493 | 0.1413191706
| 1494 | 0.1369298995
| 1495 | 0.133097142
| 1496 | 0.1283856034
| 1497 | 0.125367105
| 1498 | 0.1225700006
| 1499 | 0.1186022088
| 1500 | 0.1161565632
| 1501 | 0.1131272763
| 1502 | 0.1097016931
| 1503 | 0.1068306044
| 1504 | 0.1038542688
| 1505 | 0.1020112857
| 1506 | 0.09876853973
| 1507 | 0.09575076401
| 1508 | 0.09267063439
| 1509 | 0.09030982852
| 1510 | 0.08837529272
| 1511 | 0.08564308286
| 1512 | 0.08331093937
| 1513 | 0.08140138537
| 1514 | 0.0790117234
| 1515 | 0.07725830376
| 1516 | 0.07628553361
| 1517 | 0.07305385917
| 1518 | 0.07172991335
| 1519 | 0.06915836036
| 1520 | 0.06702803075
| 1521 | 0.06677384675
| 1522 | 0.06436986476
| 1523 | 0.06263548136
| 1524 | 0.06083804369
| 1525 | 0.06009839103
| 1526 | 0.05874715745
| 1527 | 0.0569838807
| 1528 | 0.05560963601
| 1529 | 0.05545995757
| 1530 | 0.05503907427
| 1531 | 0.05366366729
| 1532 | 0.05283030495
| 1533 | 0.05149313435
| 1534 | 0.05095646903
| 1535 | 0.05012214929
| 1536 | 0.04911276698
| 1537 | 0.0489269048
| 1538 | 0.04905781895
| 1539 | 0.04775162786
| 1540 | 0.04788729921
| 1541 | 0.04698457941
| 1542 | 0.0475413613
| 1543 | 0.04604541883
| 1544 | 0.04649550095
| 1545 | 0.04644552618
| 1546 | 0.04794908315
| 1547 | 0.04602366686
| 1548 | 0.04675441235
| 1549 | 0.04684120417
| 1550 | 0.04741821811
| 1551 | 0.04811545834
| 1552 | 0.04842939228
| 1553 | 0.04838187993
| 1554 | 0.04795416072
| 1555 | 0.04848972708
| 1556 | 0.05019364879
| 1557 | 0.04928038642
| 1558 | 0.05091591924
| 1559 | 0.051777035
| 1560 | 0.05334280431
| 1561 | 0.05357447267
| 1562 | 0.05495091155
| 1563 | 0.05564388633
| 1564 | 0.0567519702
| 1565 | 0.05817566812
| 1566 | 0.05962448195
| 1567 | 0.05922343209
| 1568 | 0.06077766791
| 1569 | 0.06203493103
| 1570 | 0.06311128289
| 1571 | 0.06493433565
| 1572 | 0.06718328595
| 1573 | 0.06777644157
| 1574 | 0.06837301701
| 1575 | 0.07175402343
| 1576 | 0.07334590703
| 1577 | 0.07487870753
| 1578 | 0.07666479051
| 1579 | 0.07730933279
| 1580 | 0.08072973043
| 1581 | 0.08242512494
| 1582 | 0.08479145169
| 1583 | 0.08614816517
| 1584 | 0.0886400193
| 1585 | 0.09104951471
| 1586 | 0.09190846235
| 1587 | 0.09537947923
| 1588 | 0.09681115299
| 1589 | 0.0991480425
| 1590 | 0.1016780511
| 1591 | 0.1051942483
| 1592 | 0.1066968292
| 1593 | 0.1087321118
| 1594 | 0.1124099493
| 1595 | 0.1136507392
| 1596 | 0.1171619743
| 1597 | 0.1190967187
| 1598 | 0.1227114201
| 1599 | 0.1250199676
| 1600 | 0.1286158562
| 1601 | 0.1314712167
| 1602 | 0.1350738853
| 1603 | 0.136844039
| 1604 | 0.1394581348
| 1605 | 0.1434114128
| 1606 | 0.1469310224
| 1607 | 0.1494745016
| 1608 | 0.1518829763
| 1609 | 0.1569993049
| 1610 | 0.160169363
| 1611 | 0.1623281687
| 1612 | 0.1663936675
| 1613 | 0.1694593877
| 1614 | 0.1728079915
| 1615 | 0.1760139465
| 1616 | 0.1801401824
| 1617 | 0.1826439947
| 1618 | 0.1869664788
| 1619 | 0.1906121373
| 1620 | 0.1948247254
| 1621 | 0.1983158588
| 1622 | 0.2023016363
| 1623 | 0.2061222196
| 1624 | 0.2095529586
| 1625 | 0.212811023
| 1626 | 0.2175293416
| 1627 | 0.2210924625
| 1628 | 0.224908784
| 1629 | 0.2299601883
| 1630 | 0.2328113019
| 1631 | 0.2383776754
| 1632 | 0.2412602305
| 1633 | 0.2454735637
| 1634 | 0.2498071194
| 1635 | 0.2537325323
| 1636 | 0.2589189112
| 1637 | 0.2620078921
| 1638 | 0.2673475444
| 1639 | 0.2707201838
| 1640 | 0.2747310698
| 1641 | 0.2797787189
| 1642 | 0.2840717435
| 1643 | 0.2884612083
| 1644 | 0.2938740551
| 1645 | 0.2985487878
| 1646 | 0.3028568923
| 1647 | 0.3077364266
| 1648 | 0.3129819036
| 1649 | 0.3164094687
| 1650 | 0.3215881288
| 1651 | 0.3274815977
| 1652 | 0.3310343921
| 1653 | 0.3355768621
| 1654 | 0.3412522078
| 1655 | 0.3452919424
| 1656 | 0.3511422873
| 1657 | 0.3551174402
| 1658 | 0.3602055907
| 1659 | 0.3649132252
| 1660 | 0.3710979819
| 1661 | 0.3754387796
| 1662 | 0.3808614612
| 1663 | 0.3853303492
| 1664 | 0.3910040855
| 1665 | 0.3964369297
| 1666 | 0.3997727633
| 1667 | 0.4057995379
| 1668 | 0.4112539887
| 1669 | 0.4162073731
| 1670 | 0.4227875769
| 1671 | 0.4269165993
| 1672 | 0.4330933988
| 1673 | 0.4376237392
| 1674 | 0.444075793
| 1675 | 0.4499426484
| 1676 | 0.4541210234
| 1677 | 0.460554719
| 1678 | 0.4654068053
| 1679 | 0.4718678892
| 1680 | 0.4772025645
| 1681 | 0.4829437137
| 1682 | 0.4873839617
| 1683 | 0.4933801591
| 1684 | 0.4991153777
| 1685 | 0.5044357777
| 1686 | 0.511728704
| 1687 | 0.5171247125
| 1688 | 0.5224597454
| 1689 | 0.5288797617
| 1690 | 0.5337931514
| 1691 | 0.5402728319
| 1692 | 0.5459736586
| 1693 | 0.5523263812
| 1694 | 0.5580547452
| 1695 | 0.5647110939
| 1696 | 0.5699630976
| 1697 | 0.5763016343
| 1698 | 0.5820752382
| 1699 | 0.5872607827
| 1700 | 0.5952447057
| 1701 | 0.5999034047
| 1702 | 0.606500566
| 1703 | 0.6121122241
| 1704 | 0.6187970042
| 1705 | 0.6250305176
| 1706 | 0.6307076216
| 1707 | 0.6361145377
| 1708 | 0.6442156434
| 1709 | 0.6492980719
| 1710 | 0.6551050544
| 1711 | 0.6619748473
| 1712 | 0.669493258
| 1713 | 0.673984766
| 1714 | 0.6786137223
| 1715 | 0.6862220764
| 1716 | 0.6918667555
| 1717 | 0.6987771392
| 1718 | 0.7050720453
| 1719 | 0.7109519839
| 1720 | 0.7175197005
| 1721 | 0.7254767418
| 1722 | 0.7305546403
| 1723 | 0.736487627
| 1724 | 0.7431693077
| 1725 | 0.7492123246
| 1726 | 0.7559773922
| 1727 | 0.7633771896
| 1728 | 0.7687263489
| 1729 | 0.7756575346
| 1730 | 0.7827707529
| 1731 | 0.7883809805
| 1732 | 0.7950686216
| 1733 | 0.8022081852
| 1734 | 0.8078013659
| 1735 | 0.81555897
| 1736 | 0.8222566247
| 1737 | 0.8275893331
| 1738 | 0.8350071311
| 1739 | 0.841668129
| 1740 | 0.8480708003
| 1741 | 0.8547483683
| 1742 | 0.8609188795
| 1743 | 0.8683982491
| 1744 | 0.874553442
| 1745 | 0.8823733926
| 1746 | 0.8878615499
| 1747 | 0.8952608109
| 1748 | 0.9014388323
| 1749 | 0.9081045985
| 1750 | 0.9149089456
| 1751 | 0.92197752
| 1752 | 0.9289009571
| 1753 | 0.9361377954
| 1754 | 0.9426521063
| 1755 | 0.9494380951
| 1756 | 0.956387639
| 1757 | 0.9625236392
| 1758 | 0.9689660072
| 1759 | 0.9765856862
| 1760 | 0.981965363
| 1761 | 0.9889281392
| 1762 | 0.9965264201
| 1763 | 1.00329113
| 1764 | 1.010929942
| 1765 | 1.018092632
| 1766 | 1.024711251
| 1767 | 1.03087616
| 1768 | 1.03839767
| 1769 | 1.045709133
| 1770 | 1.052499533
| 1771 | 1.058672428
| 1772 | 1.066993594
| 1773 | 1.073530674
| 1774 | 1.080491424
| 1775 | 1.087264299
| 1776 | 1.09319365
| 1777 | 1.101772547
| 1778 | 1.108836889
| 1779 | 1.114793181
| 1780 | 1.123453617
| 1781 | 1.129884839
| 1782 | 1.136799097
| 1783 | 1.143916607
| 1784 | 1.151000142
| 1785 | 1.158225656
| 1786 | 1.164723516
| 1787 | 1.171941638
| 1788 | 1.178455591
| 1789 | 1.186665654
| 1790 | 1.194069624
| 1791 | 1.201342344
| 1792 | 1.207514048
| 1793 | 1.214529991
| 1794 | 1.22221148
| 1795 | 1.229575753
| 1796 | 1.236240625
| 1797 | 1.243081808
| 1798 | 1.250009537
| 1799 | 1.257223964
| 1800 | 1.26433754
| 1801 | 1.271838665
| 1802 | 1.278234005
| 1803 | 1.286376595
| 1804 | 1.293630481
| 1805 | 1.299623728
| 1806 | 1.307723403
| 1807 | 1.314400792
| 1808 | 1.321653724
| 1809 | 1.327390671
| 1810 | 1.335178733
| 1811 | 1.341657758
| 1812 | 1.348722577
| 1813 | 1.356135845
| 1814 | 1.363583088
| 1815 | 1.371593356
| 1816 | 1.378700495
| 1817 | 1.386154294
| 1818 | 1.393624425
| 1819 | 1.400467873
| 1820 | 1.406982422
| 1821 | 1.413843274
| 1822 | 1.421975851
| 1823 | 1.430128098
| 1824 | 1.436599851
| 1825 | 1.444203854
| 1826 | 1.450814962
| 1827 | 1.457633138
| 1828 | 1.464570999
| 1829 | 1.471355557
| 1830 | 1.478398919
| 1831 | 1.48801136
| 1832 | 1.492854595
| 1833 | 1.500351548
| 1834 | 1.508365154
| 1835 | 1.51560235
| 1836 | 1.522349358
| 1837 | 1.531067014
| 1838 | 1.538303971
| 1839 | 1.545198441
| 1840 | 1.552960634
| 1841 | 1.560825825
| 1842 | 1.568120718
| 1843 | 1.574893832
| 1844 | 1.583003759
| 1845 | 1.5907377
| 1846 | 1.59759593
| 1847 | 1.604387403
| 1848 | 1.61298275
| 1849 | 1.618474483
| 1850 | 1.627307892
| 1851 | 1.634182572
| 1852 | 1.642157674
| 1853 | 1.648370504
| 1854 | 1.65513432
| 1855 | 1.662088871
| 1856 | 1.669388652
| 1857 | 1.677381277
| 1858 | 1.684109926
| 1859 | 1.691843748
| 1860 | 1.698248267
| 1861 | 1.703547001
| 1862 | 1.711265564
| 1863 | 1.717474699
| 1864 | 1.724716425
| 1865 | 1.732445121
| 1866 | 1.740236521
| 1867 | 1.747335434
| 1868 | 1.755529642
| 1869 | 1.762824655
| 1870 | 1.770894647
| 1871 | 1.778236032
| 1872 | 1.786703587
| 1873 | 1.795522928
| 1874 | 1.802118897
| 1875 | 1.810156703
| 1876 | 1.818427682
| 1877 | 1.82595253
| 1878 | 1.832582235
| 1879 | 1.841704726
| 1880 | 1.846235991
| 1881 | 1.854156017
| 1882 | 1.860110283
| 1883 | 1.86819756
| 1884 | 1.874982238
| 1885 | 1.882530689
| 1886 | 1.887339592
| 1887 | 1.895468473
| 1888 | 1.901483178
| 1889 | 1.908974886
| 1890 | 1.91511178
| 1891 | 1.923301101
| 1892 | 1.929121852
| 1893 | 1.936946392
| 1894 | 1.943428993
| 1895 | 1.951834917
| 1896 | 1.957740068
| 1897 | 1.966281176
| 1898 | 1.97236836
| 1899 | 1.98075664
| 1900 | 1.988373756
| 1901 | 1.995144606
| 1902 | 2.003465652
| 1903 | 2.009784937
| 1904 | 2.016794205
| 1905 | 2.024105549
| 1906 | 2.032733917
| 1907 | 2.039842606
| 1908 | 2.04811573
| 1909 | 2.054730892
| 1910 | 2.061714888
| 1911 | 2.069360495
| 1912 | 2.076977968
| 1913 | 2.083930731
| 1914 | 2.090927839
| 1915 | 2.097237587
| 1916 | 2.103972197
| 1917 | 2.111949682
| 1918 | 2.119448423
| 1919 | 2.125834227
| 1920 | 2.132837057
| 1921 | 2.140358686
| 1922 | 2.147575378
| 1923 | 2.154109955
| 1924 | 2.160432577
| 1925 | 2.168375731
| 1926 | 2.175612926
| 1927 | 2.181984186
| 1928 | 2.189277411
| 1929 | 2.194683552
| 1930 | 2.202833176
| 1931 | 2.209503889
| 1932 | 2.216591597
| 1933 | 2.224182367
| 1934 | 2.230621815
| 1935 | 2.236645937
| 1936 | 2.244699717
| 1937 | 2.251420498
| 1938 | 2.258098841
| 1939 | 2.265684843
| 1940 | 2.27173543
| 1941 | 2.279841661
| 1942 | 2.28630352
| 1943 | 2.292387724
| 1944 | 2.299909592
| 1945 | 2.30741477
| 1946 | 2.313138008
| 1947 | 2.320063353
| 1948 | 2.327250004
| 1949 | 2.333611965
| 1950 | 2.341080904
| 1951 | 2.347664356
| 1952 | 2.355464697
| 1953 | 2.361791849
| 1954 | 2.368998766
| 1955 | 2.375165939
| 1956 | 2.382187605
| 1957 | 2.389187098
| 1958 | 2.39719224
| 1959 | 2.402797461
| 1960 | 2.40904355
| 1961 | 2.417067528
| 1962 | 2.423088789
| 1963 | 2.430824518
| 1964 | 2.437564373
| 1965 | 2.44395256
| 1966 | 2.450659752
| 1967 | 2.458097458
| 1968 | 2.464486837
| 1969 | 2.470384359
| 1970 | 2.477488518
| 1971 | 2.4854002
| 1972 | 2.492054462
| 1973 | 2.498064041
| 1974 | 2.505802393
| 1975 | 2.512023687
| 1976 | 2.518329382
| 1977 | 2.525900602
| 1978 | 2.533267736
| 1979 | 2.538265944
| 1980 | 2.54659152
| 1981 | 2.552431345
| 1982 | 2.559449434
| 1983 | 2.565495968
| 1984 | 2.572780371
| 1985 | 2.57901454
| 1986 | 2.585131884
| 1987 | 2.592772007
| 1988 | 2.599527836
| 1989 | 2.605185747
| 1990 | 2.612546444
| 1991 | 2.620130062
| 1992 | 2.626856327
| 1993 | 2.631518602
| 1994 | 2.637854338
| 1995 | 2.645926476
| 1996 | 2.652873039
| 1997 | 2.658693075
| 1998 | 2.66508913
| 1999 | 2.670821667
| 2000 | 2.678342581
| 2001 | 2.683865547
| 2002 | 2.690602064
| 2003 | 2.697958708
| 2004 | 2.703645706
| 2005 | 2.709996223
| 2006 | 2.716662645
| 2007 | 2.723390102
| 2008 | 2.730109692
| 2009 | 2.736130238
| 2010 | 2.741711855
| 2011 | 2.748823643
| 2012 | 2.756139278
| 2013 | 2.76187253
| 2014 | 2.769049883
| 2015 | 2.776366949
| 2016 | 2.781269073
| 2017 | 2.788280249
| 2018 | 2.794181108
| 2019 | 2.802316427
| 2020 | 2.807708025
| 2021 | 2.814306021
| 2022 | 2.821543694
| 2023 | 2.827079296
| 2024 | 2.833425045
| 2025 | 2.838458061
| 2026 | 2.845385313
| 2027 | 2.851371527
| 2028 | 2.858000994
| 2029 | 2.863920689
| 2030 | 2.869674206
| 2031 | 2.876177311
| 2032 | 2.883582115
| 2033 | 2.890076399
| 2034 | 2.896764755
| 2035 | 2.902654648
| 2036 | 2.908126831
| 2037 | 2.91423583
| 2038 | 2.922114849
| 2039 | 2.927058697
| 2040 | 2.933107615
| 2041 | 2.939433336
| 2042 | 2.944917679
| 2043 | 2.952034235
| 2044 | 2.958597422
| 2045 | 2.963835478
| 2046 | 2.971263885
| 2047 | 2.976715803
| 2048 | 2.983191013
| 2049 | 2.9886024
| 2050 | 2.993861675
| 2051 | 3.001146793
| 2052 | 3.006813049
| 2053 | 3.012252092
| 2054 | 3.019214153
| 2055 | 3.024795532
| 2056 | 3.031457901
| 2057 | 3.037032604
| 2058 | 3.043204784
| 2059 | 3.050143003
| 2060 | 3.055106401
| 2061 | 3.062608004
| 2062 | 3.067196608
| 2063 | 3.073121309
| 2064 | 3.080293655
| 2065 | 3.085843325
| 2066 | 3.091702461
| 2067 | 3.096459627
| 2068 | 3.1042521
| 2069 | 3.109437704
| 2070 | 3.115852118
| 2071 | 3.121643305
| 2072 | 3.128029346
| 2073 | 3.13321352
| 2074 | 3.13975668
| 2075 | 3.145535707
| 2076 | 3.150945425
| 2077 | 3.15769124
| 2078 | 3.162265301
| 2079 | 3.169837952
| 2080 | 3.174663782
| 2081 | 3.179193974
| 2082 | 3.186401844
| 2083 | 3.19153738
| 2084 | 3.19874692
| 2085 | 3.203274727
| 2086 | 3.209882498
| 2087 | 3.215210915
| 2088 | 3.220980644
| 2089 | 3.227868557
| 2090 | 3.233130693
| 2091 | 3.237994432
| 2092 | 3.244325876
| 2093 | 3.250349998
| 2094 | 3.255289078
| 2095 | 3.260195971
| 2096 | 3.267200708
| 2097 | 3.273259401
| 2098 | 3.278089285
| 2099 | 3.283688545
| 2100 | 3.288648367
| 2101 | 3.294352055
| 2102 | 3.301037073
| 2103 | 3.305455685
| 2104 | 3.310921669
| 2105 | 3.315957308
| 2106 | 3.322365761
| 2107 | 3.32840395
| 2108 | 3.335021019
| 2109 | 3.339713335
| 2110 | 3.345797539
| 2111 | 3.351865292
| 2112 | 3.355553627
| 2113 | 3.361847162
| 2114 | 3.366477013
| 2115 | 3.372037888
| 2116 | 3.378521204
| 2117 | 3.382701397
| 2118 | 3.388197422
| 2119 | 3.394044876
| 2120 | 3.400264025
| 2121 | 3.405683517
| 2122 | 3.411385059
| 2123 | 3.416366577
| 2124 | 3.421996832
| 2125 | 3.426845312
| 2126 | 3.432947874
| 2127 | 3.438977242
| 2128 | 3.443731308
| 2129 | 3.447395563
| 2130 | 3.454439402
| 2131 | 3.459206104
| 2132 | 3.464914799
| 2133 | 3.470707417
| 2134 | 3.473988533
| 2135 | 3.48085022
| 2136 | 3.486044407
| 2137 | 3.491603136
| 2138 | 3.496809721
| 2139 | 3.502064466
| 2140 | 3.507746696
| 2141 | 3.512765408
| 2142 | 3.516575336
| 2143 | 3.522681475
| 2144 | 3.527125359
| 2145 | 3.532344103
| 2146 | 3.538697958
| 2147 | 3.544199944
| 2148 | 3.547889709
| 2149 | 3.554605007
| 2150 | 3.559815407
| 2151 | 3.564553738
| 2152 | 3.569705486
| 2153 | 3.575365543
| 2154 | 3.580117226
| 2155 | 3.584183693
| 2156 | 3.589926243
| 2157 | 3.594772577
| 2158 | 3.601313114
| 2159 | 3.60564971
| 2160 | 3.610539913
| 2161 | 3.614791393
| 2162 | 3.619992018
| 2163 | 3.624535084
| 2164 | 3.631792307
| 2165 | 3.635679245
| 2166 | 3.641605854
| 2167 | 3.6458745
| 2168 | 3.650879145
| 2169 | 3.656668186
| 2170 | 3.661091566
| 2171 | 3.666282892
| 2172 | 3.672307014
| 2173 | 3.6760993
| 2174 | 3.68263936
| 2175 | 3.68687892
| 2176 | 3.692150831
| 2177 | 3.695897102
| 2178 | 3.700826645
| 2179 | 3.705688953
| 2180 | 3.710014105
| 2181 | 3.714844227
| 2182 | 3.718690634
| 2183 | 3.723793507
| 2184 | 3.727835417
| 2185 | 3.731306553
| 2186 | 3.735271454
| 2187 | 3.740658998
| 2188 | 3.744345903
| 2189 | 3.74854064
| 2190 | 3.752524137
| 2191 | 3.757454157
| 2192 | 3.76274538
| 2193 | 3.765077829
| 2194 | 3.771356583
| 2195 | 3.77388978
| 2196 | 3.777220726
| 2197 | 3.781370401
| 2198 | 3.784885645
| 2199 | 3.791146755
| 2200 | 3.795512676