## Reflectance
405 nm V AR Coating
| Wavelength (nm) | % Reflectance
| 350 | 0.9096
| 351 | 0.8926
| 352 | 0.8752
| 353 | 0.8573
Product Raw Data | 354 | 0.839
405 nm V AR Coating | 355 | 0.8202
| 356 | 0.8012
Item # | 357 | 0.7818
DISCLAIMER: The data presented here are typical. Slight variations in performance data will occur from lot to lot. Please contact Technical Support with any questions regarding the use or reliability of this data. | 358 | 0.7621
| 359 | 0.7421
| 360 | 0.722
| 361 | 0.7017
| 362 | 0.6813
| 363 | 0.6607
This data may be used in publications. However, please cite Thorlabs as the source. | 364 | 0.6401
| 365 | 0.6195
| 366 | 0.5989
Additional Information: | 367 | 0.5783
For more information on Thorlabs' Optical Coatings, please see the Optical Coatings Webpage | 368 | 0.5578
| 369 | 0.5374
| 370 | 0.5171
| 371 | 0.497
| 372 | 0.4771
| 373 | 0.4574
| 374 | 0.438
| 375 | 0.4189
| 376 | 0.4001
| 377 | 0.3817
| 378 | 0.3637
| 379 | 0.346
| 380 | 0.3288
| 381 | 0.312
| 382 | 0.2957
| 383 | 0.2799
| 384 | 0.2646
| 385 | 0.2499
| 386 | 0.2357
| 387 | 0.2221
| 388 | 0.2092
| 389 | 0.1968
| 390 | 0.1851
| 391 | 0.1741
| 392 | 0.1637
| 393 | 0.154
| 394 | 0.1451
| 395 | 0.1368
| 396 | 0.1293
| 397 | 0.1225
| 398 | 0.1165
| 399 | 0.1113
| 400 | 0.1068
| 401 | 0.1032
| 402 | 0.1003
| 403 | 0.0982
| 404 | 0.097
| 405 | 0.0966
| 406 | 0.0969
| 407 | 0.0982
| 408 | 0.1002
| 409 | 0.1031
| 410 | 0.1069
| 411 | 0.1115
| 412 | 0.1169
| 413 | 0.1232
| 414 | 0.1304
| 415 | 0.1384
| 416 | 0.1472
| 417 | 0.157
| 418 | 0.1675
| 419 | 0.1789
| 420 | 0.1912
| 421 | 0.2043
| 422 | 0.2182
| 423 | 0.233
| 424 | 0.2486
| 425 | 0.265
| 426 | 0.2822
| 427 | 0.3003
| 428 | 0.3192
| 429 | 0.3389
| 430 | 0.3594
| 431 | 0.3807
| 432 | 0.4027
| 433 | 0.4256
| 434 | 0.4492
| 435 | 0.4736
| 436 | 0.4987
| 437 | 0.5246
| 438 | 0.5512
| 439 | 0.5785
| 440 | 0.6066
| 441 | 0.6353
| 442 | 0.6648
| 443 | 0.6949
| 444 | 0.7257
| 445 | 0.7572
| 446 | 0.7894
| 447 | 0.8222
| 448 | 0.8556
| 449 | 0.8896
| 450 | 0.9243