## Reflectance
633 nm V AR Coating
| Wavelength (nm) | % Reflectance
| 2200 | 5.95993
| 2198 | 5.98936
| 2196 | 5.98781
| 2194 | 5.99099
Product Raw Data | 2192 | 5.99088
633 nm V AR Coating | 2190 | 5.99339
| 2188 | 6.016
Item # | 2186 | 6.03747
DISCLAIMER: The data presented here are typical. Slight variations in performance data will occur from lot to lot. Please contact Technical Support with any questions regarding the use or reliability of this data. | 2184 | 5.99884
| 2182 | 6.04043
| 2180 | 5.98069
| 2178 | 6.02826
| 2176 | 6.03304
| 2174 | 6.01738
This data may be used in publications. However, please cite Thorlabs as the source. | 2172 | 6.04068
| 2170 | 6.07929
| 2168 | 6.0492
Additional Information: | 2166 | 6.03115
For more information on Thorlabs' Optical Coatings, please see the Optical Coatings Webpage | 2164 | 6.06946
| 2162 | 6.08532
| 2160 | 6.07857
| 2158 | 6.06732
| 2156 | 6.07668
| 2154 | 6.09575
| 2152 | 6.09244
| 2150 | 6.08088
| 2148 | 6.10495
| 2146 | 6.0736
| 2144 | 6.11743
| 2142 | 6.11247
| 2140 | 6.09573
| 2138 | 6.10544
| 2136 | 6.12718
| 2134 | 6.10542
| 2132 | 6.11566
| 2130 | 6.1052
| 2128 | 6.11987
| 2126 | 6.12193
| 2124 | 6.13726
| 2122 | 6.11341
| 2120 | 6.12796
| 2118 | 6.10795
| 2116 | 6.1364
| 2114 | 6.13151
| 2112 | 6.10947
| 2110 | 6.15896
| 2108 | 6.14473
| 2106 | 6.14226
| 2104 | 6.14317
| 2102 | 6.13372
| 2100 | 6.14617
| 2098 | 6.15287
| 2096 | 6.16185
| 2094 | 6.16759
| 2092 | 6.17958
| 2090 | 6.17326
| 2088 | 6.15454
| 2086 | 6.17893
| 2084 | 6.17123
| 2082 | 6.191
| 2080 | 6.20106
| 2078 | 6.19391
| 2076 | 6.21168
| 2074 | 6.20142
| 2072 | 6.19605
| 2070 | 6.22757
| 2068 | 6.22865
| 2066 | 6.23198
| 2064 | 6.21989
| 2062 | 6.24076
| 2060 | 6.26004
| 2058 | 6.23683
| 2056 | 6.25969
| 2054 | 6.26867
| 2052 | 6.28796
| 2050 | 6.29244
| 2048 | 6.2873
| 2046 | 6.29944
| 2044 | 6.30753
| 2042 | 6.3074
| 2040 | 6.31198
| 2038 | 6.31592
| 2036 | 6.33212
| 2034 | 6.34068
| 2032 | 6.33379
| 2030 | 6.34238
| 2028 | 6.3521
| 2026 | 6.36893
| 2024 | 6.36523
| 2022 | 6.36363
| 2020 | 6.37675
| 2018 | 6.37809
| 2016 | 6.38429
| 2014 | 6.39669
| 2012 | 6.40372
| 2010 | 6.40186
| 2008 | 6.39768
| 2006 | 6.40693
| 2004 | 6.4157
| 2002 | 6.41712
| 2000 | 6.41447
| 1998 | 6.42049
| 1996 | 6.42048
| 1994 | 6.42271
| 1992 | 6.43789
| 1990 | 6.43756
| 1988 | 6.4439
| 1986 | 6.44116
| 1984 | 6.44615
| 1982 | 6.44741
| 1980 | 6.44377
| 1978 | 6.45838
| 1976 | 6.46148
| 1974 | 6.45298
| 1972 | 6.45448
| 1970 | 6.46207
| 1968 | 6.47382
| 1966 | 6.46534
| 1964 | 6.47037
| 1962 | 6.47068
| 1960 | 6.46757
| 1958 | 6.47339
| 1956 | 6.47296
| 1954 | 6.48845
| 1952 | 6.48931
| 1950 | 6.47921
| 1948 | 6.4837
| 1946 | 6.49875
| 1944 | 6.49677
| 1942 | 6.50691
| 1940 | 6.50805
| 1938 | 6.5156
| 1936 | 6.51627
| 1934 | 6.52004
| 1932 | 6.52818
| 1930 | 6.53871
| 1928 | 6.54523
| 1926 | 6.53971
| 1924 | 6.54368
| 1922 | 6.56668
| 1920 | 6.57417
| 1918 | 6.55884
| 1916 | 6.56715
| 1914 | 6.58956
| 1912 | 6.60116
| 1910 | 6.60033
| 1908 | 6.59368
| 1906 | 6.6044
| 1904 | 6.6172
| 1902 | 6.61797
| 1900 | 6.61296
| 1898 | 6.60729
| 1896 | 6.63262
| 1894 | 6.63683
| 1892 | 6.63276
| 1890 | 6.64167
| 1888 | 6.64737
| 1886 | 6.63671
| 1884 | 6.63809
| 1882 | 6.64053
| 1880 | 6.6472
| 1878 | 6.65801
| 1876 | 6.66761
| 1874 | 6.67507
| 1872 | 6.68871
| 1870 | 6.68087
| 1868 | 6.69232
| 1866 | 6.70181
| 1864 | 6.69043
| 1862 | 6.69394
| 1860 | 6.70593
| 1858 | 6.70567
| 1856 | 6.70956
| 1854 | 6.71174
| 1852 | 6.72206
| 1850 | 6.72765
| 1848 | 6.7288
| 1846 | 6.72656
| 1844 | 6.73998
| 1842 | 6.74658
| 1840 | 6.73954
| 1838 | 6.74362
| 1836 | 6.74837
| 1834 | 6.75386
| 1832 | 6.7634
| 1830 | 6.76108
| 1828 | 6.7643
| 1826 | 6.7736
| 1824 | 6.77141
| 1822 | 6.76731
| 1820 | 6.77565
| 1818 | 6.78498
| 1816 | 6.78523
| 1814 | 6.78994
| 1812 | 6.79474
| 1810 | 6.79385
| 1808 | 6.80372
| 1806 | 6.8119
| 1804 | 6.81116
| 1802 | 6.81769
| 1800 | 6.83084
| 1798 | 6.82884
| 1796 | 6.82634
| 1794 | 6.83611
| 1792 | 6.84101
| 1790 | 6.83953
| 1788 | 6.83645
| 1786 | 6.84159
| 1784 | 6.85539
| 1782 | 6.86983
| 1780 | 6.88362
| 1778 | 6.88438
| 1776 | 6.8743
| 1774 | 6.89324
| 1772 | 6.90821
| 1770 | 6.90409
| 1768 | 6.894
| 1766 | 6.90215
| 1764 | 6.91903
| 1762 | 6.93146
| 1760 | 6.93373
| 1758 | 6.9302
| 1756 | 6.94524
| 1754 | 6.94765
| 1752 | 6.94497
| 1750 | 6.96151
| 1748 | 6.96747
| 1746 | 6.96452
| 1744 | 6.965
| 1742 | 6.98124
| 1740 | 6.98174
| 1738 | 6.9833
| 1736 | 6.99146
| 1734 | 6.99693
| 1732 | 7.00354
| 1730 | 7.00964
| 1728 | 7.00802
| 1726 | 7.00569
| 1724 | 7.0107
| 1722 | 7.02293
| 1720 | 7.03543
| 1718 | 7.02561
| 1716 | 7.02519
| 1714 | 7.03836
| 1712 | 7.04725
| 1710 | 7.05383
| 1708 | 7.04718
| 1706 | 7.04949
| 1704 | 7.05269
| 1702 | 7.04566
| 1700 | 7.05409
| 1698 | 7.06442
| 1696 | 7.0624
| 1694 | 7.05548
| 1692 | 7.07301
| 1690 | 7.07376
| 1688 | 7.07125
| 1686 | 7.08118
| 1684 | 7.09162
| 1682 | 7.0947
| 1680 | 7.09148
| 1678 | 7.10327
| 1676 | 7.10144
| 1674 | 7.10669
| 1672 | 7.11431
| 1670 | 7.11114
| 1668 | 7.12728
| 1666 | 7.13152
| 1664 | 7.11035
| 1662 | 7.13888
| 1660 | 7.13008
| 1658 | 7.13619
| 1656 | 7.15134
| 1654 | 7.15702
| 1652 | 7.15926
| 1650 | 7.15931
| 1648 | 7.17319
| 1646 | 7.17232
| 1644 | 7.16568
| 1642 | 7.16752
| 1640 | 7.16327
| 1638 | 7.16788
| 1636 | 7.17537
| 1634 | 7.18035
| 1632 | 7.18827
| 1630 | 7.18054
| 1628 | 7.1918
| 1626 | 7.20199
| 1624 | 7.20583
| 1622 | 7.20816
| 1620 | 7.21346
| 1618 | 7.2181
| 1616 | 7.22097
| 1614 | 7.22082
| 1612 | 7.21365
| 1610 | 7.22611
| 1608 | 7.23901
| 1606 | 7.23996
| 1604 | 7.23581
| 1602 | 7.24115
| 1600 | 7.24381
| 1598 | 7.24455
| 1596 | 7.26264
| 1594 | 7.26223
| 1592 | 7.25823
| 1590 | 7.26544
| 1588 | 7.25977
| 1586 | 7.27853
| 1584 | 7.27633
| 1582 | 7.28264
| 1580 | 7.28116
| 1578 | 7.28971
| 1576 | 7.29283
| 1574 | 7.29413
| 1572 | 7.29317
| 1570 | 7.30403
| 1568 | 7.31188
| 1566 | 7.30928
| 1564 | 7.32151
| 1562 | 7.31635
| 1560 | 7.31706
| 1558 | 7.32845
| 1556 | 7.32618
| 1554 | 7.3304
| 1552 | 7.34297
| 1550 | 7.33767
| 1548 | 7.34298
| 1546 | 7.34682
| 1544 | 7.34865
| 1542 | 7.35673
| 1540 | 7.35901
| 1538 | 7.361
| 1536 | 7.36415
| 1534 | 7.36523
| 1532 | 7.38511
| 1530 | 7.37949
| 1528 | 7.37511
| 1526 | 7.38737
| 1524 | 7.39456
| 1522 | 7.39011
| 1520 | 7.39445
| 1518 | 7.39771
| 1516 | 7.39893
| 1514 | 7.40158
| 1512 | 7.41665
| 1510 | 7.41211
| 1508 | 7.42687
| 1506 | 7.42241
| 1504 | 7.42161
| 1502 | 7.42395
| 1500 | 7.43299
| 1498 | 7.41809
| 1496 | 7.42828
| 1494 | 7.42636
| 1492 | 7.4348
| 1490 | 7.43123
| 1488 | 7.44067
| 1486 | 7.43684
| 1484 | 7.44016
| 1482 | 7.44245
| 1480 | 7.44486
| 1478 | 7.44344
| 1476 | 7.45256
| 1474 | 7.4615
| 1472 | 7.46256
| 1470 | 7.45749
| 1468 | 7.46734
| 1466 | 7.46461
| 1464 | 7.46932
| 1462 | 7.47794
| 1460 | 7.47518
| 1458 | 7.47743
| 1456 | 7.47267
| 1454 | 7.48047
| 1452 | 7.47908
| 1450 | 7.48843
| 1448 | 7.48257
| 1446 | 7.48443
| 1444 | 7.49372
| 1442 | 7.48897
| 1440 | 7.49762
| 1438 | 7.4944
| 1436 | 7.50274
| 1434 | 7.5043
| 1432 | 7.50001
| 1430 | 7.50232
| 1428 | 7.50807
| 1426 | 7.50663
| 1424 | 7.51248
| 1422 | 7.51078
| 1420 | 7.51023
| 1418 | 7.51335
| 1416 | 7.51653
| 1414 | 7.51622
| 1412 | 7.50847
| 1410 | 7.51896
| 1408 | 7.5254
| 1406 | 7.52118
| 1404 | 7.51431
| 1402 | 7.52689
| 1400 | 7.52407
| 1398 | 7.52576
| 1396 | 7.5336
| 1394 | 7.53468
| 1392 | 7.53207
| 1390 | 7.52982
| 1388 | 7.52512
| 1386 | 7.53029
| 1384 | 7.53575
| 1382 | 7.54076
| 1380 | 7.53399
| 1378 | 7.53574
| 1376 | 7.54226
| 1374 | 7.54237
| 1372 | 7.53173
| 1370 | 7.53805
| 1368 | 7.54387
| 1366 | 7.54319
| 1364 | 7.53872
| 1362 | 7.5557
| 1360 | 7.55166
| 1358 | 7.54489
| 1356 | 7.55037
| 1354 | 7.5535
| 1352 | 7.55015
| 1350 | 7.5423
| 1348 | 7.5485
| 1346 | 7.55271
| 1344 | 7.55012
| 1342 | 7.54745
| 1340 | 7.54655
| 1338 | 7.54822
| 1336 | 7.54809
| 1334 | 7.54932
| 1332 | 7.54187
| 1330 | 7.54609
| 1328 | 7.54306
| 1326 | 7.54082
| 1324 | 7.54721
| 1322 | 7.54904
| 1320 | 7.54077
| 1318 | 7.54083
| 1316 | 7.54121
| 1314 | 7.53601
| 1312 | 7.5412
| 1310 | 7.53715
| 1308 | 7.5416
| 1306 | 7.53411
| 1304 | 7.53296
| 1302 | 7.53456
| 1300 | 7.53472
| 1298 | 7.52423
| 1296 | 7.52961
| 1294 | 7.53007
| 1292 | 7.52231
| 1290 | 7.52425
| 1288 | 7.52263
| 1286 | 7.52194
| 1284 | 7.5093
| 1282 | 7.51126
| 1280 | 7.51116
| 1278 | 7.50649
| 1276 | 7.50851
| 1274 | 7.5106
| 1272 | 7.50582
| 1270 | 7.50567
| 1268 | 7.50361
| 1266 | 7.50187
| 1264 | 7.50002
| 1262 | 7.49725
| 1260 | 7.48967
| 1258 | 7.48874
| 1256 | 7.49584
| 1254 | 7.48917
| 1252 | 7.47708
| 1250 | 7.47154
| 1248 | 7.47028
| 1246 | 7.46235
| 1244 | 7.4584
| 1242 | 7.45437
| 1240 | 7.45523
| 1238 | 7.45083
| 1236 | 7.44496
| 1234 | 7.44311
| 1232 | 7.44192
| 1230 | 7.44308
| 1228 | 7.4346
| 1226 | 7.42804
| 1224 | 7.42246
| 1222 | 7.41713
| 1220 | 7.41654
| 1218 | 7.41628
| 1216 | 7.40794
| 1214 | 7.40238
| 1212 | 7.39297
| 1210 | 7.3861
| 1208 | 7.38833
| 1206 | 7.38327
| 1204 | 7.37388
| 1202 | 7.36921
| 1200 | 7.36655
| 1198 | 7.36469
| 1196 | 7.35628
| 1194 | 7.34789
| 1192 | 7.34389
| 1190 | 7.33667
| 1188 | 7.33089
| 1186 | 7.32411
| 1184 | 7.31731
| 1182 | 7.31412
| 1180 | 7.31034
| 1178 | 7.29734
| 1176 | 7.29246
| 1174 | 7.28772
| 1172 | 7.28544
| 1170 | 7.27724
| 1168 | 7.2661
| 1166 | 7.25845
| 1164 | 7.24732
| 1162 | 7.24169
| 1160 | 7.238
| 1158 | 7.22948
| 1156 | 7.21922
| 1154 | 7.20966
| 1152 | 7.20118
| 1150 | 7.20036
| 1148 | 7.18803
| 1146 | 7.17411
| 1144 | 7.16417
| 1142 | 7.15634
| 1140 | 7.14187
| 1138 | 7.13661
| 1136 | 7.13382
| 1134 | 7.12337
| 1132 | 7.11126
| 1130 | 7.1011
| 1128 | 7.09298
| 1126 | 7.08272
| 1124 | 7.07093
| 1122 | 7.06055
| 1120 | 7.05052
| 1118 | 7.03976
| 1116 | 7.03059
| 1114 | 7.02079
| 1112 | 7.01094
| 1110 | 6.99987
| 1108 | 6.98524
| 1106 | 6.97424
| 1104 | 6.96337
| 1102 | 6.94874
| 1100 | 6.93191
| 1098 | 6.92163
| 1096 | 6.91388
| 1094 | 6.90357
| 1092 | 6.88851
| 1090 | 6.87511
| 1088 | 6.863
| 1086 | 6.84865
| 1084 | 6.83618
| 1082 | 6.82306
| 1080 | 6.8081
| 1078 | 6.79103
| 1076 | 6.78101
| 1074 | 6.77053
| 1072 | 6.75852
| 1070 | 6.74172
| 1068 | 6.72385
| 1066 | 6.71046
| 1064 | 6.69525
| 1062 | 6.6759
| 1060 | 6.65768
| 1058 | 6.64537
| 1056 | 6.63472
| 1054 | 6.62389
| 1052 | 6.6065
| 1050 | 6.58872
| 1048 | 6.57069
| 1046 | 6.55449
| 1044 | 6.5377
| 1042 | 6.5127
| 1040 | 6.49554
| 1038 | 6.48047
| 1036 | 6.46219
| 1034 | 6.44254
| 1032 | 6.42518
| 1030 | 6.40708
| 1028 | 6.39063
| 1026 | 6.36984
| 1024 | 6.35313
| 1022 | 6.3386
| 1020 | 6.31841
| 1018 | 6.30223
| 1016 | 6.27722
| 1014 | 6.25243
| 1012 | 6.23625
| 1010 | 6.21434
| 1008 | 6.19928
| 1006 | 6.1761
| 1004 | 6.15336
| 1002 | 6.13875
| 1000 | 6.12158
| 998 | 6.10208
| 996 | 6.07343
| 994 | 6.04828
| 992 | 6.03629
| 990 | 6.0126
| 988 | 5.9847
| 986 | 5.9629
| 984 | 5.94333
| 982 | 5.91931
| 980 | 5.89385
| 978 | 5.86632
| 976 | 5.8434
| 974 | 5.81601
| 972 | 5.79225
| 970 | 5.77358
| 968 | 5.74737
| 966 | 5.72307
| 964 | 5.6878
| 962 | 5.67686
| 960 | 5.64731
| 958 | 5.62484
| 956 | 5.59444
| 954 | 5.56456
| 952 | 5.54002
| 950 | 5.50346
| 948 | 5.48486
| 946 | 5.45207
| 944 | 5.42118
| 942 | 5.39562
| 940 | 5.37157
| 938 | 5.34642
| 936 | 5.31206
| 934 | 5.27566
| 932 | 5.2559
| 930 | 5.23452
| 928 | 5.20047
| 926 | 5.14488
| 924 | 5.11766
| 922 | 5.09963
| 920 | 5.08733
| 918 | 5.02321
| 916 | 4.98663
| 914 | 4.97144
| 912 | 4.93698
| 910 | 4.90454
| 908 | 4.91588
| 906 | 4.85565
| 904 | 4.8161
| 902 | 4.76069
| 900 | 4.75476
| 898 | 4.72328
| 896 | 4.67777
| 894 | 4.64788
| 892 | 4.59978
| 890 | 4.59895
| 888 | 4.51113
| 886 | 4.47328
| 884 | 4.4396
| 882 | 4.40277
| 880 | 4.36436
| 878 | 4.32853
| 876 | 4.29122
| 874 | 4.25502
| 872 | 4.21469
| 870 | 4.17854
| 868 | 4.13998
| 866 | 4.10072
| 864 | 4.06201
| 862 | 4.02341
| 860 | 3.98425
| 858 | 3.94658
| 856 | 3.89964
| 854 | 3.86161
| 852 | 3.82214
| 850 | 3.78437
| 848 | 3.74361
| 846 | 3.69678
| 844 | 3.65961
| 842 | 3.62291
| 840 | 3.57859
| 838 | 3.5341
| 836 | 3.49127
| 834 | 3.45092
| 832 | 3.40588
| 830 | 3.3674
| 828 | 3.32048
| 826 | 3.27686
| 824 | 3.23467
| 822 | 3.19389
| 820 | 3.1477
| 818 | 3.1073
| 816 | 3.06074
| 814 | 3.0175
| 812 | 2.97121
| 810 | 2.92708
| 808 | 2.88462
| 806 | 2.8389
| 804 | 2.79404
| 802 | 2.74599
| 800 | 2.70406
| 798 | 2.65811
| 796 | 2.61315
| 794 | 2.56749
| 792 | 2.52377
| 790 | 2.47656
| 788 | 2.43496
| 786 | 2.38761
| 784 | 2.34287
| 782 | 2.29501
| 780 | 2.25049
| 778 | 2.20432
| 776 | 2.15762
| 774 | 2.11164
| 772 | 2.06672
| 770 | 2.02191
| 768 | 1.97645
| 766 | 1.92702
| 764 | 1.88398
| 762 | 1.8381
| 760 | 1.79375
| 758 | 1.74831
| 756 | 1.70219
| 754 | 1.65632
| 752 | 1.61324
| 750 | 1.5713
| 748 | 1.52644
| 746 | 1.48265
| 744 | 1.43837
| 742 | 1.39331
| 740 | 1.35044
| 738 | 1.30626
| 736 | 1.26333
| 734 | 1.22313
| 732 | 1.18701
| 730 | 1.13734
| 728 | 1.09623
| 726 | 1.05411
| 724 | 1.01402
| 722 | 0.97397
| 720 | 0.93544
| 718 | 0.89562
| 716 | 0.85623
| 714 | 0.81885
| 712 | 0.78105
| 710 | 0.74352
| 708 | 0.70931
| 706 | 0.67237
| 704 | 0.63726
| 702 | 0.60216
| 700 | 0.56996
| 698 | 0.53763
| 696 | 0.50526
| 694 | 0.47369
| 692 | 0.444
| 690 | 0.41497
| 688 | 0.38661
| 686 | 0.3589
| 684 | 0.3332
| 682 | 0.30806
| 680 | 0.28359
| 678 | 0.26061
| 676 | 0.23808
| 674 | 0.21744
| 672 | 0.19931
| 670 | 0.18047
| 668 | 0.16339
| 666 | 0.14678
| 664 | 0.13356
| 662 | 0.12057
| 660 | 0.10988
| 658 | 0.09998
| 656 | 0.09249
| 654 | 0.0859
| 652 | 0.08114
| 650 | 0.07765
| 648 | 0.07649
| 646 | 0.07678
| 644 | 0.07912
| 642 | 0.08284
| 640 | 0.08791
| 638 | 0.09638
| 636 | 0.1073
| 634 | 0.11913
| 632 | 0.13278
| 630 | 0.14973
| 628 | 0.16856
| 626 | 0.19053
| 624 | 0.21388
| 622 | 0.23886
| 620 | 0.26643
| 618 | 0.2972
| 616 | 0.33061
| 614 | 0.36617
| 612 | 0.40406
| 610 | 0.44419
| 608 | 0.4883
| 606 | 0.53488
| 604 | 0.58468
| 602 | 0.63711
| 600 | 0.69153
| 598 | 0.74941
| 596 | 0.81172
| 594 | 0.87684
| 592 | 0.94322
| 590 | 1.01248
| 588 | 1.08676
| 586 | 1.16436
| 584 | 1.24377
| 582 | 1.32605
| 580 | 1.41283
| 578 | 1.50363
| 576 | 1.59864
| 574 | 1.69655
| 572 | 1.79561
| 570 | 1.89835
| 568 | 2.00752
| 566 | 2.11999
| 564 | 2.23458
| 562 | 2.35128
| 560 | 2.47476
| 558 | 2.60279
| 556 | 2.73296
| 554 | 2.86669
| 552 | 3.00227
| 550 | 3.14189
| 548 | 3.28778
| 546 | 3.43807
| 544 | 3.58926
| 542 | 3.74222
| 540 | 3.90077
| 538 | 4.06634
| 536 | 4.23487
| 534 | 4.40561
| 532 | 4.57833
| 530 | 4.75411
| 528 | 4.93681
| 526 | 5.12321
| 524 | 5.3119
| 522 | 5.49993
| 520 | 5.69235
| 518 | 5.8926
| 516 | 6.0969
| 514 | 6.29992
| 512 | 6.50399
| 510 | 6.71268
| 508 | 6.9268
| 506 | 7.14524
| 504 | 7.36302
| 502 | 7.58013
| 500 | 7.80288
| 498 | 8.03055
| 496 | 8.26189
| 494 | 8.49386
| 492 | 8.72224
| 490 | 8.95678
| 488 | 9.19705
| 486 | 9.43837
| 484 | 9.67905
| 482 | 9.9177
| 480 | 10.15494
| 478 | 10.39543
| 476 | 10.64143
| 474 | 10.8843
| 472 | 11.1223
| 470 | 11.36364
| 468 | 11.60834
| 466 | 11.8518
| 464 | 12.09374
| 462 | 12.33082
| 460 | 12.57108
| 458 | 12.81132
| 456 | 13.04985
| 454 | 13.28674
| 452 | 13.51461
| 450 | 13.7444
| 448 | 13.97998
| 446 | 14.20949
| 444 | 14.43084
| 442 | 14.64506
| 440 | 14.85683
| 438 | 15.07262
| 436 | 15.28188
| 434 | 15.48231
| 432 | 15.67471
| 430 | 15.86087
| 428 | 16.04871
| 426 | 16.23027
| 424 | 16.39635
| 422 | 16.56064
| 420 | 16.71928
| 418 | 16.86868
| 416 | 17.01103
| 414 | 17.1438
| 412 | 17.26485
| 410 | 17.37716
| 408 | 17.48116
| 406 | 17.57606
| 404 | 17.66035
| 402 | 17.72809
| 400 | 17.7912
| 398 | 17.84629
| 396 | 17.88316
| 394 | 17.90598
| 392 | 17.91683
| 390 | 17.90692
| 388 | 17.89047
| 386 | 17.85655
| 384 | 17.81744
| 382 | 17.75292
| 380 | 17.66995
| 378 | 17.57049
| 376 | 17.44838
| 374 | 17.31876
| 372 | 17.15479
| 370 | 17.01714
| 368 | 16.82284
| 366 | 16.61292
| 364 | 16.39038
| 362 | 16.14703
| 360 | 15.89012
| 358 | 15.60977
| 356 | 15.30191
| 354 | 14.98193
| 352 | 14.63876
| 350 | 14.27243
| 348 | 13.88642
| 346 | 13.48247
| 344 | 13.05273
| 342 | 12.61641
| 340 | 12.15921
| 338 | 11.67666
| 336 | 11.16741
| 334 | 10.66001
| 332 | 10.14779
| 330 | 9.60658
| 328 | 9.04728
| 326 | 8.48705
| 324 | 7.92181
| 322 | 7.36805
| 320 | 6.78627
| 318 | 6.20309
| 316 | 5.73249
| 314 | 5.2058
| 312 | 4.66796
| 310 | 4.13517
| 308 | 3.60633
| 306 | 3.10633
| 304 | 2.63737
| 302 | 2.20527
| 300 | 1.8007
| 298 | 1.43456
| 296 | 1.10802
| 294 | 0.83646
| 292 | 0.60921
| 290 | 0.4348
| 288 | 0.31437
| 286 | 0.24716
| 284 | 0.23593
| 282 | 0.27804
| 280 | 0.37716
| 278 | 0.52696
| 276 | 0.73259
| 274 | 0.97044
| 272 | 1.23729
| 270 | 1.54277
| 268 | 1.87262
| 266 | 2.21533
| 264 | 2.55992
| 262 | 2.89738
| 260 | 3.22449
| 258 | 3.52573
| 256 | 3.78928
| 254 | 4.00242
| 252 | 4.15812
| 250 | 4.24771
| 248 | 4.25517
| 246 | 4.18289
| 244 | 4.0286
| 242 | 3.79187
| 240 | 3.47049
| 238 | 3.07681
| 236 | 2.63903
| 234 | 2.18372
| 232 | 1.74716
| 230 | 1.36294
| 228 | 1.08727
| 226 | 0.99965
| 224 | 1.17352
| 222 | 1.66128
| 220 | 2.55659
| 218 | 3.92769
| 216 | 5.76908
| 214 | 8.00599
| 212 | 10.59624
| 210 | 13.48637
| 208 | 16.54065
| 206 | 19.45455
| 204 | 22.03901
| 202 | 24.10714
| 200 | 25.59106