## Reflectance
YAG V AR Coating
| Wavelength (nm) | % Reflectance
| 2200 | 12.18295
| 2198 | 12.20786
| 2196 | 12.1981
| 2194 | 12.19795
Product Raw Data | 2192 | 12.21029
YAG V AR Coating | 2190 | 12.2033
| 2188 | 12.22181
Item # | 2186 | 12.23603
DISCLAIMER: The data presented here are typical. Slight variations in performance data will occur from lot to lot. Please contact Technical Support with any questions regarding the use or reliability of this data. | 2184 | 12.24497
| 2182 | 12.2221
| 2180 | 12.20177
| 2178 | 12.21714
| 2176 | 12.19324
| 2174 | 12.20447
This data may be used in publications. However, please cite Thorlabs as the source. | 2172 | 12.20135
| 2170 | 12.20395
| 2168 | 12.21848
Additional Information: | 2166 | 12.2176
For more information on Thorlabs' Optical Coatings, please see the Optical Coatings Webpage | 2164 | 12.18461
| 2162 | 12.2005
| 2160 | 12.20245
| 2158 | 12.18518
| 2156 | 12.21425
| 2154 | 12.20504
| 2152 | 12.18184
| 2150 | 12.17315
| 2148 | 12.20284
| 2146 | 12.15602
| 2144 | 12.1693
| 2142 | 12.15848
| 2140 | 12.18454
| 2138 | 12.16778
| 2136 | 12.16241
| 2134 | 12.12472
| 2132 | 12.14474
| 2130 | 12.12256
| 2128 | 12.12967
| 2126 | 12.10808
| 2124 | 12.13326
| 2122 | 12.11796
| 2120 | 12.11457
| 2118 | 12.09106
| 2116 | 12.08479
| 2114 | 12.07514
| 2112 | 12.08983
| 2110 | 12.07128
| 2108 | 12.06092
| 2106 | 12.07781
| 2104 | 12.06066
| 2102 | 12.03063
| 2100 | 12.05674
| 2098 | 12.04594
| 2096 | 12.03895
| 2094 | 12.03456
| 2092 | 12.03056
| 2090 | 12.02942
| 2088 | 12.03667
| 2086 | 12.0108
| 2084 | 12.01017
| 2082 | 12.03032
| 2080 | 12.00799
| 2078 | 12.01058
| 2076 | 11.99918
| 2074 | 11.98837
| 2072 | 12.0025
| 2070 | 12.00718
| 2068 | 12.00191
| 2066 | 11.98955
| 2064 | 11.99634
| 2062 | 11.99367
| 2060 | 12.00498
| 2058 | 11.9903
| 2056 | 11.98852
| 2054 | 11.99401
| 2052 | 11.98113
| 2050 | 11.97272
| 2048 | 11.9837
| 2046 | 11.99189
| 2044 | 11.99663
| 2042 | 11.98716
| 2040 | 11.9849
| 2038 | 11.98019
| 2036 | 11.98871
| 2034 | 11.99034
| 2032 | 11.99329
| 2030 | 11.98934
| 2028 | 11.9839
| 2026 | 11.97762
| 2024 | 11.96635
| 2022 | 11.97348
| 2020 | 11.9696
| 2018 | 11.97074
| 2016 | 11.96011
| 2014 | 11.95456
| 2012 | 11.95093
| 2010 | 11.94265
| 2008 | 11.94905
| 2006 | 11.94538
| 2004 | 11.93214
| 2002 | 11.92801
| 2000 | 11.92355
| 1998 | 11.91488
| 1996 | 11.90917
| 1994 | 11.90973
| 1992 | 11.90484
| 1990 | 11.89202
| 1988 | 11.88525
| 1986 | 11.88475
| 1984 | 11.87269
| 1982 | 11.85817
| 1980 | 11.85648
| 1978 | 11.84409
| 1976 | 11.83225
| 1974 | 11.82569
| 1972 | 11.81916
| 1970 | 11.82255
| 1968 | 11.80422
| 1966 | 11.79348
| 1964 | 11.79912
| 1962 | 11.79336
| 1960 | 11.78718
| 1958 | 11.77228
| 1956 | 11.76564
| 1954 | 11.75813
| 1952 | 11.74928
| 1950 | 11.74672
| 1948 | 11.72947
| 1946 | 11.70001
| 1944 | 11.69256
| 1942 | 11.70374
| 1940 | 11.69424
| 1938 | 11.68522
| 1936 | 11.6946
| 1934 | 11.67397
| 1932 | 11.66029
| 1930 | 11.66837
| 1928 | 11.66142
| 1926 | 11.65202
| 1924 | 11.65165
| 1922 | 11.63273
| 1920 | 11.62828
| 1918 | 11.63228
| 1916 | 11.61143
| 1914 | 11.60122
| 1912 | 11.59349
| 1910 | 11.59298
| 1908 | 11.58151
| 1906 | 11.58256
| 1904 | 11.56925
| 1902 | 11.56074
| 1900 | 11.56787
| 1898 | 11.54631
| 1896 | 11.53554
| 1894 | 11.541
| 1892 | 11.54169
| 1890 | 11.53244
| 1888 | 11.51031
| 1886 | 11.49583
| 1884 | 11.48024
| 1882 | 11.4727
| 1880 | 11.48339
| 1878 | 11.47877
| 1876 | 11.46227
| 1874 | 11.45196
| 1872 | 11.42904
| 1870 | 11.41461
| 1868 | 11.41325
| 1866 | 11.40701
| 1864 | 11.40006
| 1862 | 11.38265
| 1860 | 11.36302
| 1858 | 11.35891
| 1856 | 11.35613
| 1854 | 11.33587
| 1852 | 11.31687
| 1850 | 11.3011
| 1848 | 11.29338
| 1846 | 11.28869
| 1844 | 11.28421
| 1842 | 11.26521
| 1840 | 11.24442
| 1838 | 11.22842
| 1836 | 11.21044
| 1834 | 11.2032
| 1832 | 11.18727
| 1830 | 11.16799
| 1828 | 11.14108
| 1826 | 11.12091
| 1824 | 11.10999
| 1822 | 11.09846
| 1820 | 11.08258
| 1818 | 11.06773
| 1816 | 11.055
| 1814 | 11.03945
| 1812 | 11.02015
| 1810 | 11.00155
| 1808 | 10.98174
| 1806 | 10.96083
| 1804 | 10.95239
| 1802 | 10.93478
| 1800 | 10.92166
| 1798 | 10.9048
| 1796 | 10.87748
| 1794 | 10.87544
| 1792 | 10.86747
| 1790 | 10.84624
| 1788 | 10.83227
| 1786 | 10.80958
| 1784 | 10.79659
| 1782 | 10.77962
| 1780 | 10.76112
| 1778 | 10.74673
| 1776 | 10.73348
| 1774 | 10.72822
| 1772 | 10.71224
| 1770 | 10.69002
| 1768 | 10.67447
| 1766 | 10.66872
| 1764 | 10.64354
| 1762 | 10.61277
| 1760 | 10.60957
| 1758 | 10.60188
| 1756 | 10.58432
| 1754 | 10.56924
| 1752 | 10.54591
| 1750 | 10.52456
| 1748 | 10.51565
| 1746 | 10.50193
| 1744 | 10.48377
| 1742 | 10.46762
| 1740 | 10.44025
| 1738 | 10.41866
| 1736 | 10.39374
| 1734 | 10.37947
| 1732 | 10.37508
| 1730 | 10.35073
| 1728 | 10.33448
| 1726 | 10.32123
| 1724 | 10.29663
| 1722 | 10.28015
| 1720 | 10.25166
| 1718 | 10.23925
| 1716 | 10.21922
| 1714 | 10.1992
| 1712 | 10.18322
| 1710 | 10.15812
| 1708 | 10.13462
| 1706 | 10.12495
| 1704 | 10.11753
| 1702 | 10.08391
| 1700 | 10.06183
| 1698 | 10.04728
| 1696 | 10.02384
| 1694 | 10.0072
| 1692 | 9.97491
| 1690 | 9.95076
| 1688 | 9.95173
| 1686 | 9.91886
| 1684 | 9.89721
| 1682 | 9.87792
| 1680 | 9.85879
| 1678 | 9.82877
| 1676 | 9.81289
| 1674 | 9.79987
| 1672 | 9.76305
| 1670 | 9.74022
| 1668 | 9.72456
| 1666 | 9.71158
| 1664 | 9.68969
| 1662 | 9.65868
| 1660 | 9.62829
| 1658 | 9.6171
| 1656 | 9.59677
| 1654 | 9.57699
| 1652 | 9.54239
| 1650 | 9.53182
| 1648 | 9.49765
| 1646 | 9.47991
| 1644 | 9.45899
| 1642 | 9.42311
| 1640 | 9.40159
| 1638 | 9.38363
| 1636 | 9.34867
| 1634 | 9.33308
| 1632 | 9.31621
| 1630 | 9.29417
| 1628 | 9.27533
| 1626 | 9.24167
| 1624 | 9.21192
| 1622 | 9.18204
| 1620 | 9.15987
| 1618 | 9.12977
| 1616 | 9.10744
| 1614 | 9.07933
| 1612 | 9.06066
| 1610 | 9.03003
| 1608 | 9.00912
| 1606 | 8.98116
| 1604 | 8.94341
| 1602 | 8.92216
| 1600 | 8.89479
| 1598 | 8.863
| 1596 | 8.83893
| 1594 | 8.80921
| 1592 | 8.7781
| 1590 | 8.75076
| 1588 | 8.71586
| 1586 | 8.67529
| 1584 | 8.66149
| 1582 | 8.62796
| 1580 | 8.59218
| 1578 | 8.57188
| 1576 | 8.53616
| 1574 | 8.50385
| 1572 | 8.4887
| 1570 | 8.45778
| 1568 | 8.42199
| 1566 | 8.3836
| 1564 | 8.36486
| 1562 | 8.33474
| 1560 | 8.29598
| 1558 | 8.26999
| 1556 | 8.25029
| 1554 | 8.21451
| 1552 | 8.17212
| 1550 | 8.14528
| 1548 | 8.10449
| 1546 | 8.07675
| 1544 | 8.04538
| 1542 | 8.01336
| 1540 | 7.98895
| 1538 | 7.95974
| 1536 | 7.92652
| 1534 | 7.89274
| 1532 | 7.85807
| 1530 | 7.8227
| 1528 | 7.79118
| 1526 | 7.75664
| 1524 | 7.73197
| 1522 | 7.68835
| 1520 | 7.65667
| 1518 | 7.62762
| 1516 | 7.5936
| 1514 | 7.56677
| 1512 | 7.52642
| 1510 | 7.48389
| 1508 | 7.44794
| 1506 | 7.42533
| 1504 | 7.38697
| 1502 | 7.35415
| 1500 | 7.3203
| 1498 | 7.28329
| 1496 | 7.24716
| 1494 | 7.21114
| 1492 | 7.18838
| 1490 | 7.14883
| 1488 | 7.1153
| 1486 | 7.06637
| 1484 | 7.03797
| 1482 | 7.0029
| 1480 | 6.96958
| 1478 | 6.94369
| 1476 | 6.88984
| 1474 | 6.85447
| 1472 | 6.82589
| 1470 | 6.77668
| 1468 | 6.74518
| 1466 | 6.70997
| 1464 | 6.67038
| 1462 | 6.6288
| 1460 | 6.59164
| 1458 | 6.55068
| 1456 | 6.52398
| 1454 | 6.47982
| 1452 | 6.43911
| 1450 | 6.41159
| 1448 | 6.37337
| 1446 | 6.32999
| 1444 | 6.29251
| 1442 | 6.25525
| 1440 | 6.21023
| 1438 | 6.1688
| 1436 | 6.1379
| 1434 | 6.09956
| 1432 | 6.0594
| 1430 | 6.01447
| 1428 | 5.97451
| 1426 | 5.93405
| 1424 | 5.8952
| 1422 | 5.85585
| 1420 | 5.81073
| 1418 | 5.78331
| 1416 | 5.73687
| 1414 | 5.69374
| 1412 | 5.66208
| 1410 | 5.62102
| 1408 | 5.57679
| 1406 | 5.53409
| 1404 | 5.49004
| 1402 | 5.45868
| 1400 | 5.41858
| 1398 | 5.38022
| 1396 | 5.33524
| 1394 | 5.2921
| 1392 | 5.23802
| 1390 | 5.19953
| 1388 | 5.16798
| 1386 | 5.12427
| 1384 | 5.08749
| 1382 | 5.01756
| 1380 | 4.99276
| 1378 | 4.94187
| 1376 | 4.90526
| 1374 | 4.86288
| 1372 | 4.82988
| 1370 | 4.78198
| 1368 | 4.7472
| 1366 | 4.70677
| 1364 | 4.66296
| 1362 | 4.6172
| 1360 | 4.56875
| 1358 | 4.5255
| 1356 | 4.47046
| 1354 | 4.42695
| 1352 | 4.39036
| 1350 | 4.34762
| 1348 | 4.30287
| 1346 | 4.25795
| 1344 | 4.20854
| 1342 | 4.16249
| 1340 | 4.12567
| 1338 | 4.07634
| 1336 | 4.03828
| 1334 | 3.9967
| 1332 | 3.95005
| 1330 | 3.9134
| 1328 | 3.87228
| 1326 | 3.83293
| 1324 | 3.78326
| 1322 | 3.74334
| 1320 | 3.69527
| 1318 | 3.6502
| 1316 | 3.60614
| 1314 | 3.55921
| 1312 | 3.51694
| 1310 | 3.47452
| 1308 | 3.4336
| 1306 | 3.38057
| 1304 | 3.33464
| 1302 | 3.29687
| 1300 | 3.25098
| 1298 | 3.21143
| 1296 | 3.1681
| 1294 | 3.13095
| 1292 | 3.08568
| 1290 | 3.04117
| 1288 | 2.9979
| 1286 | 2.95931
| 1284 | 2.91951
| 1282 | 2.87293
| 1280 | 2.82379
| 1278 | 2.78986
| 1276 | 2.74436
| 1274 | 2.69552
| 1272 | 2.65368
| 1270 | 2.61
| 1268 | 2.56663
| 1266 | 2.52674
| 1264 | 2.48157
| 1262 | 2.44252
| 1260 | 2.39872
| 1258 | 2.35849
| 1256 | 2.31943
| 1254 | 2.27642
| 1252 | 2.23552
| 1250 | 2.19312
| 1248 | 2.15786
| 1246 | 2.11756
| 1244 | 2.07953
| 1242 | 2.03839
| 1240 | 1.99328
| 1238 | 1.95138
| 1236 | 1.91623
| 1234 | 1.87537
| 1232 | 1.83635
| 1230 | 1.79524
| 1228 | 1.74916
| 1226 | 1.70755
| 1224 | 1.66992
| 1222 | 1.63649
| 1220 | 1.59822
| 1218 | 1.55854
| 1216 | 1.52436
| 1214 | 1.48611
| 1212 | 1.45164
| 1210 | 1.41392
| 1208 | 1.37903
| 1206 | 1.34279
| 1204 | 1.31396
| 1202 | 1.27524
| 1200 | 1.23741
| 1198 | 1.20034
| 1196 | 1.16213
| 1194 | 1.1311
| 1192 | 1.09314
| 1190 | 1.05989
| 1188 | 1.0258
| 1186 | 0.99237
| 1184 | 0.96283
| 1182 | 0.93295
| 1180 | 0.89761
| 1178 | 0.8671
| 1176 | 0.83971
| 1174 | 0.81107
| 1172 | 0.77789
| 1170 | 0.75139
| 1168 | 0.72565
| 1166 | 0.69413
| 1164 | 0.6668
| 1162 | 0.6393
| 1160 | 0.6106
| 1158 | 0.58543
| 1156 | 0.55922
| 1154 | 0.52958
| 1152 | 0.5044
| 1150 | 0.48457
| 1148 | 0.45726
| 1146 | 0.43163
| 1144 | 0.41349
| 1142 | 0.39151
| 1140 | 0.36305
| 1138 | 0.3412
| 1136 | 0.3222
| 1134 | 0.30437
| 1132 | 0.28991
| 1130 | 0.26939
| 1128 | 0.2494
| 1126 | 0.23471
| 1124 | 0.21981
| 1122 | 0.20174
| 1120 | 0.18364
| 1118 | 0.16787
| 1116 | 0.15185
| 1114 | 0.13195
| 1112 | 0.12347
| 1110 | 0.11634
| 1108 | 0.10234
| 1106 | 0.09071
| 1104 | 0.08316
| 1102 | 0.07367
| 1100 | 0.06603
| 1098 | 0.06151
| 1096 | 0.05107
| 1094 | 0.0426
| 1092 | 0.03612
| 1090 | 0.03466
| 1088 | 0.031
| 1086 | 0.02604
| 1084 | 0.02382
| 1082 | 0.02381
| 1080 | 0.02416
| 1078 | 0.02414
| 1076 | 0.02662
| 1074 | 0.02732
| 1072 | 0.02732
| 1070 | 0.03137
| 1068 | 0.03847
| 1066 | 0.04745
| 1064 | 0.05457
| 1062 | 0.06079
| 1060 | 0.06854
| 1058 | 0.08042
| 1056 | 0.09415
| 1054 | 0.10356
| 1052 | 0.11135
| 1050 | 0.12333
| 1048 | 0.13733
| 1046 | 0.15656
| 1044 | 0.17458
| 1042 | 0.18795
| 1040 | 0.21113
| 1038 | 0.23251
| 1036 | 0.24402
| 1034 | 0.26037
| 1032 | 0.28573
| 1030 | 0.30932
| 1028 | 0.33558
| 1026 | 0.368
| 1024 | 0.39521
| 1022 | 0.41829
| 1020 | 0.45148
| 1018 | 0.48008
| 1016 | 0.50904
| 1014 | 0.5397
| 1012 | 0.57272
| 1010 | 0.60551
| 1008 | 0.63408
| 1006 | 0.67119
| 1004 | 0.71519
| 1002 | 0.7498
| 1000 | 0.78623
| 998 | 0.82766
| 996 | 0.87631
| 994 | 0.91968
| 992 | 0.96716
| 990 | 1.0094
| 988 | 1.0528
| 986 | 1.10558
| 984 | 1.14736
| 982 | 1.19536
| 980 | 1.24927
| 978 | 1.30151
| 976 | 1.34305
| 974 | 1.39978
| 972 | 1.46087
| 970 | 1.51395
| 968 | 1.57007
| 966 | 1.62099
| 964 | 1.68385
| 962 | 1.7504
| 960 | 1.80842
| 958 | 1.86946
| 956 | 1.93491
| 954 | 1.98789
| 952 | 2.06468
| 950 | 2.13542
| 948 | 2.20989
| 946 | 2.26841
| 944 | 2.33061
| 942 | 2.40731
| 940 | 2.48489
| 938 | 2.54286
| 936 | 2.60932
| 934 | 2.69428
| 932 | 2.77374
| 930 | 2.83603
| 928 | 2.91797
| 926 | 2.99895
| 924 | 3.07279
| 922 | 3.15934
| 920 | 3.23248
| 918 | 3.2898
| 916 | 3.37699
| 914 | 3.4638
| 912 | 3.54564
| 910 | 3.6258
| 908 | 3.73675
| 906 | 3.82561
| 904 | 3.88444
| 902 | 3.95239
| 900 | 4.03274
| 898 | 4.17014
| 896 | 4.23231
| 894 | 4.35347
| 892 | 4.40732
| 890 | 4.51753
| 888 | 4.57777
| 886 | 4.6671
| 884 | 4.76015
| 882 | 4.8481
| 880 | 4.9384
| 878 | 5.03118
| 876 | 5.12803
| 874 | 5.21856
| 872 | 5.30983
| 870 | 5.39875
| 868 | 5.49188
| 866 | 5.58704
| 864 | 5.68043
| 862 | 5.77147
| 860 | 5.86232
| 858 | 5.95845
| 856 | 6.05286
| 854 | 6.14119
| 852 | 6.23767
| 850 | 6.32899
| 848 | 6.4237
| 846 | 6.51839
| 844 | 6.60837
| 842 | 6.7005
| 840 | 6.79577
| 838 | 6.88115
| 836 | 6.97687
| 834 | 7.06542
| 832 | 7.15645
| 830 | 7.24189
| 828 | 7.32964
| 826 | 7.42452
| 824 | 7.51119
| 822 | 7.59678
| 820 | 7.68251
| 818 | 7.76834
| 816 | 7.85604
| 814 | 7.9368
| 812 | 8.01727
| 810 | 8.10116
| 808 | 8.1828
| 806 | 8.26202
| 804 | 8.34048
| 802 | 8.41906
| 800 | 8.49269
| 798 | 8.57076
| 796 | 8.64695
| 794 | 8.72076
| 792 | 8.78821
| 790 | 8.85879
| 788 | 8.93139
| 786 | 8.9979
| 784 | 9.06044
| 782 | 9.12266
| 780 | 9.18364
| 778 | 9.24409
| 776 | 9.30557
| 774 | 9.36168
| 772 | 9.41519
| 770 | 9.4695
| 768 | 9.51771
| 766 | 9.56614
| 764 | 9.61214
| 762 | 9.65859
| 760 | 9.69746
| 758 | 9.73968
| 756 | 9.77713
| 754 | 9.81009
| 752 | 9.84395
| 750 | 9.87426
| 748 | 9.90035
| 746 | 9.92622
| 744 | 9.94753
| 742 | 9.96706
| 740 | 9.98344
| 738 | 9.9978
| 736 | 10.01059
| 734 | 10.01921
| 732 | 10.02308
| 730 | 10.02956
| 728 | 10.028
| 726 | 10.02432
| 724 | 10.01447
| 722 | 10.00527
| 720 | 9.99116
| 718 | 9.97598
| 716 | 9.95504
| 714 | 9.93076
| 712 | 9.90765
| 710 | 9.87955
| 708 | 9.84393
| 706 | 9.81127
| 704 | 9.77226
| 702 | 9.72684
| 700 | 9.68053
| 698 | 9.62689
| 696 | 9.57117
| 694 | 9.51587
| 692 | 9.45626
| 690 | 9.39108
| 688 | 9.32272
| 686 | 9.2474
| 684 | 9.17249
| 682 | 9.09328
| 680 | 9.00939
| 678 | 8.9205
| 676 | 8.83165
| 674 | 8.7364
| 672 | 8.63992
| 670 | 8.54173
| 668 | 8.4364
| 666 | 8.32397
| 664 | 8.21173
| 662 | 8.09739
| 660 | 7.97781
| 658 | 7.8557
| 656 | 7.72727
| 654 | 7.59778
| 652 | 7.46829
| 650 | 7.33447
| 648 | 7.1935
| 646 | 7.04952
| 644 | 6.90538
| 642 | 6.76029
| 640 | 6.61277
| 638 | 6.45855
| 636 | 6.30123
| 634 | 6.14359
| 632 | 5.98699
| 630 | 5.82817
| 628 | 5.66348
| 626 | 5.49519
| 624 | 5.32807
| 622 | 5.16186
| 620 | 4.99419
| 618 | 4.823
| 616 | 4.64972
| 614 | 4.4776
| 612 | 4.30926
| 610 | 4.13873
| 608 | 3.96561
| 606 | 3.79062
| 604 | 3.61865
| 602 | 3.45166
| 600 | 3.28595
| 598 | 3.11708
| 596 | 2.94859
| 594 | 2.78496
| 592 | 2.62559
| 590 | 2.46837
| 588 | 2.31107
| 586 | 2.156
| 584 | 2.00623
| 582 | 1.86219
| 580 | 1.72238
| 578 | 1.58415
| 576 | 1.45054
| 574 | 1.32277
| 572 | 1.2022
| 570 | 1.08566
| 568 | 0.97217
| 566 | 0.86556
| 564 | 0.76588
| 562 | 0.6746
| 560 | 0.58835
| 558 | 0.50631
| 556 | 0.43245
| 554 | 0.36784
| 552 | 0.31084
| 550 | 0.26006
| 548 | 0.21583
| 546 | 0.17881
| 544 | 0.14924
| 542 | 0.12819
| 540 | 0.11507
| 538 | 0.10813
| 536 | 0.10876
| 534 | 0.11693
| 532 | 0.13156
| 530 | 0.15238
| 528 | 0.18059
| 526 | 0.21627
| 524 | 0.25727
| 522 | 0.30154
| 520 | 0.35214
| 518 | 0.40871
| 516 | 0.46937
| 514 | 0.53342
| 512 | 0.60033
| 510 | 0.67064
| 508 | 0.74435
| 506 | 0.82002
| 504 | 0.89575
| 502 | 0.97122
| 500 | 1.0472
| 498 | 1.12289
| 496 | 1.19765
| 494 | 1.26891
| 492 | 1.33987
| 490 | 1.40628
| 488 | 1.46746
| 486 | 1.5262
| 484 | 1.578
| 482 | 1.62315
| 480 | 1.66239
| 478 | 1.69425
| 476 | 1.71928
| 474 | 1.73616
| 472 | 1.74409
| 470 | 1.74443
| 468 | 1.73481
| 466 | 1.71625
| 464 | 1.6883
| 462 | 1.65157
| 460 | 1.60683
| 458 | 1.55102
| 456 | 1.48844
| 454 | 1.41918
| 452 | 1.34236
| 450 | 1.25926
| 448 | 1.17181
| 446 | 1.0802
| 444 | 0.98941
| 442 | 0.89917
| 440 | 0.81128
| 438 | 0.72722
| 436 | 0.64974
| 434 | 0.58515
| 432 | 0.53469
| 430 | 0.50166
| 428 | 0.48783
| 426 | 0.50155
| 424 | 0.54554
| 422 | 0.61922
| 420 | 0.73348
| 418 | 0.89368
| 416 | 1.10196
| 414 | 1.35909
| 412 | 1.6698
| 410 | 2.04076
| 408 | 2.48249
| 406 | 2.99717
| 404 | 3.57236
| 402 | 4.21384
| 400 | 4.93883
| 398 | 5.74955
| 396 | 6.63809
| 394 | 7.58768
| 392 | 8.59588
| 390 | 9.68536
| 388 | 10.8632
| 386 | 12.0994
| 384 | 13.36496
| 382 | 14.65976
| 380 | 16.01821
| 378 | 17.43721
| 376 | 18.92296
| 374 | 20.24306
| 372 | 21.87187
| 370 | 23.18701
| 368 | 24.62809
| 366 | 26.05445
| 364 | 27.41972
| 362 | 28.74939
| 360 | 30.05107
| 358 | 31.32024
| 356 | 32.52895
| 354 | 33.65829
| 352 | 34.7012
| 350 | 35.69669
| 348 | 36.63009
| 346 | 37.47292
| 344 | 38.20008
| 342 | 38.8267
| 340 | 39.36821
| 338 | 39.81765
| 336 | 40.17053
| 334 | 40.39494
| 332 | 40.4972
| 330 | 40.51029
| 328 | 40.37017
| 326 | 40.10886
| 324 | 39.7335
| 322 | 39.21165
| 320 | 38.57278
| 318 | 37.78071
| 316 | 37.11204
| 314 | 36.20725
| 312 | 35.09095
| 310 | 33.82834
| 308 | 32.44339
| 306 | 30.93837
| 304 | 29.39398
| 302 | 27.81951
| 300 | 26.18658
| 298 | 24.52842
| 296 | 22.93845
| 294 | 21.47685
| 292 | 20.17203
| 290 | 19.02796
| 288 | 18.09168
| 286 | 17.41654
| 284 | 17.01949
| 282 | 16.88864
| 280 | 16.99568
| 278 | 17.30684
| 276 | 17.80122
| 274 | 18.38848
| 272 | 19.01909
| 270 | 19.67132
| 268 | 20.28422
| 266 | 20.78226
| 264 | 21.12809
| 262 | 21.32624
| 260 | 21.35327
| 258 | 21.21312
| 256 | 20.93834
| 254 | 20.57118
| 252 | 20.16411
| 250 | 19.76957
| 248 | 19.47163
| 246 | 19.34752
| 244 | 19.42742
| 242 | 19.71103
| 240 | 20.17912
| 238 | 20.73671
| 236 | 21.23826
| 234 | 21.52153
| 232 | 21.41979
| 230 | 20.80052
| 228 | 19.51918
| 226 | 17.61623
| 224 | 15.37613
| 222 | 13.2472
| 220 | 11.89019
| 218 | 12.10896
| 216 | 14.22484
| 214 | 17.64498
| 212 | 21.32627
| 210 | 24.04644
| 208 | 24.71273
| 206 | 22.85305
| 204 | 18.76579
| 202 | 13.48258
| 200 | 8.33164