## WPH20ME-1064
|  | Wavelength (nm) | % Transmittance
|  | 1800 | 97.417166
|  | 1798 | 97.413406
|  | 1796 | 97.4346
|  | 1794 | 97.487971
Product Raw Data |  | 1792 | 97.485457
Ø2" Polymer Zero-Order Half-Wave Plate, 1064 nm |  | 1790 | 97.500912
|  | 1788 | 97.517338
Item # | WPH20ME-1064 | 1786 | 97.541332
DISCLAIMER: The data presented here are typical. Slight variations in performance data will occur from lot to lot. Please contact Technical Support with any questions regarding the use or reliability of this data. |  | 1784 | 97.512883
|  | 1782 | 97.539033
|  | 1780 | 97.523728
|  | 1778 | 97.543524
|  | 1776 | 97.532303
|  | 1774 | 97.520958
This data may be used in publications. However, please cite Thorlabs as the source. |  | 1772 | 97.549826
|  | 1770 | 97.497515
|  | 1768 | 97.513692
|  | 1766 | 97.497679
Additional Information: |  | 1764 | 97.455842
|  | 1762 | 97.406182
|  | 1760 | 97.388316
|  | 1758 | 97.336061
|  | 1756 | 97.294309
|  | 1754 | 97.278681
|  | 1752 | 97.22178
|  | 1750 | 97.193945
|  | 1748 | 97.150299
|  | 1746 | 97.154873
|  | 1744 | 97.129021
|  | 1742 | 97.145858
|  | 1740 | 97.128994
|  | 1738 | 97.154843
|  | 1736 | 97.189507
|  | 1734 | 97.221705
|  | 1732 | 97.21436
|  | 1730 | 97.25957
|  | 1728 | 97.284202
|  | 1726 | 97.309404
|  | 1724 | 97.328026
|  | 1722 | 97.362312
|  | 1720 | 97.396227
|  | 1718 | 97.429942
|  | 1716 | 97.466269
|  | 1714 | 97.484817
|  | 1712 | 97.519296
|  | 1710 | 97.556518
|  | 1708 | 97.58764
|  | 1706 | 97.601345
|  | 1704 | 97.618439
|  | 1702 | 97.663566
|  | 1700 | 97.685337
|  | 1698 | 97.713026
|  | 1696 | 97.756084
|  | 1694 | 97.775619
|  | 1692 | 97.817625
|  | 1690 | 97.87516
|  | 1688 | 97.901556
|  | 1686 | 97.944148
|  | 1684 | 98.000064
|  | 1682 | 98.054242
|  | 1680 | 98.087839
|  | 1678 | 98.153004
|  | 1676 | 98.192268
|  | 1674 | 98.250448
|  | 1672 | 98.299039
|  | 1670 | 98.355851
|  | 1668 | 98.361351
|  | 1666 | 98.404114
|  | 1664 | 98.425571
|  | 1662 | 98.474493
|  | 1660 | 98.514353
|  | 1658 | 98.548477
|  | 1656 | 98.588426
|  | 1654 | 98.631966
|  | 1652 | 98.658771
|  | 1650 | 98.696986
|  | 1648 | 98.725127
|  | 1646 | 98.741492
|  | 1644 | 98.767248
|  | 1642 | 98.794379
|  | 1640 | 98.799736
|  | 1638 | 98.821926
|  | 1636 | 98.839471
|  | 1634 | 98.845878
|  | 1632 | 98.873654
|  | 1630 | 98.870722
|  | 1628 | 98.874875
|  | 1626 | 98.898471
|  | 1624 | 98.910406
|  | 1622 | 98.923767
|  | 1620 | 98.94843
|  | 1618 | 98.960491
|  | 1616 | 98.966181
|  | 1614 | 98.988651
|  | 1612 | 99.001289
|  | 1610 | 99.014152
|  | 1608 | 99.014753
|  | 1606 | 99.021447
|  | 1604 | 99.029831
|  | 1602 | 99.035574
|  | 1600 | 99.044648
|  | 1598 | 99.047487
|  | 1596 | 99.043272
|  | 1594 | 99.045325
|  | 1592 | 99.054928
|  | 1590 | 99.0569
|  | 1588 | 99.062952
|  | 1586 | 99.060633
|  | 1584 | 99.055743
|  | 1582 | 99.057726
|  | 1580 | 99.064976
|  | 1578 | 99.054984
|  | 1576 | 99.051615
|  | 1574 | 99.044731
|  | 1572 | 99.034814
|  | 1570 | 99.041972
|  | 1568 | 99.035438
|  | 1566 | 99.030686
|  | 1564 | 99.031949
|  | 1562 | 99.032366
|  | 1560 | 99.018905
|  | 1558 | 99.02594
|  | 1556 | 99.011667
|  | 1554 | 99.000636
|  | 1552 | 98.994511
|  | 1550 | 98.991984
|  | 1548 | 98.995465
|  | 1546 | 98.986807
|  | 1544 | 98.971132
|  | 1542 | 98.96635
|  | 1540 | 98.962947
|  | 1538 | 98.9489
|  | 1536 | 98.940359
|  | 1534 | 98.942257
|  | 1532 | 98.934255
|  | 1530 | 98.926665
|  | 1528 | 98.908567
|  | 1526 | 98.900592
|  | 1524 | 98.897458
|  | 1522 | 98.894385
|  | 1520 | 98.878289
|  | 1518 | 98.872329
|  | 1516 | 98.857465
|  | 1514 | 98.85451
|  | 1512 | 98.842279
|  | 1510 | 98.827327
|  | 1508 | 98.843322
|  | 1506 | 98.836593
|  | 1504 | 98.805597
|  | 1502 | 98.797692
|  | 1500 | 98.797296
|  | 1498 | 98.775586
|  | 1496 | 98.771798
|  | 1494 | 98.771678
|  | 1492 | 98.761094
|  | 1490 | 98.753813
|  | 1488 | 98.750791
|  | 1486 | 98.741437
|  | 1484 | 98.722751
|  | 1482 | 98.711289
|  | 1480 | 98.726625
|  | 1478 | 98.703218
|  | 1476 | 98.689844
|  | 1474 | 98.704476
|  | 1472 | 98.703876
|  | 1470 | 98.699766
|  | 1468 | 98.692611
|  | 1466 | 98.692272
|  | 1464 | 98.715373
|  | 1462 | 98.708183
|  | 1460 | 98.686181
|  | 1458 | 98.68759
|  | 1456 | 98.682251
|  | 1454 | 98.668043
|  | 1452 | 98.663282
|  | 1450 | 98.666761
|  | 1448 | 98.657947
|  | 1446 | 98.648689
|  | 1444 | 98.631868
|  | 1442 | 98.61987
|  | 1440 | 98.619504
|  | 1438 | 98.606193
|  | 1436 | 98.593107
|  | 1434 | 98.585447
|  | 1432 | 98.563882
|  | 1430 | 98.535417
|  | 1428 | 98.523971
|  | 1426 | 98.503579
|  | 1424 | 98.466128
|  | 1422 | 98.44715
|  | 1420 | 98.420255
|  | 1418 | 98.390016
|  | 1416 | 98.365974
|  | 1414 | 98.338802
|  | 1412 | 98.312608
|  | 1410 | 98.292592
|  | 1408 | 98.300111
|  | 1406 | 98.320506
|  | 1404 | 98.343076
|  | 1402 | 98.38178
|  | 1400 | 98.423614
|  | 1398 | 98.481416
|  | 1396 | 98.561459
|  | 1394 | 98.644673
|  | 1392 | 98.720403
|  | 1390 | 98.795498
|  | 1388 | 98.874497
|  | 1386 | 98.959296
|  | 1384 | 99.03371
|  | 1382 | 99.09813
|  | 1380 | 99.159547
|  | 1378 | 99.209212
|  | 1376 | 99.248611
|  | 1374 | 99.278871
|  | 1372 | 99.30997
|  | 1370 | 99.331278
|  | 1368 | 99.34056
|  | 1366 | 99.352753
|  | 1364 | 99.368463
|  | 1362 | 99.379911
|  | 1360 | 99.39341
|  | 1358 | 99.406108
|  | 1356 | 99.403591
|  | 1354 | 99.409567
|  | 1352 | 99.416092
|  | 1350 | 99.422964
|  | 1348 | 99.43223
|  | 1346 | 99.4413
|  | 1344 | 99.434323
|  | 1342 | 99.424746
|  | 1340 | 99.436208
|  | 1338 | 99.441488
|  | 1336 | 99.432816
|  | 1334 | 99.42571
|  | 1332 | 99.427611
|  | 1330 | 99.422622
|  | 1328 | 99.409107
|  | 1326 | 99.40896
|  | 1324 | 99.402489
|  | 1322 | 99.402215
|  | 1320 | 99.384697
|  | 1318 | 99.376149
|  | 1316 | 99.365488
|  | 1314 | 99.368931
|  | 1312 | 99.362988
|  | 1310 | 99.346016
|  | 1308 | 99.342878
|  | 1306 | 99.342576
|  | 1304 | 99.328229
|  | 1302 | 99.319934
|  | 1300 | 99.324687
|  | 1298 | 99.320783
|  | 1296 | 99.310382
|  | 1294 | 99.308866
|  | 1292 | 99.300656
|  | 1290 | 99.295747
|  | 1288 | 99.296011
|  | 1286 | 99.289292
|  | 1284 | 99.280961
|  | 1282 | 99.276865
|  | 1280 | 99.276085
|  | 1278 | 99.275386
|  | 1276 | 99.270528
|  | 1274 | 99.28116
|  | 1272 | 99.273575
|  | 1270 | 99.272554
|  | 1268 | 99.283484
|  | 1266 | 99.276209
|  | 1264 | 99.289732
|  | 1262 | 99.302329
|  | 1260 | 99.305044
|  | 1258 | 99.312288
|  | 1256 | 99.318473
|  | 1254 | 99.318393
|  | 1252 | 99.337118
|  | 1250 | 99.328335
|  | 1248 | 99.335427
|  | 1246 | 99.350478
|  | 1244 | 99.372309
|  | 1242 | 99.383287
|  | 1240 | 99.374394
|  | 1238 | 99.385333
|  | 1236 | 99.423496
|  | 1234 | 99.42997
|  | 1232 | 99.428975
|  | 1230 | 99.433589
|  | 1228 | 99.446394
|  | 1226 | 99.450655
|  | 1224 | 99.44279
|  | 1222 | 99.454566
|  | 1220 | 99.453049
|  | 1218 | 99.451331
|  | 1216 | 99.462524
|  | 1214 | 99.461794
|  | 1212 | 99.456101
|  | 1210 | 99.452816
|  | 1208 | 99.44373
|  | 1206 | 99.455412
|  | 1204 | 99.435919
|  | 1202 | 99.410195
|  | 1200 | 99.387065
|  | 1198 | 99.388321
|  | 1196 | 99.377297
|  | 1194 | 99.356774
|  | 1192 | 99.326069
|  | 1190 | 99.324378
|  | 1188 | 99.316066
|  | 1186 | 99.294139
|  | 1184 | 99.27504
|  | 1182 | 99.258527
|  | 1180 | 99.237967
|  | 1178 | 99.232639
|  | 1176 | 99.204348
|  | 1174 | 99.178182
|  | 1172 | 99.162137
|  | 1170 | 99.149831
|  | 1168 | 99.143254
|  | 1166 | 99.105523
|  | 1164 | 99.089034
|  | 1162 | 99.054162
|  | 1160 | 99.027774
|  | 1158 | 99.0097
|  | 1156 | 98.975121
|  | 1154 | 98.950865
|  | 1152 | 98.926272
|  | 1150 | 98.888846
|  | 1148 | 98.882069
|  | 1146 | 98.856172
|  | 1144 | 98.846544
|  | 1142 | 98.816223
|  | 1140 | 98.790166
|  | 1138 | 98.766264
|  | 1136 | 98.740902
|  | 1134 | 98.713929
|  | 1132 | 98.705892
|  | 1130 | 98.717548
|  | 1128 | 98.697958
|  | 1126 | 98.668576
|  | 1124 | 98.664964
|  | 1122 | 98.656062
|  | 1120 | 98.62235
|  | 1118 | 98.620378
|  | 1116 | 98.623666
|  | 1114 | 98.604821
|  | 1112 | 98.586067
|  | 1110 | 98.612634
|  | 1108 | 98.608669
|  | 1106 | 98.575905
|  | 1104 | 98.575485
|  | 1102 | 98.566673
|  | 1100 | 98.573751
|  | 1098 | 98.580924
|  | 1096 | 98.565441
|  | 1094 | 98.550943
|  | 1092 | 98.564704
|  | 1090 | 98.537421
|  | 1088 | 98.523601
|  | 1086 | 98.527209
|  | 1084 | 98.512022
|  | 1082 | 98.504318
|  | 1080 | 98.4568
|  | 1078 | 98.446684
|  | 1076 | 98.436996
|  | 1074 | 98.432948
|  | 1072 | 98.395406
|  | 1070 | 98.376762
|  | 1068 | 98.315079
|  | 1066 | 98.296766
|  | 1064 | 98.26793
|  | 1062 | 98.223203
|  | 1060 | 98.188247
|  | 1058 | 98.144987
|  | 1056 | 98.078837
|  | 1054 | 98.027125
|  | 1052 | 97.937025
|  | 1050 | 97.885106
|  | 1048 | 97.823527
|  | 1046 | 97.761974
|  | 1044 | 97.674412
|  | 1042 | 97.600951
|  | 1040 | 97.523754
|  | 1038 | 97.440912
|  | 1036 | 97.35205
|  | 1034 | 97.262728
|  | 1032 | 97.170012
|  | 1030 | 97.064786
|  | 1028 | 96.98075
|  | 1026 | 96.883995
|  | 1024 | 96.800434
|  | 1022 | 96.672172
|  | 1020 | 96.578652
|  | 1018 | 96.475809
|  | 1016 | 96.376908
|  | 1014 | 96.28197
|  | 1012 | 96.196714
|  | 1010 | 96.114742
|  | 1008 | 95.97551
|  | 1006 | 95.835851
|  | 1004 | 95.745453
|  | 1002 | 95.648171
|  | 1000 | 95.550253