## 1397 nm Crystalline Mirrors
1397 nm Crystalline Coating Reflectance
|  | Wavelength (nm) | % Reflectance
|  | 900 | 44.8359
|  | 901 | 53.4719
|  | 902 | 57.5825
|  | 903 | 57.9036
Product Raw Data |  | 904 | 54.5227
1397 nm Crystalline Mirrors |  | 905 | 46.8549
|  | 906 | 34.164
Item # | XM23P8, XM23R8 | 907 | 17.9248
DISCLAIMER: The data presented here are typical. Slight variations in performance data will occur from lot to lot. Please contact Technical Support with any questions regarding the use or reliability of this data. |  | 908 | 6.381
|  | 909 | 10.0079
|  | 910 | 25.0104
|  | 911 | 40.0835
|  | 912 | 50.4809
|  | 913 | 56.2049
This data may be used in publications. However, please cite Thorlabs as the source. |  | 914 | 58.0773
|  | 915 | 56.4665
|  | 916 | 51.0972
Additional Information: |  | 917 | 41.22
|  | 918 | 26.6779
|  | 919 | 11.3027
|  | 920 | 5.4349
|  | 921 | 14.2732
|  | 922 | 29.5803
|  | 923 | 42.8846
|  | 924 | 51.7414
|  | 925 | 56.5354
|  | 926 | 57.9484
|  | 927 | 56.2381
|  | 928 | 51.1402
|  | 929 | 42.007
|  | 930 | 28.5878
|  | 931 | 13.5214
|  | 932 | 5.0517
|  | 933 | 10.3692
|  | 934 | 24.6443
|  | 935 | 38.7884
|  | 936 | 48.9538
|  | 937 | 55.0087
|  | 938 | 57.6307
|  | 939 | 57.2423
|  | 940 | 53.7993
|  | 941 | 46.9867
|  | 942 | 36.2111
|  | 943 | 22.0295
|  | 944 | 8.7942
|  | 945 | 4.8877
|  | 946 | 13.5523
|  | 947 | 27.928
|  | 948 | 40.8399
|  | 949 | 49.9058
|  | 950 | 55.2823
|  | 951 | 57.5708
|  | 952 | 57.1151
|  | 953 | 53.8644
|  | 954 | 47.4006
|  | 955 | 37.1887
|  | 956 | 23.5684
|  | 957 | 10.0624
|  | 958 | 4.2917
|  | 959 | 10.7867
|  | 960 | 24.3953
|  | 961 | 37.5639
|  | 962 | 47.3972
|  | 963 | 53.6705
|  | 964 | 56.9111
|  | 965 | 57.5386
|  | 966 | 55.6545
|  | 967 | 51.0247
|  | 968 | 43.1692
|  | 969 | 31.7847
|  | 970 | 18.0478
|  | 971 | 6.6774
|  | 972 | 4.6796
|  | 973 | 13.5327
|  | 974 | 27.0915
|  | 975 | 39.4306
|  | 976 | 48.4316
|  | 977 | 54.1149
|  | 978 | 56.9849
|  | 979 | 57.4027
|  | 980 | 55.4372
|  | 981 | 50.9249
|  | 982 | 43.4241
|  | 983 | 32.6426
|  | 984 | 19.4772
|  | 985 | 7.7727
|  | 986 | 3.8922
|  | 987 | 10.5482
|  | 988 | 23.1676
|  | 989 | 35.7736
|  | 990 | 45.5683
|  | 991 | 52.1732
|  | 992 | 55.991
|  | 993 | 57.4278
|  | 994 | 56.6674
|  | 995 | 53.6318
|  | 996 | 48.0056
|  | 997 | 39.3781
|  | 998 | 27.7557
|  | 999 | 14.8135
|  | 1000 | 5.2386
|  | 1001 | 4.587
|  | 1002 | 13.1369
|  | 1003 | 25.7343
|  | 1004 | 37.5076
|  | 1005 | 46.4951
|  | 1006 | 52.55
|  | 1007 | 56.0591
|  | 1008 | 57.3764
|  | 1009 | 56.6594
|  | 1010 | 53.8401
|  | 1011 | 48.6447
|  | 1012 | 40.7003
|  | 1013 | 29.913
|  | 1014 | 17.4224
|  | 1015 | 6.8717
|  | 1016 | 3.5695
|  | 1017 | 9.5869
|  | 1018 | 21.2054
|  | 1019 | 33.3144
|  | 1020 | 43.187
|  | 1021 | 50.183
|  | 1022 | 54.6411
|  | 1023 | 56.9266
|  | 1024 | 57.2757
|  | 1025 | 55.7355
|  | 1026 | 52.1614
|  | 1027 | 46.2529
|  | 1028 | 37.7013
|  | 1029 | 26.6409
|  | 1030 | 14.6118
|  | 1031 | 5.4629
|  | 1032 | 3.8249
|  | 1033 | 10.655
|  | 1034 | 22.1092
|  | 1035 | 33.7132
|  | 1036 | 43.1773
|  | 1037 | 50.0097
|  | 1038 | 54.4386
|  | 1039 | 56.8025
|  | 1040 | 57.33
|  | 1041 | 56.0991
|  | 1042 | 53.0127
|  | 1043 | 47.8202
|  | 1044 | 40.2232
|  | 1045 | 30.1751
|  | 1046 | 18.5764
|  | 1047 | 8.1991
|  | 1048 | 3.3579
|  | 1049 | 6.6829
|  | 1050 | 16.2715
|  | 1051 | 27.8236
|  | 1052 | 38.2103
|  | 1053 | 46.2606
|  | 1054 | 51.9135
|  | 1055 | 55.4555
|  | 1056 | 57.1683
|  | 1057 | 57.2126
|  | 1058 | 55.6016
|  | 1059 | 52.2025
|  | 1060 | 46.765
|  | 1061 | 39.0856
|  | 1062 | 29.1621
|  | 1063 | 17.9401
|  | 1064 | 8.0458
|  | 1065 | 3.3867
|  | 1066 | 6.3414
|  | 1067 | 15.3148
|  | 1068 | 26.4455
|  | 1069 | 36.7322
|  | 1070 | 44.9207
|  | 1071 | 50.8484
|  | 1072 | 54.7469
|  | 1073 | 56.8862
|  | 1074 | 57.4468
|  | 1075 | 56.4845
|  | 1076 | 53.9264
|  | 1077 | 49.5845
|  | 1078 | 43.2071
|  | 1079 | 34.6405
|  | 1080 | 24.2251
|  | 1081 | 13.5291
|  | 1082 | 5.5285
|  | 1083 | 3.6077
|  | 1084 | 8.7079
|  | 1085 | 18.3744
|  | 1086 | 29.1176
|  | 1087 | 38.6538
|  | 1088 | 46.1458
|  | 1089 | 51.5569
|  | 1090 | 55.1166
|  | 1091 | 57.0632
|  | 1092 | 57.5513
|  | 1093 | 56.6269
|  | 1094 | 54.2247
|  | 1095 | 50.1787
|  | 1096 | 44.2624
|  | 1097 | 36.3118
|  | 1098 | 26.5267
|  | 1099 | 16.0142
|  | 1100 | 7.2664
|  | 1101 | 3.5512
|  | 1102 | 6.1219
|  | 1103 | 13.8149
|  | 1104 | 23.7721
|  | 1105 | 33.5043
|  | 1106 | 41.7303
|  | 1107 | 48.0968
|  | 1108 | 52.6876
|  | 1109 | 55.7099
|  | 1110 | 57.3508
|  | 1111 | 57.7272
|  | 1112 | 56.8709
|  | 1113 | 54.7286
|  | 1114 | 51.1686
|  | 1115 | 46.0056
|  | 1116 | 39.076
|  | 1117 | 30.4198
|  | 1118 | 20.6318
|  | 1119 | 11.2953
|  | 1120 | 4.9828
|  | 1121 | 4.0803
|  | 1122 | 8.9598
|  | 1123 | 17.6519
|  | 1124 | 27.4719
|  | 1125 | 36.5241
|  | 1126 | 43.9753
|  | 1127 | 49.6706
|  | 1128 | 53.7418
|  | 1129 | 56.3838
|  | 1130 | 57.7575
|  | 1131 | 57.9568
|  | 1132 | 57.0001
|  | 1133 | 54.8299
|  | 1134 | 51.3197
|  | 1135 | 46.2971
|  | 1136 | 39.6089
|  | 1137 | 31.2794
|  | 1138 | 21.8109
|  | 1139 | 12.5703
|  | 1140 | 5.8599
|  | 1141 | 4.0191
|  | 1142 | 7.7849
|  | 1143 | 15.6681
|  | 1144 | 25.1757
|  | 1145 | 34.3149
|  | 1146 | 42.0778
|  | 1147 | 48.1819
|  | 1148 | 52.6954
|  | 1149 | 55.7937
|  | 1150 | 57.6447
|  | 1151 | 58.3635
|  | 1152 | 57.9996
|  | 1153 | 56.534
|  | 1154 | 53.882
|  | 1155 | 49.9029
|  | 1156 | 44.4308
|  | 1157 | 37.3571
|  | 1158 | 28.8096
|  | 1159 | 19.4605
|  | 1160 | 10.8439
|  | 1161 | 5.2362
|  | 1162 | 4.6076
|  | 1163 | 9.1987
|  | 1164 | 17.3251
|  | 1165 | 26.6611
|  | 1166 | 35.4746
|  | 1167 | 42.9253
|  | 1168 | 48.7956
|  | 1169 | 53.1631
|  | 1170 | 56.1945
|  | 1171 | 58.0471
|  | 1172 | 58.8306
|  | 1173 | 58.5956
|  | 1174 | 57.3308
|  | 1175 | 54.965
|  | 1176 | 51.3731
|  | 1177 | 46.3979
|  | 1178 | 39.9086
|  | 1179 | 31.934
|  | 1180 | 22.9091
|  | 1181 | 13.9894
|  | 1182 | 7.1407
|  | 1183 | 4.4991
|  | 1184 | 7.0451
|  | 1185 | 13.8358
|  | 1186 | 22.7478
|  | 1187 | 31.8062
|  | 1188 | 39.8414
|  | 1189 | 46.4091
|  | 1190 | 51.4773
|  | 1191 | 55.1789
|  | 1192 | 57.6768
|  | 1193 | 59.1049
|  | 1194 | 59.5473
|  | 1195 | 59.0321
|  | 1196 | 57.5309
|  | 1197 | 54.9605
|  | 1198 | 51.1899
|  | 1199 | 46.0636
|  | 1200 | 39.4631
|  | 1201 | 31.443
|  | 1202 | 22.4747
|  | 1203 | 13.7399
|  | 1204 | 7.1794
|  | 1205 | 4.8306
|  | 1206 | 7.5602
|  | 1207 | 14.3929
|  | 1208 | 23.2606
|  | 1209 | 32.2598
|  | 1210 | 40.2621
|  | 1211 | 46.8348
|  | 1212 | 51.9447
|  | 1213 | 55.7211
|  | 1214 | 58.3252
|  | 1215 | 59.8929
|  | 1216 | 60.5134
|  | 1217 | 60.2236
|  | 1218 | 59.0066
|  | 1219 | 56.7928
|  | 1220 | 53.4629
|  | 1221 | 48.8622
|  | 1222 | 42.841
|  | 1223 | 35.3545
|  | 1224 | 26.6593
|  | 1225 | 17.6059
|  | 1226 | 9.8497
|  | 1227 | 5.5353
|  | 1228 | 6.1868
|  | 1229 | 11.5937
|  | 1230 | 19.9729
|  | 1231 | 29.2073
|  | 1232 | 37.812
|  | 1233 | 45.0946
|  | 1234 | 50.8939
|  | 1235 | 55.2989
|  | 1236 | 58.4743
|  | 1237 | 60.5772
|  | 1238 | 61.7244
|  | 1239 | 61.9822
|  | 1240 | 61.3643
|  | 1241 | 59.8309
|  | 1242 | 57.2889
|  | 1243 | 53.5954
|  | 1244 | 48.5743
|  | 1245 | 42.0677
|  | 1246 | 34.0609
|  | 1247 | 24.9247
|  | 1248 | 15.7523
|  | 1249 | 8.5181
|  | 1250 | 5.5054
|  | 1251 | 7.9094
|  | 1252 | 14.8767
|  | 1253 | 24.1867
|  | 1254 | 33.7118
|  | 1255 | 42.1872
|  | 1256 | 49.1435
|  | 1257 | 54.5624
|  | 1258 | 58.6033
|  | 1259 | 61.4573
|  | 1260 | 63.285
|  | 1261 | 64.1959
|  | 1262 | 64.2436
|  | 1263 | 63.4245
|  | 1264 | 61.6766
|  | 1265 | 58.877
|  | 1266 | 54.8429
|  | 1267 | 49.3486
|  | 1268 | 42.1902
|  | 1269 | 33.3546
|  | 1270 | 23.3661
|  | 1271 | 13.7548
|  | 1272 | 7.1565
|  | 1273 | 6.187
|  | 1274 | 11.4254
|  | 1275 | 20.8478
|  | 1276 | 31.5386
|  | 1277 | 41.4261
|  | 1278 | 49.6287
|  | 1279 | 56.0231
|  | 1280 | 60.8001
|  | 1281 | 64.2177
|  | 1282 | 66.4992
|  | 1283 | 67.8027
|  | 1284 | 68.2157
|  | 1285 | 67.755
|  | 1286 | 66.3648
|  | 1287 | 63.9079
|  | 1288 | 60.1548
|  | 1289 | 54.7782
|  | 1290 | 47.3908
|  | 1291 | 37.72
|  | 1292 | 26.1107
|  | 1293 | 14.4722
|  | 1294 | 6.8752
|  | 1295 | 7.5196
|  | 1296 | 16.4945
|  | 1297 | 29.532
|  | 1298 | 42.2969
|  | 1299 | 52.7679
|  | 1300 | 60.6573
|  | 1301 | 66.342
|  | 1302 | 70.2963
|  | 1303 | 72.9017
|  | 1304 | 74.4125
|  | 1305 | 74.9628
|  | 1306 | 74.5733
|  | 1307 | 73.1428
|  | 1308 | 70.4142
|  | 1309 | 65.9066
|  | 1310 | 58.8178
|  | 1311 | 48.0009
|  | 1312 | 32.5882
|  | 1313 | 15.0173
|  | 1314 | 6.1131
|  | 1315 | 16.4691
|  | 1316 | 37.4785
|  | 1317 | 55.9256
|  | 1318 | 68.421
|  | 1319 | 76.275
|  | 1320 | 81.1249
|  | 1321 | 84.0466
|  | 1322 | 85.6326
|  | 1323 | 86.134
|  | 1324 | 85.5004
|  | 1325 | 83.2378
|  | 1326 | 77.7896
|  | 1327 | 64.145
|  | 1328 | 27.9067
|  | 1329 | 18.684
|  | 1330 | 73.1664
|  | 1331 | 90.8086
|  | 1332 | 96.0643
|  | 1333 | 98.0347
|  | 1334 | 98.9113
|  | 1335 | 99.3507
|  | 1336 | 99.5906
|  | 1337 | 99.7304
|  | 1338 | 99.8161
|  | 1339 | 99.8709
|  | 1340 | 99.907
|  | 1341 | 99.9316
|  | 1342 | 99.9487
|  | 1343 | 99.9609
|  | 1344 | 99.9698
|  | 1345 | 99.9763
|  | 1346 | 99.9812
|  | 1347 | 99.9849
|  | 1348 | 99.9877
|  | 1349 | 99.9899
|  | 1350 | 99.9916
|  | 1351 | 99.993
|  | 1352 | 99.9941
|  | 1353 | 99.995
|  | 1354 | 99.9957
|  | 1355 | 99.9963
|  | 1356 | 99.9968
|  | 1357 | 99.9972
|  | 1358 | 99.9975
|  | 1359 | 99.9978
|  | 1360 | 99.9981
|  | 1361 | 99.9983
|  | 1362 | 99.9984
|  | 1363 | 99.9986
|  | 1364 | 99.9987
|  | 1365 | 99.9988
|  | 1366 | 99.9989
|  | 1367 | 99.999
|  | 1368 | 99.9991
|  | 1369 | 99.9991
|  | 1370 | 99.9992
|  | 1371 | 99.9992
|  | 1372 | 99.9993
|  | 1373 | 99.9993
|  | 1374 | 99.9994
|  | 1375 | 99.9994
|  | 1376 | 99.9994
|  | 1377 | 99.9994
|  | 1378 | 99.9995
|  | 1379 | 99.9995
|  | 1380 | 99.9995
|  | 1381 | 99.9995
|  | 1382 | 99.9995
|  | 1383 | 99.9995
|  | 1384 | 99.9995
|  | 1385 | 99.9996
|  | 1386 | 99.9996
|  | 1387 | 99.9996
|  | 1388 | 99.9996
|  | 1389 | 99.9996
|  | 1390 | 99.9996
|  | 1391 | 99.9996
|  | 1392 | 99.9996
|  | 1393 | 99.9996
|  | 1394 | 99.9996
|  | 1395 | 99.9996
|  | 1396 | 99.9996
|  | 1397 | 99.9996
|  | 1398 | 99.9996
|  | 1399 | 99.9996
|  | 1400 | 99.9996
|  | 1401 | 99.9995
|  | 1402 | 99.9995
|  | 1403 | 99.9995
|  | 1404 | 99.9995
|  | 1405 | 99.9995
|  | 1406 | 99.9995
|  | 1407 | 99.9995
|  | 1408 | 99.9994
|  | 1409 | 99.9994
|  | 1410 | 99.9994
|  | 1411 | 99.9994
|  | 1412 | 99.9993
|  | 1413 | 99.9993
|  | 1414 | 99.9993
|  | 1415 | 99.9992
|  | 1416 | 99.9992
|  | 1417 | 99.9991
|  | 1418 | 99.999
|  | 1419 | 99.999
|  | 1420 | 99.9989
|  | 1421 | 99.9988
|  | 1422 | 99.9987
|  | 1423 | 99.9986
|  | 1424 | 99.9984
|  | 1425 | 99.9983
|  | 1426 | 99.9981
|  | 1427 | 99.9979
|  | 1428 | 99.9976
|  | 1429 | 99.9973
|  | 1430 | 99.997
|  | 1431 | 99.9966
|  | 1432 | 99.9961
|  | 1433 | 99.9956
|  | 1434 | 99.9949
|  | 1435 | 99.9941
|  | 1436 | 99.9931
|  | 1437 | 99.992
|  | 1438 | 99.9906
|  | 1439 | 99.9888
|  | 1440 | 99.9866
|  | 1441 | 99.9839
|  | 1442 | 99.9805
|  | 1443 | 99.9761
|  | 1444 | 99.9706
|  | 1445 | 99.9634
|  | 1446 | 99.9539
|  | 1447 | 99.9414
|  | 1448 | 99.9245
|  | 1449 | 99.9013
|  | 1450 | 99.8692
|  | 1451 | 99.8235
|  | 1452 | 99.7571
|  | 1453 | 99.6579
|  | 1454 | 99.5049
|  | 1455 | 99.2597
|  | 1456 | 98.847
|  | 1457 | 98.1086
|  | 1458 | 96.677
|  | 1459 | 93.5846
|  | 1460 | 85.8719
|  | 1461 | 63.655
|  | 1462 | 16.1671
|  | 1463 | 24.6172
|  | 1464 | 57.6237
|  | 1465 | 73.2075
|  | 1466 | 80.2808
|  | 1467 | 83.7402
|  | 1468 | 85.4123
|  | 1469 | 86.0218
|  | 1470 | 85.8593
|  | 1471 | 85.0069
|  | 1472 | 83.413
|  | 1473 | 80.9057
|  | 1474 | 77.1703
|  | 1475 | 71.7066
|  | 1476 | 63.8006
|  | 1477 | 52.646
|  | 1478 | 38.012
|  | 1479 | 22.0113
|  | 1480 | 10.7243
|  | 1481 | 10.4183
|  | 1482 | 20.0523
|  | 1483 | 33.2018
|  | 1484 | 45.1843
|  | 1485 | 54.5511
|  | 1486 | 61.4386
|  | 1487 | 66.3747
|  | 1488 | 69.851
|  | 1489 | 72.2326
|  | 1490 | 73.769
|  | 1491 | 74.621
|  | 1492 | 74.8842
|  | 1493 | 74.6043
|  | 1494 | 73.7867
|  | 1495 | 72.4002
|  | 1496 | 70.3785
|  | 1497 | 67.6186
|  | 1498 | 63.9818
|  | 1499 | 59.2998
|  | 1500 | 53.4007
|  | 1501 | 46.5516
|  | 1502 | 38.5559
|  | 1503 | 29.7979
|  | 1504 | 21.1682
|  | 1505 | 14.0879
|  | 1506 | 10.1291
|  | 1507 | 10.2531
|  | 1508 | 14.2329
|  | 1509 | 20.8379
|  | 1510 | 28.5642
|  | 1511 | 36.2363
|  | 1512 | 43.1836
|  | 1513 | 49.1389
|  | 1514 | 54.0726
|  | 1515 | 58.066
|  | 1516 | 61.2365
|  | 1517 | 63.7004
|  | 1518 | 65.5586
|  | 1519 | 66.8915
|  | 1520 | 67.759
|  | 1521 | 68.2028
|  | 1522 | 68.2477
|  | 1523 | 67.9033
|  | 1524 | 67.1652
|  | 1525 | 66.0157
|  | 1526 | 64.4239
|  | 1527 | 62.3467
|  | 1528 | 59.7302
|  | 1529 | 56.5129
|  | 1530 | 52.6336
|  | 1531 | 48.0456
|  | 1532 | 42.7419
|  | 1533 | 36.7943
|  | 1534 | 30.4053
|  | 1535 | 23.961
|  | 1536 | 18.0503
|  | 1537 | 13.4047
|  | 1538 | 10.726
|  | 1539 | 10.4493
|  | 1540 | 12.5687
|  | 1541 | 16.6473
|  | 1542 | 22.0005
|  | 1543 | 27.9257
|  | 1544 | 33.8604
|  | 1545 | 39.4333
|  | 1546 | 44.4442
|  | 1547 | 48.8148
|  | 1548 | 52.5419
|  | 1549 | 55.6613
|  | 1550 | 58.2252
|  | 1551 | 60.2881
|  | 1552 | 61.9008
|  | 1553 | 63.1059
|  | 1554 | 63.9375
|  | 1555 | 64.4207
|  | 1556 | 64.5714
|  | 1557 | 64.3974
|  | 1558 | 63.8984
|  | 1559 | 63.0662
|  | 1560 | 61.8851
|  | 1561 | 60.3327
|  | 1562 | 58.3801
|  | 1563 | 55.9943
|  | 1564 | 53.1405
|  | 1565 | 49.7877
|  | 1566 | 45.9175
|  | 1567 | 41.5369
|  | 1568 | 36.6979
|  | 1569 | 31.5206
|  | 1570 | 26.2173
|  | 1571 | 21.1066
|  | 1572 | 16.6019
|  | 1573 | 13.1591
|  | 1574 | 11.1836
|  | 1575 | 10.9216
|  | 1576 | 12.3851
|  | 1577 | 15.3503
|  | 1578 | 19.4301
|  | 1579 | 24.1799
|  | 1580 | 29.1907
|  | 1581 | 34.1421
|  | 1582 | 38.8161
|  | 1583 | 43.0844
|  | 1584 | 46.8868
|  | 1585 | 50.2083
|  | 1586 | 53.0613
|  | 1587 | 55.4722
|  | 1588 | 57.4729
|  | 1589 | 59.0957
|  | 1590 | 60.3698
|  | 1591 | 61.3202
|  | 1592 | 61.9668
|  | 1593 | 62.324
|  | 1594 | 62.4009
|  | 1595 | 62.2013
|  | 1596 | 61.7236
|  | 1597 | 60.9617
|  | 1598 | 59.9042
|  | 1599 | 58.5358
|  | 1600 | 56.8373
|  | 1601 | 54.7868
|  | 1602 | 52.362
|  | 1603 | 49.5427
|  | 1604 | 46.3162
|  | 1605 | 42.6837
|  | 1606 | 38.6706
|  | 1607 | 34.3383
|  | 1608 | 29.798
|  | 1609 | 25.2228
|  | 1610 | 20.8517
|  | 1611 | 16.9785
|  | 1612 | 13.9207
|  | 1613 | 11.9666
|  | 1614 | 11.3148
|  | 1615 | 12.0257
|  | 1616 | 14.0066
|  | 1617 | 17.0373
|  | 1618 | 20.8229
|  | 1619 | 25.0537
|  | 1620 | 29.4519
|  | 1621 | 33.7972
|  | 1622 | 37.9334
|  | 1623 | 41.7614
|  | 1624 | 45.2279
|  | 1625 | 48.3119
|  | 1626 | 51.0139
|  | 1627 | 53.347
|  | 1628 | 55.3307
|  | 1629 | 56.9869
|  | 1630 | 58.3369
|  | 1631 | 59.4003
|  | 1632 | 60.1934
|  | 1633 | 60.7295
|  | 1634 | 61.0182
|  | 1635 | 61.0652
|  | 1636 | 60.8728
|  | 1637 | 60.4398
|  | 1638 | 59.7613
|  | 1639 | 58.8295
|  | 1640 | 57.6332
|  | 1641 | 56.1589
|  | 1642 | 54.3915
|  | 1643 | 52.3149
|  | 1644 | 49.9147
|  | 1645 | 47.1803
|  | 1646 | 44.1092
|  | 1647 | 40.7121
|  | 1648 | 37.0201
|  | 1649 | 33.0929
|  | 1650 | 29.0269
|  | 1651 | 24.9613
|  | 1652 | 21.08
|  | 1653 | 17.6028
|  | 1654 | 14.7659
|  | 1655 | 12.7897
|  | 1656 | 11.8412
|  | 1657 | 12.001
|  | 1658 | 13.2458
|  | 1659 | 15.4548
|  | 1660 | 18.4349
|  | 1661 | 21.9581
|  | 1662 | 25.7962
|  | 1663 | 29.7473
|  | 1664 | 33.6499
|  | 1665 | 37.3858
|  | 1666 | 40.8762
|  | 1667 | 44.075
|  | 1668 | 46.9601
|  | 1669 | 49.5261
|  | 1670 | 51.7789
|  | 1671 | 53.7303
|  | 1672 | 55.3954
|  | 1673 | 56.7901
|  | 1674 | 57.9295
|  | 1675 | 58.8273
|  | 1676 | 59.4951
|  | 1677 | 59.9421
|  | 1678 | 60.1749
|  | 1679 | 60.1974
|  | 1680 | 60.0111
|  | 1681 | 59.6149
|  | 1682 | 59.0051
|  | 1683 | 58.1757
|  | 1684 | 57.1187
|  | 1685 | 55.824
|  | 1686 | 54.2806
|  | 1687 | 52.4766
|  | 1688 | 50.401
|  | 1689 | 48.0449
|  | 1690 | 45.4042
|  | 1691 | 42.4826
|  | 1692 | 39.2957
|  | 1693 | 35.8761
|  | 1694 | 32.2786
|  | 1695 | 28.5857
|  | 1696 | 24.9112
|  | 1697 | 21.3999
|  | 1698 | 18.2218
|  | 1699 | 15.5588
|  | 1700 | 13.5847
|  | 1701 | 12.4401
|  | 1702 | 12.2093
|  | 1703 | 12.9053
|  | 1704 | 14.468
|  | 1705 | 16.7747
|  | 1706 | 19.6627
|  | 1707 | 22.9528
|  | 1708 | 26.4719
|  | 1709 | 30.0681
|  | 1710 | 33.6187
|  | 1711 | 37.0319
|  | 1712 | 40.2442
|  | 1713 | 43.2158
|  | 1714 | 45.9255
|  | 1715 | 48.3654
|  | 1716 | 50.5367
|  | 1717 | 52.4465
|  | 1718 | 54.105
|  | 1719 | 55.5239
|  | 1720 | 56.7151
|  | 1721 | 57.6899
|  | 1722 | 58.4582
|  | 1723 | 59.0284
|  | 1724 | 59.4072
|  | 1725 | 59.5993
|  | 1726 | 59.6076
|  | 1727 | 59.433
|  | 1728 | 59.0747
|  | 1729 | 58.5298
|  | 1730 | 57.7938
|  | 1731 | 56.8608
|  | 1732 | 55.7233
|  | 1733 | 54.373
|  | 1734 | 52.8007
|  | 1735 | 50.998
|  | 1736 | 48.9573
|  | 1737 | 46.674
|  | 1738 | 44.1478
|  | 1739 | 41.3857
|  | 1740 | 38.4047
|  | 1741 | 35.2357
|  | 1742 | 31.9265
|  | 1743 | 28.5461
|  | 1744 | 25.1862
|  | 1745 | 21.961
|  | 1746 | 19.0034
|  | 1747 | 16.4564
|  | 1748 | 14.4596
|  | 1749 | 13.1331
|  | 1750 | 12.561
|  | 1751 | 12.7787
|  | 1752 | 13.7672
|  | 1753 | 15.4567
|  | 1754 | 17.7373
|  | 1755 | 20.4753
|  | 1756 | 23.5293
|  | 1757 | 26.7643
|  | 1758 | 30.0618
|  | 1759 | 33.3247
|  | 1760 | 36.4782
|  | 1761 | 39.4689
|  | 1762 | 42.2613
|  | 1763 | 44.8343
|  | 1764 | 47.178
|  | 1765 | 49.2904
|  | 1766 | 51.1746
|  | 1767 | 52.8373
|  | 1768 | 54.2868
|  | 1769 | 55.5324
|  | 1770 | 56.5832
|  | 1771 | 57.4476
|  | 1772 | 58.1333
|  | 1773 | 58.6466
|  | 1774 | 58.9927
|  | 1775 | 59.1753
|  | 1776 | 59.1967
|  | 1777 | 59.0577
|  | 1778 | 58.7578
|  | 1779 | 58.2952
|  | 1780 | 57.6665
|  | 1781 | 56.8675
|  | 1782 | 55.8927
|  | 1783 | 54.7357
|  | 1784 | 53.3897
|  | 1785 | 51.8479
|  | 1786 | 50.1039
|  | 1787 | 48.1527
|  | 1788 | 45.9919
|  | 1789 | 43.6228
|  | 1790 | 41.0528
|  | 1791 | 38.2969
|  | 1792 | 35.3809
|  | 1793 | 32.3433
|  | 1794 | 29.2378
|  | 1795 | 26.1352
|  | 1796 | 23.1231
|  | 1797 | 20.3038
|  | 1798 | 17.7894
|  | 1799 | 15.6937
|  | 1800 | 14.1214
|  | 1801 | 13.1571
|  | 1802 | 12.854
|  | 1803 | 13.2271
|  | 1804 | 14.2514
|  | 1805 | 15.8652
|  | 1806 | 17.9788
|  | 1807 | 20.4851
|  | 1808 | 23.2717
|  | 1809 | 26.2299
|  | 1810 | 29.2625
|  | 1811 | 32.2873
|  | 1812 | 35.239
|  | 1813 | 38.0684
|  | 1814 | 40.7407
|  | 1815 | 43.2334
|  | 1816 | 45.5332
|  | 1817 | 47.6344
|  | 1818 | 49.5365
|  | 1819 | 51.2425
|  | 1820 | 52.7578
|  | 1821 | 54.089
|  | 1822 | 55.2432
|  | 1823 | 56.2277
|  | 1824 | 57.0491
|  | 1825 | 57.7136
|  | 1826 | 58.2264
|  | 1827 | 58.5919
|  | 1828 | 58.8132
|  | 1829 | 58.8926
|  | 1830 | 58.8313
|  | 1831 | 58.6294
|  | 1832 | 58.2858
|  | 1833 | 57.7987
|  | 1834 | 57.1652
|  | 1835 | 56.3814
|  | 1836 | 55.443
|  | 1837 | 54.3447
|  | 1838 | 53.0813
|  | 1839 | 51.6474
|  | 1840 | 50.0381
|  | 1841 | 48.2495
|  | 1842 | 46.2796
|  | 1843 | 44.1295
|  | 1844 | 41.8039
|  | 1845 | 39.3134
|  | 1846 | 36.6758
|  | 1847 | 33.9177
|  | 1848 | 31.0767
|  | 1849 | 28.2022
|  | 1850 | 25.3565
|  | 1851 | 22.6141
|  | 1852 | 20.0595
|  | 1853 | 17.7834
|  | 1854 | 15.8765
|  | 1855 | 14.4221
|  | 1856 | 13.4878
|  | 1857 | 13.1185
|  | 1858 | 13.3309
|  | 1859 | 14.1117
|  | 1860 | 15.4192
|  | 1861 | 17.1887
|  | 1862 | 19.339
|  | 1863 | 21.7812
|  | 1864 | 24.4256
|  | 1865 | 27.188
|  | 1866 | 29.994
|  | 1867 | 32.7809
|  | 1868 | 35.4983
|  | 1869 | 38.1081
|  | 1870 | 40.5826
|  | 1871 | 42.9032
|  | 1872 | 45.0585
|  | 1873 | 47.0429
|  | 1874 | 48.855
|  | 1875 | 50.4964
|  | 1876 | 51.9706
|  | 1877 | 53.2825
|  | 1878 | 54.4376
|  | 1879 | 55.4417
|  | 1880 | 56.3002
|  | 1881 | 57.0184
|  | 1882 | 57.6009
|  | 1883 | 58.0517
|  | 1884 | 58.3742
|  | 1885 | 58.5708
|  | 1886 | 58.6432
|  | 1887 | 58.5925
|  | 1888 | 58.4186
|  | 1889 | 58.121
|  | 1890 | 57.6982
|  | 1891 | 57.1481
|  | 1892 | 56.4679
|  | 1893 | 55.6541
|  | 1894 | 54.7031
|  | 1895 | 53.6105
|  | 1896 | 52.3722
|  | 1897 | 50.9839
|  | 1898 | 49.4423
|  | 1899 | 47.7446
|  | 1900 | 45.89