## Attenuation - Ø100 µm
Ø100 µm, 0.26 NA InF3 Fiber Attenuation
|  | Wavelength (µm) | Attenuation (dB/m) | Wavelength (µm) | Attenuation (dB/m) | Wavelength (µm) | Attenuation (dB/m) | Wavelength (µm) | Attenuation (dB/m)
|  | 0.50135 | 0.33521 | 0.50097 | 0.65386 | 0.5012 | 0.8702 | 0.50057 | 0.11294
|  | 0.50275 | 0.3349 | 0.50241 | 0.67362 | 0.50263 | 0.89929 | 0.50199 | 0.11294
|  | 0.50415 | 0.33208 | 0.50385 | 0.66073 | 0.50405 | 0.89333 | 0.50341 | 0.11294
|  | 0.50556 | 0.32926 | 0.50529 | 0.65985 | 0.50548 | 0.89406 | 0.50484 | 0.11265
Product Raw Data |  | 0.50696 | 0.32644 | 0.50673 | 0.6558 | 0.50691 | 0.89706 | 0.50626 | 0.11059
Ø100 µm, 0.26 NA InF3 Bare Fiber Attenuation |  | 0.50836 | 0.32394 | 0.50817 | 0.67143 | 0.50833 | 0.87556 | 0.50768 | 0.11059
|  | 0.50976 | 0.32362 | 0.50962 | 0.65952 | 0.50976 | 0.89333 | 0.5091 | 0.11029
Item # Prefix | MF11 | 0.51116 | 0.3208 | 0.51106 | 0.6522 | 0.51119 | 0.89107 | 0.51052 | 0.10824
| MF12 | 0.51256 | 0.31831 | 0.5125 | 0.65766 | 0.51261 | 0.87333 | 0.51194 | 0.10793
| MF13 | 0.51396 | 0.31831 | 0.51394 | 0.63882 | 0.51404 | 0.87103 | 0.51336 | 0.10588
| MFV1 | 0.51536 | 0.31798 | 0.51538 | 0.6546 | 0.51546 | 0.85179 | 0.51479 | 0.1065
DISCLAIMER: The data presented here are typical. Slight variations in performance data will occur from lot to lot. Please contact Technical Support with any questions regarding the use or reliability of this data. |  | 0.51677 | 0.31583 | 0.51682 | 0.64767 | 0.51689 | 0.84625 | 0.51621 | 0.11059
|  | 0.51817 | 0.31797 | 0.51826 | 0.65766 | 0.51832 | 0.89176 | 0.51763 | 0.11028
|  | 0.51957 | 0.31481 | 0.5197 | 0.65565 | 0.51975 | 0.87762 | 0.51905 | 0.10855
|  | 0.52097 | 0.30986 | 0.52114 | 0.67049 | 0.52117 | 0.8624 | 0.52047 | 0.11059
|  | 0.52237 | 0.30951 | 0.52258 | 0.66822 | 0.5226 | 0.87838 | 0.52189 | 0.10995
|  | 0.52377 | 0.30669 | 0.52402 | 0.65047 | 0.52402 | 0.86585 | 0.52331 | 0.10588
This data may be used in publications. However, please cite Thorlabs as the source. |  | 0.52517 | 0.30387 | 0.52546 | 0.63245 | 0.52545 | 0.85836 | 0.52473 | 0.10588
|  | 0.52658 | 0.30141 | 0.5269 | 0.63679 | 0.52688 | 0.84418 | 0.52616 | 0.10556
|  | 0.52798 | 0.30105 | 0.52834 | 0.62415 | 0.5283 | 0.8275 | 0.52758 | 0.10287
Additional Information: |  | 0.52938 | 0.29859 | 0.52978 | 0.62448 | 0.52973 | 0.83333 | 0.529 | 0.09882
This tab contains the measured attenuation from four independent draws of our Ø100 µm, 0.26 NA InF3 optical fiber. We are continuously refining our processes for these new materials in order to reduce the variations between runs, particularly those at the extremes of the 300 nm - 5.5 µm wavelength range. |  | 0.53078 | 0.29859 | 0.53122 | 0.62421 | 0.53116 | 0.83164 | 0.53042 | 0.09915
|  | 0.53218 | 0.29786 | 0.53266 | 0.6102 | 0.53258 | 0.81829 | 0.53184 | 0.10084
|  | 0.53358 | 0.29222 | 0.5341 | 0.61645 | 0.53401 | 0.8058 | 0.53326 | 0.09849
|  | 0.53499 | 0.28732 | 0.53554 | 0.62764 | 0.53543 | 0.79913 | 0.53468 | 0.09647
|  | 0.53639 | 0.28732 | 0.53698 | 0.61962 | 0.53686 | 0.79595 | 0.53611 | 0.09613
|  | 0.53779 | 0.28732 | 0.53842 | 0.621 | 0.53829 | 0.81245 | 0.53753 | 0.09412
|  | 0.53919 | 0.2877 | 0.53986 | 0.61683 | 0.53971 | 0.80578 | 0.53895 | 0.09412
|  | 0.54059 | 0.28976 | 0.5413 | 0.61647 | 0.54114 | 0.79642 | 0.54037 | 0.09412
|  | 0.54199 | 0.28732 | 0.54275 | 0.61403 | 0.54257 | 0.77784 | 0.54179 | 0.09377
|  | 0.54339 | 0.28694 | 0.54419 | 0.60978 | 0.54399 | 0.80667 | 0.54321 | 0.09176
|  | 0.5448 | 0.28451 | 0.54563 | 0.59877 | 0.54542 | 0.80667 | 0.54463 | 0.09141
|  | 0.5462 | 0.28451 | 0.54707 | 0.60707 | 0.54685 | 0.80114 | 0.54606 | 0.08977
|  | 0.5476 | 0.28451 | 0.54851 | 0.60781 | 0.54827 | 0.77038 | 0.54748 | 0.09212
|  | 0.549 | 0.28451 | 0.54995 | 0.60861 | 0.5497 | 0.79333 | 0.5489 | 0.09412
|  | 0.5504 | 0.28451 | 0.55139 | 0.59112 | 0.55113 | 0.78957 | 0.55032 | 0.09412
|  | 0.5518 | 0.28451 | 0.55283 | 0.59732 | 0.55255 | 0.77141 | 0.55174 | 0.09412
|  | 0.5532 | 0.2841 | 0.55427 | 0.59656 | 0.55398 | 0.79523 | 0.55316 | 0.09375
|  | 0.55461 | 0.28169 | 0.55571 | 0.59358 | 0.55541 | 0.7657 | 0.55458 | 0.09176
|  | 0.55601 | 0.2821 | 0.55715 | 0.60052 | 0.55683 | 0.76387 | 0.55601 | 0.09176
|  | 0.55741 | 0.28451 | 0.55859 | 0.60155 | 0.55826 | 0.78374 | 0.55743 | 0.09176
|  | 0.55881 | 0.28451 | 0.56003 | 0.58667 | 0.55968 | 0.76765 | 0.55885 | 0.09176
|  | 0.56021 | 0.28451 | 0.56147 | 0.59527 | 0.56111 | 0.77235 | 0.56027 | 0.09176
|  | 0.56161 | 0.28493 | 0.56291 | 0.59692 | 0.56254 | 0.76667 | 0.56169 | 0.09215
|  | 0.56301 | 0.2869 | 0.56435 | 0.59527 | 0.56396 | 0.76967 | 0.56311 | 0.0945
|  | 0.56441 | 0.28494 | 0.56579 | 0.59851 | 0.56539 | 0.78364 | 0.56454 | 0.09686
|  | 0.56582 | 0.28819 | 0.56723 | 0.60784 | 0.56682 | 0.76971 | 0.56596 | 0.09882
|  | 0.56722 | 0.2934 | 0.56867 | 0.62455 | 0.56824 | 0.78871 | 0.56738 | 0.09922
|  | 0.56862 | 0.29621 | 0.57011 | 0.62821 | 0.56967 | 0.8 | 0.5688 | 0.10118
|  | 0.57002 | 0.29903 | 0.57155 | 0.6392 | 0.5711 | 0.8 | 0.57022 | 0.10158
|  | 0.57142 | 0.30185 | 0.57299 | 0.65424 | 0.57252 | 0.80416 | 0.57164 | 0.10353
|  | 0.57282 | 0.30467 | 0.57443 | 0.65829 | 0.57395 | 0.82457 | 0.57306 | 0.10353
|  | 0.57422 | 0.30749 | 0.57588 | 0.65829 | 0.57537 | 0.81439 | 0.57448 | 0.10393
|  | 0.57563 | 0.30941 | 0.57732 | 0.65579 | 0.5768 | 0.82318 | 0.57591 | 0.10588
|  | 0.57703 | 0.3075 | 0.57876 | 0.64282 | 0.57823 | 0.83146 | 0.57733 | 0.10547
|  | 0.57843 | 0.30986 | 0.5802 | 0.63582 | 0.57966 | 0.78989 | 0.57875 | 0.10353
|  | 0.57983 | 0.3094 | 0.58164 | 0.62043 | 0.58108 | 0.80234 | 0.58017 | 0.10353
|  | 0.58123 | 0.30658 | 0.58308 | 0.61268 | 0.58251 | 0.77674 | 0.58159 | 0.10311
|  | 0.58263 | 0.30423 | 0.58452 | 0.60334 | 0.58393 | 0.76109 | 0.58301 | 0.1016
|  | 0.58403 | 0.30423 | 0.58596 | 0.59645 | 0.58536 | 0.76777 | 0.58443 | 0.10311
|  | 0.58544 | 0.30423 | 0.5874 | 0.59114 | 0.58679 | 0.76779 | 0.58586 | 0.10118
|  | 0.58684 | 0.30423 | 0.58884 | 0.58469 | 0.58821 | 0.74111 | 0.58728 | 0.10118
|  | 0.58824 | 0.30423 | 0.59028 | 0.58356 | 0.58964 | 0.74555 | 0.5887 | 0.10118
|  | 0.58964 | 0.30423 | 0.59172 | 0.58579 | 0.59107 | 0.73774 | 0.59012 | 0.10161
|  | 0.59104 | 0.30471 | 0.59316 | 0.57647 | 0.59249 | 0.72667 | 0.59154 | 0.10353
|  | 0.59244 | 0.30655 | 0.5946 | 0.57183 | 0.59392 | 0.72324 | 0.59296 | 0.10353
|  | 0.59384 | 0.30423 | 0.59604 | 0.57825 | 0.59535 | 0.70896 | 0.59438 | 0.10353
|  | 0.59525 | 0.30472 | 0.59748 | 0.57799 | 0.59677 | 0.71769 | 0.59581 | 0.10353
|  | 0.59665 | 0.30754 | 0.59892 | 0.5685 | 0.5982 | 0.70783 | 0.59723 | 0.10353
|  | 0.59805 | 0.31036 | 0.60036 | 0.57049 | 0.59962 | 0.711 | 0.59865 | 0.10353
|  | 0.59945 | 0.31318 | 0.6018 | 0.57095 | 0.60105 | 0.70235 | 0.60007 | 0.10308
|  | 0.60085 | 0.31549 | 0.60324 | 0.57247 | 0.60248 | 0.71097 | 0.60149 | 0.10163
|  | 0.60225 | 0.31549 | 0.60468 | 0.57095 | 0.6039 | 0.7 | 0.60291 | 0.10353
|  | 0.60365 | 0.316 | 0.60612 | 0.57199 | 0.60533 | 0.7 | 0.60433 | 0.10398
|  | 0.60506 | 0.31882 | 0.60757 | 0.56805 | 0.60676 | 0.7024 | 0.60576 | 0.10588
|  | 0.60646 | 0.32164 | 0.60901 | 0.56805 | 0.60818 | 0.71213 | 0.60718 | 0.10634
|  | 0.60786 | 0.32446 | 0.61045 | 0.56805 | 0.60961 | 0.70424 | 0.6086 | 0.10824
|  | 0.60926 | 0.32728 | 0.61189 | 0.56805 | 0.61104 | 0.69456 | 0.61002 | 0.10824
|  | 0.61066 | 0.32905 | 0.61333 | 0.56805 | 0.61246 | 0.7 | 0.61144 | 0.10824
|  | 0.61206 | 0.32676 | 0.61477 | 0.56757 | 0.61389 | 0.69876 | 0.61286 | 0.1087
|  | 0.61346 | 0.32676 | 0.61621 | 0.56609 | 0.61531 | 0.69333 | 0.61428 | 0.11059
|  | 0.61486 | 0.32729 | 0.61765 | 0.56853 | 0.61674 | 0.69333 | 0.61571 | 0.11059
|  | 0.61627 | 0.33011 | 0.61909 | 0.56951 | 0.61817 | 0.69208 | 0.61713 | 0.11106
|  | 0.61767 | 0.33239 | 0.62053 | 0.56512 | 0.6196 | 0.68667 | 0.61855 | 0.11294
|  | 0.61907 | 0.33239 | 0.62197 | 0.56366 | 0.62102 | 0.68667 | 0.61997 | 0.11294
|  | 0.62047 | 0.33239 | 0.62341 | 0.56511 | 0.62245 | 0.68667 | 0.62139 | 0.11342
|  | 0.62187 | 0.33294 | 0.62485 | 0.56367 | 0.62387 | 0.68667 | 0.62281 | 0.11529
|  | 0.62327 | 0.33576 | 0.62629 | 0.56561 | 0.6253 | 0.68538 | 0.62423 | 0.11529
|  | 0.62467 | 0.33803 | 0.62773 | 0.56511 | 0.62673 | 0.67871 | 0.62566 | 0.11578
|  | 0.62608 | 0.33858 | 0.62917 | 0.56266 | 0.62815 | 0.67593 | 0.62708 | 0.11765
|  | 0.62748 | 0.3414 | 0.63061 | 0.56175 | 0.62958 | 0.68536 | 0.6285 | 0.11814
|  | 0.62888 | 0.34366 | 0.63205 | 0.5651 | 0.63101 | 0.68 | 0.62992 | 0.12
|  | 0.63028 | 0.34479 | 0.63349 | 0.56317 | 0.63243 | 0.68 | 0.63134 | 0.12
|  | 0.63168 | 0.3493 | 0.63493 | 0.56317 | 0.63386 | 0.68 | 0.63276 | 0.1205
|  | 0.63308 | 0.34987 | 0.63637 | 0.56214 | 0.63528 | 0.68134 | 0.63418 | 0.12185
|  | 0.63448 | 0.35211 | 0.63781 | 0.55985 | 0.63671 | 0.68533 | 0.63561 | 0.12
|  | 0.63589 | 0.35211 | 0.63925 | 0.56456 | 0.63814 | 0.68 | 0.63703 | 0.12
|  | 0.63729 | 0.35211 | 0.6407 | 0.56126 | 0.63957 | 0.68 | 0.63845 | 0.12
|  | 0.63869 | 0.35269 | 0.64214 | 0.56264 | 0.64099 | 0.67864 | 0.63987 | 0.12051
|  | 0.64009 | 0.35493 | 0.64358 | 0.56073 | 0.64242 | 0.67333 | 0.64129 | 0.12287
|  | 0.64149 | 0.35493 | 0.64502 | 0.56126 | 0.64384 | 0.67334 | 0.64271 | 0.12471
|  | 0.64289 | 0.35552 | 0.64646 | 0.56317 | 0.64527 | 0.67334 | 0.64413 | 0.12523
|  | 0.64429 | 0.35775 | 0.6479 | 0.56371 | 0.6467 | 0.67195 | 0.64556 | 0.12706
|  | 0.6457 | 0.35775 | 0.64934 | 0.56561 | 0.64812 | 0.66667 | 0.64698 | 0.12758
|  | 0.6471 | 0.35775 | 0.65078 | 0.56507 | 0.64955 | 0.66667 | 0.6484 | 0.12888
|  | 0.6485 | 0.35775 | 0.65222 | 0.56263 | 0.65098 | 0.66667 | 0.64982 | 0.12706
|  | 0.6499 | 0.35775 | 0.65366 | 0.56128 | 0.6524 | 0.66667 | 0.65124 | 0.12706
|  | 0.6513 | 0.35714 | 0.6551 | 0.56207 | 0.65383 | 0.66525 | 0.65266 | 0.12706
|  | 0.6527 | 0.35493 | 0.65654 | 0.55885 | 0.65526 | 0.66 | 0.65408 | 0.12706
|  | 0.6541 | 0.35432 | 0.65798 | 0.56073 | 0.65668 | 0.65856 | 0.65551 | 0.12706
|  | 0.65551 | 0.35273 | 0.65942 | 0.56129 | 0.65811 | 0.65478 | 0.65693 | 0.12706
|  | 0.65691 | 0.35493 | 0.66086 | 0.56373 | 0.65953 | 0.65855 | 0.65835 | 0.1276
|  | 0.65831 | 0.35493 | 0.6623 | 0.56561 | 0.66096 | 0.65188 | 0.65977 | 0.12941
|  | 0.65971 | 0.35555 | 0.66374 | 0.56561 | 0.66239 | 0.64959 | 0.66119 | 0.12996
|  | 0.66111 | 0.35775 | 0.66518 | 0.56561 | 0.66381 | 0.65853 | 0.66261 | 0.13176
|  | 0.66251 | 0.35838 | 0.66662 | 0.56618 | 0.66524 | 0.65334 | 0.66403 | 0.13232
|  | 0.66391 | 0.36056 | 0.66806 | 0.56805 | 0.66667 | 0.65333 | 0.66546 | 0.13412
|  | 0.66531 | 0.3612 | 0.6695 | 0.56747 | 0.66809 | 0.65185 | 0.66688 | 0.13412
|  | 0.66672 | 0.36402 | 0.67094 | 0.56561 | 0.66952 | 0.64816 | 0.6683 | 0.13412
|  | 0.66812 | 0.3662 | 0.67238 | 0.56619 | 0.67095 | 0.65183 | 0.66972 | 0.13468
|  | 0.66952 | 0.3662 | 0.67383 | 0.56805 | 0.67237 | 0.64817 | 0.67114 | 0.13591
|  | 0.67092 | 0.3662 | 0.67527 | 0.56805 | 0.6738 | 0.65182 | 0.67256 | 0.13469
|  | 0.67232 | 0.3662 | 0.67671 | 0.56805 | 0.67522 | 0.64819 | 0.67398 | 0.13647
|  | 0.67372 | 0.3662 | 0.67815 | 0.56864 | 0.67665 | 0.65333 | 0.67541 | 0.13647
|  | 0.67512 | 0.3662 | 0.67959 | 0.5699 | 0.67808 | 0.65333 | 0.67683 | 0.13532
|  | 0.67653 | 0.3662 | 0.68103 | 0.56746 | 0.67951 | 0.65179 | 0.67825 | 0.13119
|  | 0.67793 | 0.3662 | 0.68247 | 0.56621 | 0.68093 | 0.64667 | 0.67967 | 0.12999
|  | 0.67933 | 0.3662 | 0.68391 | 0.56685 | 0.68236 | 0.64667 | 0.68109 | 0.13235
|  | 0.68073 | 0.36553 | 0.68535 | 0.56317 | 0.68378 | 0.64511 | 0.68251 | 0.13412
|  | 0.68213 | 0.36338 | 0.68679 | 0.56317 | 0.68521 | 0.64 | 0.68393 | 0.13412
|  | 0.68353 | 0.36271 | 0.68823 | 0.56317 | 0.68664 | 0.64 | 0.68536 | 0.13412
|  | 0.68493 | 0.36124 | 0.68967 | 0.56317 | 0.68806 | 0.63842 | 0.68678 | 0.13471
|  | 0.68634 | 0.3627 | 0.69111 | 0.56256 | 0.68949 | 0.63492 | 0.6882 | 0.13588
|  | 0.68774 | 0.36056 | 0.69255 | 0.56134 | 0.69092 | 0.63841 | 0.68962 | 0.13412
|  | 0.68914 | 0.35715 | 0.69399 | 0.56256 | 0.69234 | 0.63333 | 0.69104 | 0.13412
|  | 0.69054 | 0.34305 | 0.69543 | 0.56011 | 0.69377 | 0.63333 | 0.69246 | 0.13412
|  | 0.69194 | 0.33515 | 0.69687 | 0.55829 | 0.6952 | 0.63495 | 0.69388 | 0.13412
|  | 0.69334 | 0.34574 | 0.69831 | 0.55829 | 0.69662 | 0.63676 | 0.6953 | 0.13412
|  | 0.69474 | 0.35211 | 0.69975 | 0.55767 | 0.69805 | 0.62667 | 0.69673 | 0.13412
|  | 0.69615 | 0.35142 | 0.70119 | 0.55585 | 0.69947 | 0.62667 | 0.69815 | 0.13412
|  | 0.69755 | 0.3493 | 0.70263 | 0.55522 | 0.7009 | 0.62502 | 0.69957 | 0.13412
|  | 0.69895 | 0.3493 | 0.70407 | 0.55405 | 0.70233 | 0.62 | 0.70099 | 0.13412
|  | 0.70035 | 0.34859 | 0.70551 | 0.55585 | 0.70375 | 0.62165 | 0.70241 | 0.13412
|  | 0.70175 | 0.34648 | 0.70696 | 0.55585 | 0.70518 | 0.625 | 0.70383 | 0.1335
|  | 0.70315 | 0.34648 | 0.7084 | 0.55585 | 0.70661 | 0.62167 | 0.70525 | 0.13176
|  | 0.70456 | 0.34577 | 0.70984 | 0.55521 | 0.70803 | 0.62499 | 0.70668 | 0.13239
|  | 0.70596 | 0.34366 | 0.71128 | 0.55406 | 0.70946 | 0.62 | 0.7081 | 0.13349
|  | 0.70736 | 0.34366 | 0.71272 | 0.55521 | 0.71089 | 0.62 | 0.70952 | 0.13176
|  | 0.70876 | 0.34366 | 0.71416 | 0.55406 | 0.71231 | 0.6183 | 0.71094 | 0.13176
|  | 0.71016 | 0.34294 | 0.7156 | 0.5552 | 0.71374 | 0.61333 | 0.71236 | 0.13176
|  | 0.71156 | 0.34085 | 0.71704 | 0.55407 | 0.71517 | 0.61333 | 0.71378 | 0.13176
|  | 0.71296 | 0.34085 | 0.71848 | 0.5552 | 0.71659 | 0.61333 | 0.7152 | 0.13176
|  | 0.71436 | 0.34011 | 0.71992 | 0.55407 | 0.71802 | 0.61333 | 0.71663 | 0.13433
|  | 0.71577 | 0.33803 | 0.72136 | 0.55585 | 0.71944 | 0.61506 | 0.71805 | 0.14375
|  | 0.71717 | 0.33729 | 0.7228 | 0.55718 | 0.72087 | 0.61826 | 0.71947 | 0.14801
|  | 0.71857 | 0.33447 | 0.72424 | 0.56007 | 0.7223 | 0.61159 | 0.72089 | 0.13859
|  | 0.71997 | 0.33239 | 0.72568 | 0.56097 | 0.72372 | 0.61016 | 0.72231 | 0.13112
|  | 0.72137 | 0.33239 | 0.72712 | 0.57073 | 0.72515 | 0.62 | 0.72373 | 0.13006
|  | 0.72277 | 0.33239 | 0.72856 | 0.57983 | 0.72658 | 0.62 | 0.72515 | 0.13176
|  | 0.72417 | 0.33315 | 0.73 | 0.58715 | 0.728 | 0.62353 | 0.72658 | 0.13242
|  | 0.72558 | 0.33446 | 0.73144 | 0.59448 | 0.72943 | 0.63688 | 0.728 | 0.13478
|  | 0.72698 | 0.33315 | 0.73288 | 0.60044 | 0.73086 | 0.64667 | 0.72942 | 0.13713
|  | 0.72838 | 0.33597 | 0.73432 | 0.60288 | 0.73228 | 0.64845 | 0.73084 | 0.13816
|  | 0.72978 | 0.33803 | 0.73576 | 0.60669 | 0.73371 | 0.65333 | 0.73226 | 0.13647
|  | 0.73118 | 0.3388 | 0.7372 | 0.61402 | 0.73513 | 0.65333 | 0.73368 | 0.13714
|  | 0.73258 | 0.34162 | 0.73865 | 0.61927 | 0.73656 | 0.65514 | 0.73511 | 0.13815
|  | 0.73398 | 0.34366 | 0.74008 | 0.61788 | 0.73799 | 0.66182 | 0.73653 | 0.13714
|  | 0.73538 | 0.34366 | 0.74153 | 0.61439 | 0.73941 | 0.66667 | 0.73795 | 0.13882
|  | 0.73679 | 0.34366 | 0.74297 | 0.61299 | 0.74084 | 0.66667 | 0.73937 | 0.13882
|  | 0.73819 | 0.34366 | 0.74441 | 0.60881 | 0.74227 | 0.66667 | 0.74079 | 0.13882
|  | 0.73959 | 0.34366 | 0.74585 | 0.60496 | 0.74369 | 0.66482 | 0.74221 | 0.13882
|  | 0.74099 | 0.34366 | 0.74729 | 0.59835 | 0.74512 | 0.66 | 0.74363 | 0.13814
|  | 0.74239 | 0.34287 | 0.74873 | 0.59275 | 0.74655 | 0.65815 | 0.74506 | 0.13647
|  | 0.74379 | 0.34085 | 0.75017 | 0.58543 | 0.74797 | 0.64961 | 0.74648 | 0.13578
|  | 0.7452 | 0.34085 | 0.75161 | 0.57882 | 0.7494 | 0.64 | 0.7479 | 0.13481
|  | 0.7466 | 0.34005 | 0.75305 | 0.57393 | 0.75083 | 0.63625 | 0.74932 | 0.13647
|  | 0.748 | 0.33803 | 0.75449 | 0.56977 | 0.75225 | 0.62478 | 0.75074 | 0.13647
|  | 0.7494 | 0.33723 | 0.75593 | 0.56733 | 0.75368 | 0.62 | 0.75216 | 0.13647
|  | 0.7508 | 0.33441 | 0.75737 | 0.56489 | 0.75511 | 0.61811 | 0.75358 | 0.13577
|  | 0.7522 | 0.33159 | 0.75881 | 0.56245 | 0.75653 | 0.61333 | 0.75501 | 0.13412
|  | 0.7536 | 0.32958 | 0.76025 | 0.56073 | 0.75796 | 0.61142 | 0.75643 | 0.13412
|  | 0.75501 | 0.32958 | 0.76169 | 0.56073 | 0.75938 | 0.60667 | 0.75785 | 0.13412
|  | 0.75641 | 0.32958 | 0.76313 | 0.56 | 0.76081 | 0.60667 | 0.75927 | 0.13412
|  | 0.75781 | 0.32876 | 0.76457 | 0.55829 | 0.76224 | 0.60667 | 0.76069 | 0.13412
|  | 0.75921 | 0.32676 | 0.76601 | 0.55829 | 0.76366 | 0.60667 | 0.76211 | 0.13412
|  | 0.76061 | 0.32676 | 0.76745 | 0.55903 | 0.76509 | 0.60472 | 0.76353 | 0.1334
|  | 0.76201 | 0.32676 | 0.76889 | 0.55999 | 0.76652 | 0.6 | 0.76496 | 0.13249
|  | 0.76341 | 0.32759 | 0.77033 | 0.55829 | 0.76794 | 0.59805 | 0.76638 | 0.13412
|  | 0.76482 | 0.32874 | 0.77177 | 0.55904 | 0.76937 | 0.5953 | 0.7678 | 0.13484
|  | 0.76622 | 0.32592 | 0.77321 | 0.56073 | 0.7708 | 0.59803 | 0.76922 | 0.13647
|  | 0.76762 | 0.32478 | 0.77466 | 0.56148 | 0.77222 | 0.59333 | 0.77064 | 0.1372
|  | 0.76902 | 0.32676 | 0.7761 | 0.56393 | 0.77365 | 0.59532 | 0.77206 | 0.13809
|  | 0.77042 | 0.3293 | 0.77754 | 0.56485 | 0.77507 | 0.59801 | 0.77348 | 0.13647
|  | 0.77182 | 0.33776 | 0.77898 | 0.56621 | 0.7765 | 0.59533 | 0.7749 | 0.13647
|  | 0.77322 | 0.34196 | 0.78042 | 0.57293 | 0.77793 | 0.6 | 0.77633 | 0.13647
|  | 0.77463 | 0.33632 | 0.78186 | 0.57293 | 0.77935 | 0.59598 | 0.77775 | 0.13647
|  | 0.77603 | 0.33239 | 0.7833 | 0.57446 | 0.78078 | 0.58465 | 0.77917 | 0.13722
|  | 0.77743 | 0.33154 | 0.78474 | 0.57934 | 0.78221 | 0.58809 | 0.78059 | 0.13957
|  | 0.77883 | 0.33044 | 0.78618 | 0.58654 | 0.78363 | 0.60869 | 0.78201 | 0.14118
|  | 0.78023 | 0.33239 | 0.78762 | 0.59952 | 0.78506 | 0.61333 | 0.78343 | 0.14193
|  | 0.78163 | 0.33239 | 0.78906 | 0.61417 | 0.78649 | 0.61742 | 0.78485 | 0.14353
|  | 0.78303 | 0.33414 | 0.7905 | 0.62726 | 0.78791 | 0.62872 | 0.78628 | 0.14429
|  | 0.78443 | 0.33715 | 0.79194 | 0.63781 | 0.78934 | 0.6395 | 0.7877 | 0.14664
|  | 0.78584 | 0.33609 | 0.79338 | 0.64923 | 0.79077 | 0.65746 | 0.78912 | 0.14824
|  | 0.78724 | 0.33979 | 0.79482 | 0.65664 | 0.79219 | 0.66873 | 0.79054 | 0.14976
|  | 0.78864 | 0.34454 | 0.79626 | 0.6575 | 0.79362 | 0.67541 | 0.79196 | 0.15371
|  | 0.79004 | 0.34736 | 0.7977 | 0.6519 | 0.79505 | 0.68208 | 0.79338 | 0.15529
|  | 0.79144 | 0.35018 | 0.79914 | 0.64128 | 0.79647 | 0.68667 | 0.7948 | 0.15606
|  | 0.79284 | 0.3539 | 0.80058 | 0.63236 | 0.7979 | 0.68457 | 0.79623 | 0.15687
|  | 0.79424 | 0.35864 | 0.80202 | 0.62175 | 0.79932 | 0.6779 | 0.79765 | 0.15529
|  | 0.79565 | 0.36056 | 0.80346 | 0.61443 | 0.80075 | 0.66912 | 0.79907 | 0.15452
|  | 0.79705 | 0.36056 | 0.8049 | 0.60228 | 0.80218 | 0.65577 | 0.80049 | 0.15294
|  | 0.79845 | 0.35966 | 0.80634 | 0.58998 | 0.8036 | 0.64455 | 0.80191 | 0.15294
|  | 0.79985 | 0.35684 | 0.80779 | 0.59407 | 0.80503 | 0.63574 | 0.80333 | 0.15294
|  | 0.80125 | 0.35402 | 0.80923 | 0.59163 | 0.80646 | 0.62667 | 0.80476 | 0.15216
|  | 0.80265 | 0.35211 | 0.81067 | 0.58919 | 0.80788 | 0.62667 | 0.80618 | 0.15138
|  | 0.80405 | 0.3512 | 0.81211 | 0.58675 | 0.80931 | 0.62237 | 0.8076 | 0.15215
|  | 0.80546 | 0.34838 | 0.81355 | 0.58349 | 0.81074 | 0.61333 | 0.80902 | 0.15059
|  | 0.80686 | 0.34648 | 0.81499 | 0.58106 | 0.81216 | 0.61333 | 0.81044 | 0.14979
|  | 0.80826 | 0.34556 | 0.81643 | 0.58104 | 0.81359 | 0.61116 | 0.81186 | 0.14824
|  | 0.80966 | 0.34459 | 0.81787 | 0.57781 | 0.81502 | 0.60667 | 0.81328 | 0.14904
|  | 0.81106 | 0.34648 | 0.81931 | 0.57698 | 0.81644 | 0.60449 | 0.81471 | 0.14979
|  | 0.81246 | 0.34648 | 0.82075 | 0.5762 | 0.81787 | 0.6 | 0.81613 | 0.14904
|  | 0.81386 | 0.34555 | 0.82219 | 0.57614 | 0.81929 | 0.6 | 0.81755 | 0.15059
|  | 0.81527 | 0.3446 | 0.82363 | 0.57293 | 0.82072 | 0.6 | 0.81897 | 0.14978
|  | 0.81667 | 0.34554 | 0.82507 | 0.57293 | 0.82215 | 0.6 | 0.82039 | 0.14824
|  | 0.81807 | 0.3446 | 0.82651 | 0.57377 | 0.82357 | 0.6 | 0.82181 | 0.14824
|  | 0.81947 | 0.34553 | 0.82795 | 0.57452 | 0.825 | 0.6 | 0.82323 | 0.14824
|  | 0.82087 | 0.34461 | 0.82939 | 0.57377 | 0.82643 | 0.6 | 0.82466 | 0.14824
|  | 0.82227 | 0.34743 | 0.83083 | 0.57452 | 0.82785 | 0.6 | 0.82608 | 0.14824
|  | 0.82367 | 0.3493 | 0.83227 | 0.57293 | 0.82928 | 0.6 | 0.8275 | 0.14824
|  | 0.82508 | 0.35025 | 0.83371 | 0.57207 | 0.83071 | 0.59775 | 0.82892 | 0.14906
|  | 0.82648 | 0.35211 | 0.83515 | 0.57049 | 0.83213 | 0.59333 | 0.83034 | 0.14976
|  | 0.82788 | 0.35211 | 0.83659 | 0.57306 | 0.83356 | 0.59333 | 0.83176 | 0.14824
|  | 0.82928 | 0.35211 | 0.83803 | 0.57866 | 0.83498 | 0.59787 | 0.83318 | 0.14824
|  | 0.83068 | 0.35211 | 0.83947 | 0.58111 | 0.83641 | 0.61804 | 0.83461 | 0.14824
|  | 0.83208 | 0.35211 | 0.84092 | 0.58182 | 0.83784 | 0.62859 | 0.83603 | 0.14907
|  | 0.83348 | 0.35211 | 0.84236 | 0.58198 | 0.83926 | 0.60438 | 0.83745 | 0.15143
|  | 0.83488 | 0.35211 | 0.8438 | 0.58512 | 0.84069 | 0.6 | 0.83887 | 0.15294
|  | 0.83629 | 0.35211 | 0.84524 | 0.58512 | 0.84212 | 0.6 | 0.84029 | 0.15379
|  | 0.83769 | 0.35211 | 0.84668 | 0.586 | 0.84354 | 0.6 | 0.84171 | 0.15529
|  | 0.83909 | 0.35211 | 0.84812 | 0.58844 | 0.84497 | 0.59769 | 0.84313 | 0.15529
|  | 0.84049 | 0.35211 | 0.84956 | 0.58912 | 0.8464 | 0.59333 | 0.84455 | 0.15529
|  | 0.84189 | 0.35211 | 0.851 | 0.58932 | 0.84782 | 0.59333 | 0.84598 | 0.15615
|  | 0.84329 | 0.3541 | 0.85244 | 0.59332 | 0.84925 | 0.59567 | 0.8474 | 0.15765
|  | 0.84469 | 0.35775 | 0.85388 | 0.59576 | 0.85068 | 0.6 | 0.84882 | 0.15765
|  | 0.8461 | 0.35675 | 0.85532 | 0.59998 | 0.8521 | 0.6 | 0.85024 | 0.15765
|  | 0.8475 | 0.35493 | 0.85676 | 0.60552 | 0.85353 | 0.60236 | 0.85166 | 0.15851
|  | 0.8489 | 0.35493 | 0.8582 | 0.60797 | 0.85496 | 0.60667 | 0.85308 | 0.16
|  | 0.8503 | 0.35694 | 0.85964 | 0.60951 | 0.85638 | 0.62088 | 0.8545 | 0.16087
|  | 0.8517 | 0.35955 | 0.86108 | 0.60951 | 0.85781 | 0.63479 | 0.85593 | 0.16235
|  | 0.8531 | 0.35775 | 0.86252 | 0.61131 | 0.85923 | 0.61095 | 0.85735 | 0.16235
|  | 0.8545 | 0.35876 | 0.86396 | 0.61439 | 0.86066 | 0.60667 | 0.85877 | 0.16235
|  | 0.85591 | 0.36158 | 0.8654 | 0.6153 | 0.86209 | 0.60906 | 0.86019 | 0.16235
|  | 0.85731 | 0.36236 | 0.86684 | 0.61592 | 0.86351 | 0.61093 | 0.86161 | 0.16235
|  | 0.85871 | 0.36159 | 0.86828 | 0.61348 | 0.86494 | 0.60908 | 0.86303 | 0.16235
|  | 0.86011 | 0.36338 | 0.86972 | 0.61104 | 0.86637 | 0.61575 | 0.86445 | 0.16324
|  | 0.86151 | 0.36338 | 0.87116 | 0.6086 | 0.86779 | 0.62 | 0.86588 | 0.16382
|  | 0.86291 | 0.36338 | 0.87261 | 0.60707 | 0.86922 | 0.61757 | 0.8673 | 0.16235
|  | 0.86431 | 0.36441 | 0.87405 | 0.60707 | 0.87065 | 0.61333 | 0.86872 | 0.16414
|  | 0.86572 | 0.36723 | 0.87549 | 0.60523 | 0.87207 | 0.60601 | 0.87014 | 0.16616
|  | 0.86712 | 0.36901 | 0.87693 | 0.60405 | 0.8735 | 0.59578 | 0.87156 | 0.16471
|  | 0.86852 | 0.36901 | 0.87837 | 0.60615 | 0.87492 | 0.59754 | 0.87298 | 0.16471
|  | 0.86992 | 0.36901 | 0.87981 | 0.60463 | 0.87635 | 0.5958 | 0.8744 | 0.16471
|  | 0.87132 | 0.36901 | 0.88125 | 0.6037 | 0.87778 | 0.60247 | 0.87583 | 0.16471
|  | 0.87272 | 0.36796 | 0.88269 | 0.6022 | 0.8792 | 0.60419 | 0.87725 | 0.16471
|  | 0.87412 | 0.3662 | 0.88413 | 0.6022 | 0.88063 | 0.6 | 0.87867 | 0.16562
|  | 0.87553 | 0.3662 | 0.88557 | 0.60313 | 0.88206 | 0.6 | 0.88009 | 0.16706
|  | 0.87693 | 0.3662 | 0.88701 | 0.60369 | 0.88348 | 0.5975 | 0.88151 | 0.16797
|  | 0.87833 | 0.36726 | 0.88845 | 0.6022 | 0.88491 | 0.59584 | 0.88293 | 0.1685
|  | 0.87973 | 0.36901 | 0.88989 | 0.60125 | 0.88634 | 0.59498 | 0.88435 | 0.16798
|  | 0.88113 | 0.37008 | 0.89133 | 0.59881 | 0.88776 | 0.58918 | 0.88578 | 0.16941
|  | 0.88253 | 0.37076 | 0.89277 | 0.59827 | 0.88919 | 0.59333 | 0.8872 | 0.16941
|  | 0.88393 | 0.37009 | 0.89421 | 0.59976 | 0.89062 | 0.59586 | 0.88862 | 0.16849
|  | 0.88533 | 0.37183 | 0.89565 | 0.59976 | 0.89204 | 0.59747 | 0.89004 | 0.16706
|  | 0.88674 | 0.37183 | 0.89709 | 0.59976 | 0.89347 | 0.59333 | 0.89146 | 0.16613
|  | 0.88814 | 0.37075 | 0.89853 | 0.59783 | 0.8949 | 0.61118 | 0.89288 | 0.16564
|  | 0.88954 | 0.36901 | 0.89997 | 0.59488 | 0.89632 | 0.62211 | 0.8943 | 0.16706
|  | 0.89094 | 0.36901 | 0.90141 | 0.59488 | 0.89775 | 0.58821 | 0.89573 | 0.16706
|  | 0.89234 | 0.36901 | 0.90285 | 0.59488 | 0.89917 | 0.58257 | 0.89715 | 0.16706
|  | 0.89374 | 0.36901 | 0.90429 | 0.59488 | 0.9006 | 0.58667 | 0.89857 | 0.16706
|  | 0.89514 | 0.36901 | 0.90574 | 0.59488 | 0.90203 | 0.58408 | 0.89999 | 0.168
|  | 0.89655 | 0.36901 | 0.90718 | 0.5939 | 0.90345 | 0.58 | 0.90141 | 0.16941
|  | 0.89795 | 0.37012 | 0.90862 | 0.59244 | 0.90488 | 0.58 | 0.90283 | 0.16846
|  | 0.89935 | 0.37073 | 0.91006 | 0.59146 | 0.90631 | 0.58 | 0.90425 | 0.16706
|  | 0.90075 | 0.37012 | 0.9115 | 0.59 | 0.90773 | 0.58261 | 0.90568 | 0.16611
|  | 0.90215 | 0.37183 | 0.91294 | 0.58901 | 0.90916 | 0.58667 | 0.9071 | 0.16566
|  | 0.90355 | 0.37183 | 0.91438 | 0.58855 | 0.91059 | 0.58667 | 0.90852 | 0.1661
|  | 0.90495 | 0.37183 | 0.91582 | 0.59 | 0.91201 | 0.58667 | 0.90994 | 0.16567
|  | 0.90636 | 0.37183 | 0.91726 | 0.59 | 0.91344 | 0.58667 | 0.91136 | 0.16706
|  | 0.90776 | 0.37183 | 0.9187 | 0.59 | 0.91487 | 0.58402 | 0.91278 | 0.16706
|  | 0.90916 | 0.37183 | 0.92014 | 0.589 | 0.91629 | 0.58 | 0.9142 | 0.16706
|  | 0.91056 | 0.37296 | 0.92158 | 0.58756 | 0.91772 | 0.58 | 0.91563 | 0.16706
|  | 0.91196 | 0.37465 | 0.92302 | 0.58857 | 0.91914 | 0.58266 | 0.91705 | 0.16706
|  | 0.91336 | 0.37465 | 0.92446 | 0.59 | 0.92057 | 0.58666 | 0.91847 | 0.16706
|  | 0.91477 | 0.37465 | 0.9259 | 0.59 | 0.922 | 0.58667 | 0.91989 | 0.16706
|  | 0.91617 | 0.37465 | 0.92734 | 0.59 | 0.92342 | 0.58667 | 0.92131 | 0.16706
|  | 0.91757 | 0.37465 | 0.92878 | 0.58899 | 0.92485 | 0.58936 | 0.92273 | 0.16706
|  | 0.91897 | 0.37579 | 0.93022 | 0.58756 | 0.92628 | 0.59064 | 0.92415 | 0.16706
|  | 0.92037 | 0.37746 | 0.93166 | 0.58756 | 0.9277 | 0.58396 | 0.92558 | 0.16805
|  | 0.92177 | 0.37746 | 0.9331 | 0.58654 | 0.92913 | 0.58 | 0.927 | 0.16842
|  | 0.92317 | 0.37862 | 0.93454 | 0.58615 | 0.93056 | 0.58 | 0.92842 | 0.16706
|  | 0.92458 | 0.38028 | 0.93598 | 0.58654 | 0.93198 | 0.58 | 0.92984 | 0.16706
|  | 0.92598 | 0.37912 | 0.93742 | 0.58409 | 0.93341 | 0.58 | 0.93126 | 0.16806
|  | 0.92738 | 0.37863 | 0.93887 | 0.58371 | 0.93483 | 0.57726 | 0.93268 | 0.16841
|  | 0.92878 | 0.38028 | 0.94031 | 0.58409 | 0.93626 | 0.57333 | 0.9341 | 0.16706
|  | 0.93018 | 0.38028 | 0.94175 | 0.58268 | 0.93769 | 0.57333 | 0.93553 | 0.16706
|  | 0.93158 | 0.37911 | 0.94319 | 0.58268 | 0.93911 | 0.57609 | 0.93695 | 0.16706
|  | 0.93298 | 0.37864 | 0.94463 | 0.58164 | 0.94054 | 0.57724 | 0.93837 | 0.16706
|  | 0.93438 | 0.38028 | 0.94607 | 0.58129 | 0.94197 | 0.5761 | 0.93979 | 0.16706
|  | 0.93579 | 0.3791 | 0.94751 | 0.58895 | 0.94339 | 0.58 | 0.94121 | 0.16706
|  | 0.93719 | 0.37865 | 0.94895 | 0.59103 | 0.94482 | 0.57722 | 0.94263 | 0.16706
|  | 0.93859 | 0.3791 | 0.95039 | 0.58268 | 0.94625 | 0.57333 | 0.94405 | 0.16808
|  | 0.93999 | 0.37865 | 0.95183 | 0.58163 | 0.94767 | 0.57054 | 0.94547 | 0.16941
|  | 0.94139 | 0.37909 | 0.95327 | 0.58024 | 0.9491 | 0.56667 | 0.9469 | 0.17043
|  | 0.94279 | 0.37746 | 0.95471 | 0.58024 | 0.95053 | 0.56667 | 0.94832 | 0.17177
|  | 0.94419 | 0.37746 | 0.95615 | 0.57918 | 0.95195 | 0.56667 | 0.94974 | 0.17177
|  | 0.9456 | 0.37866 | 0.95759 | 0.57781 | 0.95338 | 0.56667 | 0.95116 | 0.17074
|  | 0.947 | 0.38028 | 0.95903 | 0.57674 | 0.95481 | 0.5695 | 0.95258 | 0.17044
|  | 0.9484 | 0.38028 | 0.96047 | 0.57537 | 0.95623 | 0.57333 | 0.954 | 0.17073
|  | 0.9498 | 0.38028 | 0.96191 | 0.5743 | 0.95766 | 0.57617 | 0.95542 | 0.16941
|  | 0.9512 | 0.38028 | 0.96335 | 0.574 | 0.95908 | 0.57715 | 0.95685 | 0.16941
|  | 0.9526 | 0.38028 | 0.96479 | 0.57644 | 0.96051 | 0.57333 | 0.95827 | 0.16941
|  | 0.954 | 0.38028 | 0.96623 | 0.57565 | 0.96194 | 0.57333 | 0.95969 | 0.17046
|  | 0.9554 | 0.38028 | 0.96767 | 0.57293 | 0.96336 | 0.57047 | 0.96111 | 0.17281
|  | 0.95681 | 0.38028 | 0.96911 | 0.57293 | 0.96479 | 0.56667 | 0.96253 | 0.17412
|  | 0.95821 | 0.38028 | 0.97056 | 0.57293 | 0.96622 | 0.56667 | 0.96395 | 0.17412
|  | 0.95961 | 0.38028 | 0.972 | 0.57293 | 0.96764 | 0.56667 | 0.96537 | 0.17412
|  | 0.96101 | 0.38028 | 0.97344 | 0.57293 | 0.96907 | 0.56667 | 0.9668 | 0.17517
|  | 0.96241 | 0.38028 | 0.97488 | 0.57293 | 0.9705 | 0.56957 | 0.96822 | 0.17541
|  | 0.96381 | 0.38028 | 0.97632 | 0.57183 | 0.97192 | 0.57333 | 0.96964 | 0.17412
|  | 0.96522 | 0.38028 | 0.97776 | 0.57049 | 0.97335 | 0.57042 | 0.97106 | 0.17412
|  | 0.96662 | 0.38028 | 0.9792 | 0.57049 | 0.97477 | 0.56667 | 0.97248 | 0.17412
|  | 0.96802 | 0.38028 | 0.98064 | 0.57049 | 0.9762 | 0.56667 | 0.9739 | 0.17412
|  | 0.96942 | 0.38153 | 0.98208 | 0.56938 | 0.97763 | 0.56667 | 0.97533 | 0.17412
|  | 0.97082 | 0.38435 | 0.98352 | 0.56915 | 0.97905 | 0.56373 | 0.97675 | 0.17412
|  | 0.97222 | 0.38592 | 0.98496 | 0.56938 | 0.98048 | 0.56295 | 0.97817 | 0.17412
|  | 0.97362 | 0.38592 | 0.9864 | 0.56694 | 0.98191 | 0.56371 | 0.97959 | 0.17412
|  | 0.97503 | 0.38592 | 0.98784 | 0.56672 | 0.98333 | 0.56 | 0.98101 | 0.17412
|  | 0.97643 | 0.38592 | 0.98928 | 0.56693 | 0.98476 | 0.56 | 0.98243 | 0.1752
|  | 0.97783 | 0.38592 | 0.99072 | 0.56449 | 0.98619 | 0.56 | 0.98385 | 0.17647
|  | 0.97923 | 0.38465 | 0.99216 | 0.56317 | 0.98761 | 0.56 | 0.98528 | 0.17647
|  | 0.98063 | 0.3831 | 0.9936 | 0.56317 | 0.98904 | 0.56 | 0.9867 | 0.17538
|  | 0.98203 | 0.3831 | 0.99504 | 0.56205 | 0.99047 | 0.56 | 0.98812 | 0.17521
|  | 0.98343 | 0.3831 | 0.99648 | 0.56073 | 0.99189 | 0.56 | 0.98954 | 0.17647
|  | 0.98484 | 0.3831 | 0.99792 | 0.5596 | 0.99332 | 0.55699 | 0.99096 | 0.17647
|  | 0.98624 | 0.3831 | 0.99936 | 0.55829 | 0.99474 | 0.55635 | 0.99238 | 0.17537
|  | 0.98764 | 0.3831 | 1.0008 | 0.55829 | 0.99617 | 0.56 | 0.9938 | 0.17412
|  | 0.98904 | 0.38181 | 1.00225 | 0.55602 | 0.9976 | 0.56 | 0.99523 | 0.17522
|  | 0.99044 | 0.38028 | 1.00369 | 0.55341 | 0.99902 | 0.55696 | 0.99665 | 0.17647
|  | 0.99184 | 0.38028 | 1.00513 | 0.55456 | 1.00045 | 0.5442 | 0.99807 | 0.17315
|  | 0.99324 | 0.37899 | 1.00657 | 0.55471 | 1.00188 | 0.53638 | 0.99949 | 0.16719
|  | 0.99465 | 0.37746 | 1.00801 | 0.55341 | 1.0033 | 0.54 | 1.00091 | 0.16582
|  | 0.99605 | 0.37746 | 1.00945 | 0.55341 | 1.00473 | 0.53694 | 1.00233 | 0.16817
|  | 0.99745 | 0.37877 | 1.01089 | 0.55226 | 1.00616 | 0.5364 | 1.00375 | 0.1683
|  | 0.99885 | 0.38028 | 1.01233 | 0.54982 | 1.00758 | 0.54 | 1.00517 | 0.16706
|  | 1.00025 | 0.37897 | 1.01377 | 0.54738 | 1.00901 | 0.55541 | 1.0066 | 0.16706
|  | 1.00165 | 0.37484 | 1.01521 | 0.54726 | 1.01044 | 0.55789 | 1.00802 | 0.16706
|  | 1.00305 | 0.37183 | 1.01665 | 0.54505 | 1.01186 | 0.5369 | 1.00944 | 0.16593
|  | 1.00445 | 0.37183 | 1.01809 | 0.54238 | 1.01329 | 0.53333 | 1.01086 | 0.16358
|  | 1.00586 | 0.37183 | 1.01953 | 0.54366 | 1.01472 | 0.53022 | 1.01228 | 0.16235
|  | 1.00726 | 0.37183 | 1.02097 | 0.54366 | 1.01614 | 0.52355 | 1.0137 | 0.16349
|  | 1.00866 | 0.37183 | 1.02241 | 0.54366 | 1.01757 | 0.52 | 1.01513 | 0.16471
|  | 1.01006 | 0.37316 | 1.02385 | 0.54248 | 1.01899 | 0.52 | 1.01655 | 0.16584
|  | 1.01146 | 0.37332 | 1.02529 | 0.54004 | 1.02042 | 0.52 | 1.01797 | 0.16706
|  | 1.01286 | 0.37317 | 1.02673 | 0.5376 | 1.02185 | 0.51686 | 1.01939 | 0.1682
|  | 1.01426 | 0.37465 | 1.02817 | 0.53634 | 1.02327 | 0.51648 | 1.02081 | 0.16941
|  | 1.01567 | 0.37465 | 1.02961 | 0.53516 | 1.0247 | 0.52 | 1.02223 | 0.16826
|  | 1.01707 | 0.37465 | 1.03105 | 0.5339 | 1.02613 | 0.52 | 1.02365 | 0.16591
|  | 1.01847 | 0.37465 | 1.03249 | 0.5339 | 1.02755 | 0.52 | 1.02508 | 0.16586
|  | 1.01987 | 0.37465 | 1.03394 | 0.53152 | 1.02898 | 0.52 | 1.0265 | 0.16591
|  | 1.02127 | 0.37465 | 1.03537 | 0.53022 | 1.03041 | 0.52 | 1.02792 | 0.16586
|  | 1.02267 | 0.37329 | 1.03682 | 0.53027 | 1.03183 | 0.51681 | 1.02934 | 0.1659
|  | 1.02407 | 0.37183 | 1.03826 | 0.53022 | 1.03326 | 0.51653 | 1.03076 | 0.1647
|  | 1.02548 | 0.37183 | 1.0397 | 0.53026 | 1.03469 | 0.52 | 1.03218 | 0.16354
|  | 1.02688 | 0.37047 | 1.04114 | 0.52902 | 1.03611 | 0.51679 | 1.0336 | 0.16352
|  | 1.02828 | 0.36901 | 1.04258 | 0.52782 | 1.03754 | 0.51333 | 1.03503 | 0.16471
|  | 1.02968 | 0.36765 | 1.04402 | 0.52417 | 1.03896 | 0.51333 | 1.03645 | 0.16354
|  | 1.03108 | 0.36757 | 1.04546 | 0.52292 | 1.04039 | 0.5101 | 1.03787 | 0.16235
|  | 1.03248 | 0.36901 | 1.0469 | 0.52415 | 1.04182 | 0.5099 | 1.03929 | 0.16353
|  | 1.03388 | 0.36901 | 1.04834 | 0.52415 | 1.04324 | 0.51333 | 1.04071 | 0.16471
|  | 1.03529 | 0.36901 | 1.04978 | 0.52536 | 1.04467 | 0.51008 | 1.04213 | 0.1647
|  | 1.03669 | 0.36763 | 1.05122 | 0.52903 | 1.0461 | 0.50341 | 1.04355 | 0.16471
|  | 1.03809 | 0.3662 | 1.05266 | 0.5229 | 1.04752 | 0.50326 | 1.04498 | 0.16589
|  | 1.03949 | 0.3662 | 1.0541 | 0.51439 | 1.04895 | 0.5034 | 1.0464 | 0.16706
|  | 1.04089 | 0.36481 | 1.05554 | 0.51439 | 1.05038 | 0.5 | 1.04782 | 0.16587
|  | 1.04229 | 0.36477 | 1.05698 | 0.51439 | 1.0518 | 0.50328 | 1.04924 | 0.16351
|  | 1.04369 | 0.3662 | 1.05842 | 0.51316 | 1.05323 | 0.50667 | 1.05066 | 0.16116
|  | 1.0451 | 0.3648 | 1.05986 | 0.51195 | 1.05465 | 0.50667 | 1.05208 | 0.16
|  | 1.0465 | 0.36478 | 1.0613 | 0.51071 | 1.05608 | 0.50336 | 1.0535 | 0.16
|  | 1.0479 | 0.36479 | 1.06274 | 0.50951 | 1.05751 | 0.5 | 1.05492 | 0.1612
|  | 1.0493 | 0.36338 | 1.06418 | 0.50951 | 1.05893 | 0.49668 | 1.05635 | 0.16115
|  | 1.0507 | 0.36479 | 1.06563 | 0.50578 | 1.06036 | 0.49666 | 1.05777 | 0.16
|  | 1.0521 | 0.36479 | 1.06706 | 0.50344 | 1.06179 | 0.49667 | 1.05919 | 0.16121
|  | 1.0535 | 0.36338 | 1.06851 | 0.50338 | 1.06321 | 0.49 | 1.06061 | 0.16235
|  | 1.05491 | 0.36338 | 1.06995 | 0.50219 | 1.06464 | 0.49001 | 1.06203 | 0.16357
|  | 1.05631 | 0.36338 | 1.07139 | 0.50219 | 1.06607 | 0.49333 | 1.06345 | 0.16471
|  | 1.05771 | 0.36338 | 1.07283 | 0.50094 | 1.06749 | 0.49669 | 1.06488 | 0.16471
|  | 1.05911 | 0.36338 | 1.07427 | 0.49724 | 1.06892 | 0.5 | 1.0663 | 0.16471
|  | 1.06051 | 0.36195 | 1.07571 | 0.49614 | 1.07035 | 0.5 | 1.06772 | 0.16348
|  | 1.06191 | 0.36056 | 1.07715 | 0.49732 | 1.07177 | 0.49662 | 1.06914 | 0.16235
|  | 1.06331 | 0.36056 | 1.07859 | 0.49605 | 1.0732 | 0.49333 | 1.07056 | 0.1599
|  | 1.06472 | 0.36056 | 1.08003 | 0.49488 | 1.07462 | 0.49333 | 1.07198 | 0.15765
|  | 1.06612 | 0.36056 | 1.08147 | 0.49488 | 1.07605 | 0.48994 | 1.0734 | 0.15642
|  | 1.06752 | 0.35912 | 1.08291 | 0.49488 | 1.07748 | 0.48326 | 1.07482 | 0.15653
|  | 1.06892 | 0.35775 | 1.08435 | 0.49232 | 1.0789 | 0.48341 | 1.07625 | 0.15765
|  | 1.07032 | 0.35775 | 1.08579 | 0.48872 | 1.08033 | 0.48325 | 1.07767 | 0.15641
|  | 1.07172 | 0.35775 | 1.08723 | 0.48628 | 1.08176 | 0.48 | 1.07909 | 0.15654
|  | 1.07312 | 0.35775 | 1.08867 | 0.48641 | 1.08318 | 0.47657 | 1.08051 | 0.15765
|  | 1.07453 | 0.35629 | 1.09011 | 0.48499 | 1.08461 | 0.47677 | 1.08193 | 0.15765
|  | 1.07593 | 0.35639 | 1.09155 | 0.48268 | 1.08604 | 0.47656 | 1.08335 | 0.1589
|  | 1.07733 | 0.35775 | 1.09299 | 0.48268 | 1.08746 | 0.46988 | 1.08478 | 0.16
|  | 1.07873 | 0.35775 | 1.09443 | 0.48139 | 1.08889 | 0.47012 | 1.0862 | 0.15875
|  | 1.08013 | 0.35775 | 1.09587 | 0.48024 | 1.09031 | 0.46641 | 1.08762 | 0.15765
|  | 1.08153 | 0.35775 | 1.09731 | 0.47895 | 1.09174 | 0.46 | 1.08904 | 0.15765
|  | 1.08293 | 0.35627 | 1.09875 | 0.4765 | 1.09317 | 0.46348 | 1.09046 | 0.15639
|  | 1.08433 | 0.35493 | 1.1002 | 0.47667 | 1.0946 | 0.46667 | 1.09188 | 0.15529
|  | 1.08574 | 0.35493 | 1.10164 | 0.4765 | 1.09602 | 0.46318 | 1.0933 | 0.15529
|  | 1.08714 | 0.35493 | 1.10308 | 0.47406 | 1.09745 | 0.46 | 1.09472 | 0.15403
|  | 1.08854 | 0.35344 | 1.10452 | 0.47293 | 1.09887 | 0.46 | 1.09615 | 0.15294
|  | 1.08994 | 0.35211 | 1.10596 | 0.47293 | 1.1003 | 0.45298 | 1.09757 | 0.15167
|  | 1.09134 | 0.35211 | 1.1074 | 0.4703 | 1.10173 | 0.45018 | 1.09899 | 0.15186
|  | 1.09274 | 0.35062 | 1.10884 | 0.46673 | 1.10315 | 0.44981 | 1.10041 | 0.15294
|  | 1.09414 | 0.35079 | 1.11028 | 0.46561 | 1.10458 | 0.44667 | 1.10183 | 0.15294
|  | 1.09555 | 0.35061 | 1.11172 | 0.46561 | 1.10601 | 0.44313 | 1.10325 | 0.15294
|  | 1.09695 | 0.3493 | 1.11316 | 0.46561 | 1.10743 | 0.44354 | 1.10468 | 0.15294
|  | 1.09835 | 0.3493 | 1.1146 | 0.46428 | 1.10886 | 0.44312 | 1.1061 | 0.15294
|  | 1.09975 | 0.3493 | 1.11604 | 0.46317 | 1.11029 | 0.44 | 1.10752 | 0.15423
|  | 1.10115 | 0.34778 | 1.11748 | 0.46184 | 1.11171 | 0.44356 | 1.10894 | 0.15529
|  | 1.10255 | 0.34648 | 1.11892 | 0.4594 | 1.11314 | 0.4431 | 1.11036 | 0.154
|  | 1.10395 | 0.34496 | 1.12036 | 0.45829 | 1.11457 | 0.44358 | 1.11178 | 0.15294
|  | 1.10536 | 0.34366 | 1.1218 | 0.45695 | 1.11599 | 0.44667 | 1.1132 | 0.15294
|  | 1.10676 | 0.34366 | 1.12324 | 0.45585 | 1.11742 | 0.44667 | 1.11463 | 0.15164
|  | 1.10816 | 0.34366 | 1.12468 | 0.45585 | 1.11884 | 0.44667 | 1.11605 | 0.15189
|  | 1.10956 | 0.34213 | 1.12612 | 0.45585 | 1.12027 | 0.44306 | 1.11747 | 0.15294
|  | 1.11096 | 0.34238 | 1.12756 | 0.45315 | 1.1217 | 0.43639 | 1.11889 | 0.15033
|  | 1.11236 | 0.34213 | 1.129 | 0.44962 | 1.12312 | 0.43333 | 1.12031 | 0.14824
|  | 1.11376 | 0.34085 | 1.13044 | 0.44854 | 1.12455 | 0.43333 | 1.12173 | 0.14824
|  | 1.11517 | 0.34085 | 1.13189 | 0.44989 | 1.12598 | 0.43333 | 1.12315 | 0.14824
|  | 1.11657 | 0.34239 | 1.13332 | 0.44826 | 1.1274 | 0.4297 | 1.12458 | 0.14692
|  | 1.11797 | 0.34366 | 1.13477 | 0.44473 | 1.12883 | 0.42302 | 1.126 | 0.1472
|  | 1.11937 | 0.34211 | 1.13621 | 0.44093 | 1.13026 | 0.42 | 1.12742 | 0.14691
|  | 1.12077 | 0.34085 | 1.13765 | 0.43741 | 1.13168 | 0.42 | 1.12884 | 0.14721
|  | 1.12217 | 0.34085 | 1.13909 | 0.43497 | 1.13311 | 0.42 | 1.13026 | 0.14691
|  | 1.12357 | 0.34085 | 1.14053 | 0.43665 | 1.13453 | 0.42367 | 1.13168 | 0.14588
|  | 1.12498 | 0.33929 | 1.14197 | 0.43741 | 1.13596 | 0.42667 | 1.1331 | 0.14721
|  | 1.12638 | 0.33803 | 1.14341 | 0.43634 | 1.13739 | 0.42298 | 1.13453 | 0.14824
|  | 1.12778 | 0.33646 | 1.14485 | 0.43772 | 1.13881 | 0.42 | 1.13595 | 0.14824
|  | 1.12918 | 0.33521 | 1.14629 | 0.43602 | 1.14024 | 0.42 | 1.13737 | 0.14824
|  | 1.13058 | 0.33521 | 1.14773 | 0.4339 | 1.14167 | 0.42 | 1.13879 | 0.14824
|  | 1.13198 | 0.33364 | 1.14917 | 0.43113 | 1.14309 | 0.42 | 1.14021 | 0.14824
|  | 1.13338 | 0.33239 | 1.15061 | 0.42763 | 1.14452 | 0.42 | 1.14163 | 0.14689
|  | 1.13478 | 0.33239 | 1.15205 | 0.42658 | 1.14595 | 0.42 | 1.14305 | 0.14588
|  | 1.13619 | 0.33239 | 1.15349 | 0.42519 | 1.14737 | 0.42 | 1.14447 | 0.14588
|  | 1.13759 | 0.33239 | 1.15493 | 0.42415 | 1.1488 | 0.41626 | 1.1459 | 0.14453
|  | 1.13899 | 0.33081 | 1.15637 | 0.42275 | 1.15023 | 0.41333 | 1.14732 | 0.14353
|  | 1.14039 | 0.32958 | 1.15781 | 0.4203 | 1.15165 | 0.41333 | 1.14874 | 0.14353
|  | 1.14179 | 0.33117 | 1.15925 | 0.41786 | 1.15308 | 0.41333 | 1.15016 | 0.14353
|  | 1.14319 | 0.3308 | 1.16069 | 0.41683 | 1.1545 | 0.40957 | 1.15158 | 0.14353
|  | 1.1446 | 0.32958 | 1.16213 | 0.41542 | 1.15593 | 0.40667 | 1.153 | 0.14489
|  | 1.146 | 0.32958 | 1.16358 | 0.4158 | 1.15736 | 0.40667 | 1.15442 | 0.14588
|  | 1.1474 | 0.32797 | 1.16501 | 0.41541 | 1.15878 | 0.40288 | 1.15585 | 0.14588
|  | 1.1488 | 0.32837 | 1.16646 | 0.41297 | 1.16021 | 0.4 | 1.15727 | 0.14588
|  | 1.1502 | 0.32958 | 1.1679 | 0.41053 | 1.16164 | 0.4 | 1.15869 | 0.14588
|  | 1.1516 | 0.32796 | 1.16934 | 0.40951 | 1.16306 | 0.4 | 1.16011 | 0.14588
|  | 1.153 | 0.32515 | 1.17078 | 0.40809 | 1.16449 | 0.40381 | 1.16153 | 0.14588
|  | 1.1544 | 0.32394 | 1.17222 | 0.40565 | 1.16592 | 0.40667 | 1.16295 | 0.1445
|  | 1.15581 | 0.32232 | 1.17366 | 0.40749 | 1.16734 | 0.40284 | 1.16437 | 0.14353
|  | 1.15721 | 0.32275 | 1.1751 | 0.40665 | 1.16877 | 0.39617 | 1.1658 | 0.14214
|  | 1.15861 | 0.32394 | 1.17654 | 0.4032 | 1.1702 | 0.39333 | 1.16722 | 0.14118
|  | 1.16001 | 0.32231 | 1.17798 | 0.4022 | 1.17162 | 0.39333 | 1.16864 | 0.13979
|  | 1.16141 | 0.31949 | 1.17942 | 0.4022 | 1.17305 | 0.39333 | 1.17006 | 0.13882
|  | 1.16281 | 0.31831 | 1.18086 | 0.40075 | 1.17447 | 0.38948 | 1.17148 | 0.13882
|  | 1.16421 | 0.31831 | 1.1823 | 0.39976 | 1.1759 | 0.38667 | 1.1729 | 0.13882
|  | 1.16562 | 0.31831 | 1.18374 | 0.39831 | 1.17733 | 0.3828 | 1.17432 | 0.13882
|  | 1.16702 | 0.31831 | 1.18518 | 0.39587 | 1.17875 | 0.37612 | 1.17575 | 0.13882
|  | 1.16842 | 0.31831 | 1.18662 | 0.39343 | 1.18018 | 0.37333 | 1.17717 | 0.14023
|  | 1.16982 | 0.31666 | 1.18806 | 0.39244 | 1.18161 | 0.37722 | 1.17859 | 0.14118
|  | 1.17122 | 0.31715 | 1.1895 | 0.39099 | 1.18303 | 0.3761 | 1.18001 | 0.14118
|  | 1.17262 | 0.31666 | 1.19094 | 0.39 | 1.18446 | 0.37724 | 1.18143 | 0.13977
|  | 1.17402 | 0.31383 | 1.19238 | 0.38708 | 1.18589 | 0.37609 | 1.18285 | 0.14024
|  | 1.17542 | 0.31268 | 1.19382 | 0.38658 | 1.18731 | 0.37333 | 1.18427 | 0.14118
|  | 1.17683 | 0.31268 | 1.19526 | 0.3861 | 1.18874 | 0.37333 | 1.1857 | 0.1426
|  | 1.17823 | 0.31268 | 1.1967 | 0.38806 | 1.19016 | 0.37333 | 1.18712 | 0.14353
|  | 1.17963 | 0.31268 | 1.19815 | 0.38853 | 1.19159 | 0.37727 | 1.18854 | 0.14353
|  | 1.18103 | 0.31268 | 1.19959 | 0.38756 | 1.19302 | 0.37605 | 1.18996 | 0.14353
|  | 1.18243 | 0.31268 | 1.20103 | 0.38756 | 1.19444 | 0.36938 | 1.19138 | 0.14353
|  | 1.18383 | 0.311 | 1.20247 | 0.38608 | 1.19587 | 0.36667 | 1.1928 | 0.1421
|  | 1.18524 | 0.31154 | 1.20391 | 0.38364 | 1.1973 | 0.36667 | 1.19422 | 0.14118
|  | 1.18664 | 0.31099 | 1.20535 | 0.38268 | 1.19872 | 0.36269 | 1.19565 | 0.14118
|  | 1.18804 | 0.30986 | 1.20679 | 0.3812 | 1.20015 | 0.36 | 1.19707 | 0.14118
|  | 1.18944 | 0.30817 | 1.20823 | 0.37876 | 1.20158 | 0.36 | 1.19849 | 0.14118
|  | 1.19084 | 0.30704 | 1.20967 | 0.37632 | 1.203 | 0.36 | 1.19991 | 0.14118
|  | 1.19224 | 0.30704 | 1.21111 | 0.37537 | 1.20443 | 0.36 | 1.20133 | 0.13973
|  | 1.19364 | 0.30704 | 1.21255 | 0.37387 | 1.20586 | 0.36 | 1.20275 | 0.14027
|  | 1.19504 | 0.30704 | 1.21399 | 0.36993 | 1.20728 | 0.35599 | 1.20417 | 0.13973
|  | 1.19645 | 0.30704 | 1.21543 | 0.36955 | 1.20871 | 0.35333 | 1.2056 | 0.14028
|  | 1.19785 | 0.30875 | 1.21687 | 0.36749 | 1.21014 | 0.35333 | 1.20702 | 0.14118
|  | 1.19925 | 0.30815 | 1.21831 | 0.36561 | 1.21156 | 0.35736 | 1.20844 | 0.14118
|  | 1.20065 | 0.30533 | 1.21975 | 0.3641 | 1.21299 | 0.35193 | 1.20986 | 0.13972
|  | 1.20205 | 0.30423 | 1.22119 | 0.36468 | 1.21441 | 0.35071 | 1.21128 | 0.13882
|  | 1.20345 | 0.30423 | 1.22263 | 0.36561 | 1.21584 | 0.35333 | 1.2127 | 0.14175
|  | 1.20486 | 0.30423 | 1.22407 | 0.36561 | 1.21727 | 0.35333 | 1.21412 | 0.14206
|  | 1.20626 | 0.30423 | 1.22551 | 0.36561 | 1.21869 | 0.3574 | 1.21555 | 0.14118
|  | 1.20766 | 0.3025 | 1.22695 | 0.36561 | 1.22012 | 0.36 | 1.21697 | 0.14118
|  | 1.20906 | 0.30141 | 1.22839 | 0.36409 | 1.22155 | 0.35185 | 1.21839 | 0.1397
|  | 1.21046 | 0.29968 | 1.22984 | 0.36165 | 1.22297 | 0.35075 | 1.21981 | 0.13882
|  | 1.21186 | 0.29859 | 1.23127 | 0.35921 | 1.2244 | 0.34924 | 1.22123 | 0.13735
|  | 1.21326 | 0.29685 | 1.23272 | 0.35829 | 1.22583 | 0.34667 | 1.22265 | 0.13647
|  | 1.21467 | 0.29751 | 1.23416 | 0.35676 | 1.22725 | 0.34667 | 1.22407 | 0.13499
|  | 1.21607 | 0.29685 | 1.2356 | 0.35585 | 1.22868 | 0.34256 | 1.2255 | 0.13412
|  | 1.21747 | 0.29577 | 1.23704 | 0.35432 | 1.23011 | 0.33588 | 1.22692 | 0.13263
|  | 1.21887 | 0.29577 | 1.23848 | 0.35188 | 1.23153 | 0.33333 | 1.22834 | 0.13325
|  | 1.22027 | 0.29577 | 1.23992 | 0.35098 | 1.23296 | 0.3292 | 1.22976 | 0.13412
|  | 1.22167 | 0.29577 | 1.24136 | 0.34943 | 1.23438 | 0.32666 | 1.23118 | 0.13412
|  | 1.22307 | 0.29577 | 1.2428 | 0.34699 | 1.23581 | 0.33081 | 1.2326 | 0.13561
|  | 1.22447 | 0.29577 | 1.24424 | 0.3461 | 1.23724 | 0.32918 | 1.23402 | 0.13647
|  | 1.22588 | 0.29577 | 1.24568 | 0.34455 | 1.23866 | 0.32251 | 1.23544 | 0.13647
|  | 1.22728 | 0.29577 | 1.24712 | 0.34366 | 1.24009 | 0.32416 | 1.23687 | 0.13797
|  | 1.22868 | 0.29577 | 1.24856 | 0.34521 | 1.24152 | 0.32667 | 1.23829 | 0.14033
|  | 1.23008 | 0.294 | 1.25 | 0.34454 | 1.24294 | 0.32667 | 1.23971 | 0.14118
|  | 1.23148 | 0.29296 | 1.25144 | 0.34522 | 1.24437 | 0.32667 | 1.24113 | 0.14269
|  | 1.23288 | 0.29118 | 1.25288 | 0.34453 | 1.2458 | 0.32667 | 1.24255 | 0.14353
|  | 1.23428 | 0.29192 | 1.25432 | 0.34366 | 1.24722 | 0.32667 | 1.24397 | 0.14202
|  | 1.23569 | 0.29118 | 1.25576 | 0.34052 | 1.24865 | 0.33087 | 1.2454 | 0.14118
|  | 1.23709 | 0.28836 | 1.2572 | 0.33721 | 1.25008 | 0.33333 | 1.24682 | 0.14118
|  | 1.23849 | 0.28732 | 1.25864 | 0.33634 | 1.2515 | 0.33755 | 1.24824 | 0.14118
|  | 1.23989 | 0.28553 | 1.26008 | 0.33477 | 1.25293 | 0.34 | 1.24966 | 0.13965
|  | 1.24129 | 0.2863 | 1.26153 | 0.3339 | 1.25435 | 0.33577 | 1.25108 | 0.1373
|  | 1.24269 | 0.28553 | 1.26296 | 0.3339 | 1.25578 | 0.33333 | 1.2525 | 0.13647
|  | 1.24409 | 0.28451 | 1.26441 | 0.3339 | 1.25721 | 0.32485 | 1.25392 | 0.13647
|  | 1.2455 | 0.2827 | 1.26585 | 0.3339 | 1.25863 | 0.32 | 1.25534 | 0.13494
|  | 1.2469 | 0.28169 | 1.26729 | 0.33232 | 1.26006 | 0.32 | 1.25677 | 0.13412
|  | 1.2483 | 0.28169 | 1.26873 | 0.33146 | 1.26149 | 0.31574 | 1.25819 | 0.13412
|  | 1.2497 | 0.28169 | 1.27017 | 0.33146 | 1.26291 | 0.3176 | 1.25961 | 0.13412
|  | 1.2511 | 0.27988 | 1.27161 | 0.32987 | 1.26434 | 0.31145 | 1.26103 | 0.13412
|  | 1.2525 | 0.28069 | 1.27305 | 0.32743 | 1.26577 | 0.30667 | 1.26245 | 0.13566
|  | 1.2539 | 0.28169 | 1.27449 | 0.32659 | 1.26719 | 0.31096 | 1.26387 | 0.13492
|  | 1.2553 | 0.28169 | 1.27593 | 0.32498 | 1.26862 | 0.31333 | 1.2653 | 0.13412
|  | 1.25671 | 0.27986 | 1.27737 | 0.32415 | 1.27005 | 0.31764 | 1.26672 | 0.13412
|  | 1.25811 | 0.27887 | 1.27881 | 0.32254 | 1.27147 | 0.32 | 1.26814 | 0.13567
|  | 1.25951 | 0.27887 | 1.28025 | 0.32171 | 1.2729 | 0.32 | 1.26956 | 0.13647
|  | 1.26091 | 0.27887 | 1.28169 | 0.32332 | 1.27432 | 0.32 | 1.27098 | 0.13647
|  | 1.26231 | 0.27887 | 1.28313 | 0.32253 | 1.27575 | 0.32 | 1.2724 | 0.13491
|  | 1.26371 | 0.27703 | 1.28457 | 0.32171 | 1.27718 | 0.32 | 1.27382 | 0.13412
|  | 1.26512 | 0.27606 | 1.28601 | 0.32171 | 1.2786 | 0.31566 | 1.27525 | 0.13412
|  | 1.26652 | 0.27606 | 1.28745 | 0.32009 | 1.28003 | 0.30898 | 1.27667 | 0.13569
|  | 1.26792 | 0.27606 | 1.28889 | 0.32089 | 1.28205 | 0.3268 | 1.27809 | 0.13647
|  | 1.26932 | 0.27606 | 1.29033 | 0.32008 | 1.28632 | 0.32518 | 1.27951 | 0.1349
|  | 1.27072 | 0.2742 | 1.29177 | 0.31764 | 1.29058 | 0.28793 | 1.28205 | 0.1383
|  | 1.27212 | 0.27324 | 1.29321 | 0.3152 | 1.29485 | 0.28595 | 1.28633 | 0.14519
|  | 1.27352 | 0.27324 | 1.29465 | 0.31276 | 1.29911 | 0.29317 | 1.29916 | 0.15147
|  | 1.27493 | 0.27138 | 1.2961 | 0.31359 | 1.30338 | 0.29678 | 1.30344 | 0.14349
|  | 1.27633 | 0.27042 | 1.29754 | 0.31275 | 1.30764 | 0.29739 | 1.30772 | 0.14908
|  | 1.27773 | 0.27229 | 1.29898 | 0.31195 | 1.31191 | 0.29774 | 1.312 | 0.12623
|  | 1.27913 | 0.27137 | 1.30042 | 0.31195 | 1.31618 | 0.3129 | 1.31627 | 0.13048
|  | 1.28053 | 0.27229 | 1.30186 | 0.31195 | 1.32044 | 0.29654 | 1.32055 | 0.12107
|  | 1.28193 | 0.27324 | 1.3033 | 0.30866 | 1.32471 | 0.29503 | 1.32483 | 0.13469
|  | 1.28333 | 0.27136 | 1.30474 | 0.30872 | 1.32897 | 0.29712 | 1.32911 | 0.11397
|  | 1.28474 | 0.27042 | 1.30618 | 0.30786 | 1.33324 | 0.31004 | 1.33339 | 0.13288
|  | 1.28614 | 0.27231 | 1.30762 | 0.30542 | 1.3375 | 0.297 | 1.33766 | 0.13259
|  | 1.28754 | 0.27135 | 1.30906 | 0.30629 | 1.34177 | 0.29971 | 1.34194 | 0.137
|  | 1.28894 | 0.27042 | 1.3105 | 0.30707 | 1.34603 | 0.29483 | 1.34622 | 0.1268
|  | 1.29034 | 0.27042 | 1.31194 | 0.30541 | 1.3503 | 0.3011 | 1.3505 | 0.13701
|  | 1.29174 | 0.26853 | 1.31338 | 0.30463 | 1.35456 | 0.30269 | 1.35477 | 0.14958
|  | 1.29314 | 0.26571 | 1.31482 | 0.30463 | 1.35883 | 0.29548 | 1.35905 | 0.13545
|  | 1.29455 | 0.26289 | 1.31626 | 0.30296 | 1.36309 | 0.2785 | 1.36333 | 0.13428
|  | 1.29595 | 0.26388 | 1.3177 | 0.3022 | 1.36736 | 0.28822 | 1.36761 | 0.14053
|  | 1.29735 | 0.26288 | 1.31914 | 0.30052 | 1.37163 | 0.28216 | 1.37189 | 0.15168
|  | 1.29875 | 0.26197 | 1.32058 | 0.29808 | 1.37589 | 0.28737 | 1.37616 | 0.13181
|  | 1.30015 | 0.26388 | 1.32202 | 0.299 | 1.38016 | 0.28753 | 1.38044 | 0.15915
|  | 1.30155 | 0.26287 | 1.32346 | 0.29976 | 1.38442 | 0.28727 | 1.38472 | 0.15534
|  | 1.30295 | 0.26197 | 1.3249 | 0.29976 | 1.38869 | 0.27219 | 1.389 | 0.13737
|  | 1.30435 | 0.26389 | 1.32634 | 0.29807 | 1.39295 | 0.28489 | 1.39327 | 0.13438
|  | 1.30576 | 0.26287 | 1.32779 | 0.29732 | 1.39722 | 0.27426 | 1.39755 | 0.13777
|  | 1.30716 | 0.2639 | 1.32923 | 0.29732 | 1.40148 | 0.26877 | 1.40183 | 0.14385
|  | 1.30856 | 0.26479 | 1.33067 | 0.29393 | 1.40575 | 0.26899 | 1.40611 | 0.14802
|  | 1.30996 | 0.26286 | 1.33211 | 0.29074 | 1.41002 | 0.27644 | 1.41039 | 0.15106
|  | 1.31136 | 0.26197 | 1.33355 | 0.29 | 1.41428 | 0.27393 | 1.41466 | 0.1528
|  | 1.31276 | 0.26197 | 1.33499 | 0.2883 | 1.41855 | 0.275 | 1.41894 | 0.16
|  | 1.31416 | 0.26197 | 1.33643 | 0.28586 | 1.42281 | 0.27321 | 1.42322 | 0.15564
|  | 1.31557 | 0.26003 | 1.33787 | 0.28683 | 1.42708 | 0.2722 | 1.4275 | 0.16583
|  | 1.31697 | 0.25916 | 1.33931 | 0.28585 | 1.43134 | 0.26943 | 1.43177 | 0.16373
|  | 1.31837 | 0.25916 | 1.34075 | 0.28683 | 1.43561 | 0.26324 | 1.43605 | 0.1507
|  | 1.31977 | 0.2572 | 1.34219 | 0.28585 | 1.43987 | 0.25727 | 1.44033 | 0.15275
|  | 1.32117 | 0.25634 | 1.34363 | 0.28512 | 1.44414 | 0.26197 | 1.44461 | 0.15192
|  | 1.32257 | 0.25634 | 1.34507 | 0.28684 | 1.4484 | 0.25686 | 1.44889 | 0.15663
|  | 1.32397 | 0.25634 | 1.34651 | 0.28756 | 1.45267 | 0.25976 | 1.45316 | 0.15305
|  | 1.32538 | 0.25634 | 1.34795 | 0.28756 | 1.45694 | 0.25776 | 1.45744 | 0.14755
|  | 1.32678 | 0.25437 | 1.34939 | 0.28756 | 1.4612 | 0.25974 | 1.46172 | 0.15458
|  | 1.32818 | 0.25549 | 1.35083 | 0.29102 | 1.46547 | 0.25431 | 1.466 | 0.15414
|  | 1.32958 | 0.25634 | 1.35227 | 0.29417 | 1.46973 | 0.25102 | 1.47027 | 0.15437
|  | 1.33098 | 0.25634 | 1.35371 | 0.29141 | 1.474 | 0.25449 | 1.47455 | 0.1515
|  | 1.33238 | 0.25634 | 1.35515 | 0.28826 | 1.47826 | 0.24722 | 1.47883 | 0.14452
|  | 1.33378 | 0.25436 | 1.35659 | 0.28582 | 1.48253 | 0.2426 | 1.48311 | 0.14826
|  | 1.33519 | 0.2555 | 1.35803 | 0.29034 | 1.48679 | 0.24412 | 1.48739 | 0.149
|  | 1.33659 | 0.25435 | 1.35947 | 0.28547 | 1.49106 | 0.24279 | 1.49166 | 0.14235
|  | 1.33799 | 0.25352 | 1.36092 | 0.28618 | 1.49532 | 0.23976 | 1.49594 | 0.14922
|  | 1.33939 | 0.25352 | 1.36236 | 0.27882 | 1.49959 | 0.2373 | 1.50022 | 0.14981
|  | 1.34079 | 0.25352 | 1.3638 | 0.27011 | 1.50385 | 0.23618 | 1.5045 | 0.13595
|  | 1.34219 | 0.25552 | 1.36524 | 0.27857 | 1.50812 | 0.23192 | 1.50877 | 0.13708
|  | 1.34359 | 0.25634 | 1.36668 | 0.27566 | 1.51239 | 0.23149 | 1.51305 | 0.13886
|  | 1.34499 | 0.25434 | 1.36812 | 0.27644 | 1.51665 | 0.23045 | 1.51733 | 0.13099
|  | 1.3464 | 0.25352 | 1.36956 | 0.27429 | 1.52092 | 0.22865 | 1.52161 | 0.13651
|  | 1.3478 | 0.25352 | 1.371 | 0.27293 | 1.52518 | 0.22859 | 1.52588 | 0.13341
|  | 1.3492 | 0.25151 | 1.37244 | 0.26763 | 1.52945 | 0.22434 | 1.53016 | 0.13125
|  | 1.3506 | 0.25272 | 1.37388 | 0.26915 | 1.53371 | 0.22153 | 1.53444 | 0.12502
|  | 1.352 | 0.25151 | 1.37532 | 0.2758 | 1.53798 | 0.22053 | 1.53872 | 0.12439
|  | 1.3534 | 0.25071 | 1.37676 | 0.2849 | 1.54224 | 0.22015 | 1.543 | 0.12653
|  | 1.35481 | 0.24868 | 1.3782 | 0.27691 | 1.54651 | 0.2173 | 1.54727 | 0.12448
|  | 1.35621 | 0.24789 | 1.37964 | 0.27648 | 1.55078 | 0.21624 | 1.55155 | 0.12026
|  | 1.35761 | 0.24789 | 1.38108 | 0.27781 | 1.55504 | 0.21545 | 1.55583 | 0.12229
|  | 1.35901 | 0.24586 | 1.38252 | 0.27602 | 1.55931 | 0.21197 | 1.56011 | 0.12187
|  | 1.36041 | 0.24507 | 1.38396 | 0.26287 | 1.56357 | 0.21223 | 1.56438 | 0.11196
|  | 1.36181 | 0.24507 | 1.3854 | 0.26544 | 1.56784 | 0.21048 | 1.56866 | 0.10992
|  | 1.36321 | 0.24711 | 1.38684 | 0.26984 | 1.5721 | 0.20835 | 1.57294 | 0.11268
|  | 1.36461 | 0.24585 | 1.38828 | 0.27586 | 1.57637 | 0.20542 | 1.57722 | 0.11516
|  | 1.36602 | 0.24302 | 1.38972 | 0.27063 | 1.58063 | 0.20788 | 1.5815 | 0.10814
|  | 1.36742 | 0.24225 | 1.39116 | 0.27703 | 1.5849 | 0.20733 | 1.58577 | 0.10889
|  | 1.36882 | 0.2443 | 1.39261 | 0.28025 | 1.58916 | 0.20409 | 1.59005 | 0.11165
|  | 1.37022 | 0.24302 | 1.39405 | 0.27124 | 1.59343 | 0.2029 | 1.59433 | 0.11386
|  | 1.37162 | 0.24431 | 1.39549 | 0.26985 | 1.5977 | 0.19986 | 1.59861 | 0.11376
|  | 1.37302 | 0.24507 | 1.39693 | 0.2741 | 1.60196 | 0.19901 | 1.60288 | 0.10897
|  | 1.37442 | 0.24301 | 1.39837 | 0.27175 | 1.60623 | 0.20111 | 1.60716 | 0.10587
|  | 1.37583 | 0.24019 | 1.39981 | 0.27049 | 1.61049 | 0.19819 | 1.61144 | 0.10378
|  | 1.37723 | 0.23944 | 1.40183 | 0.26427 | 1.61476 | 0.19309 | 1.61572 | 0.1016
|  | 1.37863 | 0.23737 | 1.40611 | 0.25741 | 1.61902 | 0.19225 | 1.62 | 0.1029
|  | 1.38003 | 0.23869 | 1.41039 | 0.27112 | 1.62329 | 0.19452 | 1.62427 | 0.09616
|  | 1.38143 | 0.23736 | 1.41466 | 0.24932 | 1.62755 | 0.1909 | 1.62855 | 0.09922
|  | 1.38283 | 0.2387 | 1.41894 | 0.25609 | 1.63182 | 0.19274 | 1.63283 | 0.1004
|  | 1.38423 | 0.23944 | 1.42322 | 0.25618 | 1.63608 | 0.19073 | 1.63711 | 0.10087
|  | 1.38564 | 0.23944 | 1.4275 | 0.26341 | 1.64035 | 0.18968 | 1.64139 | 0.10107
|  | 1.38704 | 0.23944 | 1.43177 | 0.26712 | 1.64461 | 0.19058 | 1.64566 | 0.09619
|  | 1.38844 | 0.23944 | 1.43605 | 0.25551 | 1.64888 | 0.189 | 1.64994 | 0.09528
|  | 1.38984 | 0.23734 | 1.44033 | 0.25831 | 1.65315 | 0.1896 | 1.65422 | 0.09735
|  | 1.39124 | 0.23452 | 1.44461 | 0.25494 | 1.65741 | 0.18765 | 1.6585 | 0.09682
|  | 1.39264 | 0.2359 | 1.44889 | 0.24347 | 1.66168 | 0.18537 | 1.66277 | 0.09443
|  | 1.39404 | 0.23452 | 1.45316 | 0.2435 | 1.66594 | 0.18704 | 1.66705 | 0.09607
|  | 1.39545 | 0.2338 | 1.45744 | 0.24688 | 1.67021 | 0.18518 | 1.67133 | 0.09017
|  | 1.39685 | 0.2317 | 1.46172 | 0.24762 | 1.67447 | 0.18256 | 1.67561 | 0.09288
|  | 1.39825 | 0.23099 | 1.466 | 0.24878 | 1.67874 | 0.18395 | 1.67989 | 0.09563
|  | 1.39965 | 0.23099 | 1.47027 | 0.23978 | 1.683 | 0.18482 | 1.68416 | 0.09322
|  | 1.40105 | 0.22887 | 1.47455 | 0.23814 | 1.68727 | 0.1844 | 1.68844 | 0.09421
|  | 1.40245 | 0.22817 | 1.47883 | 0.24199 | 1.69154 | 0.18403 | 1.69272 | 0.09376
|  | 1.40385 | 0.22817 | 1.48311 | 0.2382 | 1.6958 | 0.18173 | 1.697 | 0.09512
|  | 1.40525 | 0.22605 | 1.48739 | 0.23655 | 1.70006 | 0.18166 | 1.70127 | 0.09662
|  | 1.40666 | 0.22535 | 1.49166 | 0.23346 | 1.70433 | 0.18072 | 1.70555 | 0.09739
|  | 1.40806 | 0.22748 | 1.49594 | 0.23895 | 1.7086 | 0.17945 | 1.70983 | 0.09125
|  | 1.40946 | 0.22817 | 1.50022 | 0.22925 | 1.71286 | 0.17932 | 1.71411 | 0.0911
|  | 1.41086 | 0.2303 | 1.5045 | 0.2323 | 1.71713 | 0.17718 | 1.71839 | 0.09219
|  | 1.41226 | 0.23099 | 1.50877 | 0.22785 | 1.72139 | 0.17514 | 1.72266 | 0.09187
|  | 1.41366 | 0.23099 | 1.51305 | 0.22904 | 1.72566 | 0.17377 | 1.72694 | 0.0909
|  | 1.41507 | 0.23099 | 1.51733 | 0.23151 | 1.72992 | 0.17224 | 1.73122 | 0.08859
|  | 1.41647 | 0.23099 | 1.52161 | 0.22589 | 1.73419 | 0.17199 | 1.7355 | 0.08873
|  | 1.41787 | 0.23099 | 1.52588 | 0.22316 | 1.73846 | 0.17142 | 1.73977 | 0.0871
|  | 1.41927 | 0.22883 | 1.53016 | 0.22572 | 1.74272 | 0.17056 | 1.74405 | 0.08949
|  | 1.42067 | 0.22817 | 1.53444 | 0.22809 | 1.74699 | 0.17 | 1.74833 | 0.08877
|  | 1.42207 | 0.22601 | 1.53872 | 0.22213 | 1.75125 | 0.16816 | 1.75261 | 0.09006
|  | 1.42347 | 0.22751 | 1.543 | 0.22243 | 1.75552 | 0.1667 | 1.75689 | 0.08845
|  | 1.42487 | 0.22817 | 1.54727 | 0.2222 | 1.75978 | 0.16701 | 1.76116 | 0.08763
|  | 1.42628 | 0.226 | 1.55155 | 0.22095 | 1.76405 | 0.16537 | 1.76544 | 0.09015
|  | 1.42768 | 0.22535 | 1.55583 | 0.22295 | 1.76831 | 0.1636 | 1.76972 | 0.08619
|  | 1.42908 | 0.22318 | 1.56011 | 0.21993 | 1.77258 | 0.16276 | 1.774 | 0.08519
|  | 1.43048 | 0.22253 | 1.56438 | 0.22023 | 1.77684 | 0.16127 | 1.77827 | 0.08631
|  | 1.43188 | 0.22254 | 1.56866 | 0.21552 | 1.78111 | 0.16073 | 1.78255 | 0.08724
|  | 1.43328 | 0.22472 | 1.57294 | 0.21532 | 1.78537 | 0.15995 | 1.78683 | 0.08522
|  | 1.43469 | 0.22535 | 1.57722 | 0.21509 | 1.78964 | 0.15907 | 1.79111 | 0.08509
|  | 1.43609 | 0.22535 | 1.5815 | 0.21407 | 1.79391 | 0.15959 | 1.79539 | 0.08231
|  | 1.43749 | 0.22535 | 1.58577 | 0.21489 | 1.79817 | 0.15944 | 1.79966 | 0.08241
|  | 1.43889 | 0.22316 | 1.59005 | 0.21195 | 1.80244 | 0.15926 | 1.80394 | 0.08678
|  | 1.44029 | 0.22473 | 1.59433 | 0.21056 | 1.8067 | 0.15825 | 1.80822 | 0.08715
|  | 1.44169 | 0.22316 | 1.59861 | 0.20748 | 1.81097 | 0.15804 | 1.8125 | 0.08274
|  | 1.44309 | 0.22473 | 1.60288 | 0.20793 | 1.81523 | 0.15525 | 1.81677 | 0.08586
|  | 1.44449 | 0.22315 | 1.60716 | 0.20762 | 1.8195 | 0.1539 | 1.82105 | 0.08618
|  | 1.4459 | 0.22033 | 1.61144 | 0.20791 | 1.82376 | 0.15332 | 1.82533 | 0.08292
|  | 1.4473 | 0.21972 | 1.61572 | 0.20663 | 1.82803 | 0.15088 | 1.82961 | 0.08284
|  | 1.4487 | 0.21972 | 1.62 | 0.20572 | 1.83229 | 0.15112 | 1.83389 | 0.08171
|  | 1.4501 | 0.22193 | 1.62427 | 0.207 | 1.83656 | 0.15054 | 1.83816 | 0.07746
|  | 1.4515 | 0.22032 | 1.62855 | 0.20515 | 1.84082 | 0.14858 | 1.84244 | 0.07774
|  | 1.4529 | 0.21972 | 1.63283 | 0.20243 | 1.84509 | 0.14611 | 1.84672 | 0.07772
|  | 1.4543 | 0.2175 | 1.63711 | 0.20151 | 1.84936 | 0.1474 | 1.851 | 0.07703
|  | 1.45571 | 0.2169 | 1.64139 | 0.20132 | 1.85362 | 0.14583 | 1.85527 | 0.07838
|  | 1.45711 | 0.2169 | 1.64566 | 0.20162 | 1.85789 | 0.14458 | 1.85955 | 0.07529
|  | 1.45851 | 0.2169 | 1.64994 | 0.19953 | 1.86215 | 0.14388 | 1.86383 | 0.07541
|  | 1.45991 | 0.2169 | 1.65422 | 0.20029 | 1.86642 | 0.14288 | 1.86811 | 0.07512
|  | 1.46131 | 0.21914 | 1.6585 | 0.19748 | 1.87068 | 0.14237 | 1.87239 | 0.07439
|  | 1.46271 | 0.21748 | 1.66277 | 0.198 | 1.87495 | 0.14234 | 1.87666 | 0.06852
|  | 1.46411 | 0.2169 | 1.66705 | 0.19568 | 1.87922 | 0.13951 | 1.88094 | 0.07126
|  | 1.46551 | 0.2169 | 1.67133 | 0.19769 | 1.88348 | 0.14041 | 1.88522 | 0.07329
|  | 1.46692 | 0.2169 | 1.67561 | 0.19541 | 1.88775 | 0.13845 | 1.8895 | 0.07455
|  | 1.46832 | 0.2169 | 1.67989 | 0.19395 | 1.89201 | 0.13823 | 1.89377 | 0.07055
|  | 1.46972 | 0.2169 | 1.68416 | 0.19429 | 1.89628 | 0.13687 | 1.89805 | 0.07311
|  | 1.47112 | 0.2169 | 1.68844 | 0.19315 | 1.90054 | 0.13701 | 1.90233 | 0.07218
|  | 1.47252 | 0.21464 | 1.69272 | 0.19283 | 1.90481 | 0.13602 | 1.90661 | 0.07136
|  | 1.47392 | 0.21861 | 1.697 | 0.19255 | 1.90907 | 0.13504 | 1.91088 | 0.07146
|  | 1.47533 | 0.21972 | 1.70127 | 0.19056 | 1.91334 | 0.13441 | 1.91516 | 0.06882
|  | 1.47673 | 0.21745 | 1.70555 | 0.19007 | 1.9176 | 0.13219 | 1.91944 | 0.07088
|  | 1.47813 | 0.21917 | 1.70983 | 0.18967 | 1.92187 | 0.13204 | 1.92372 | 0.07097
|  | 1.47953 | 0.22199 | 1.71411 | 0.18884 | 1.92613 | 0.13134 | 1.928 | 0.06967
|  | 1.48093 | 0.22254 | 1.71839 | 0.18644 | 1.9304 | 0.13144 | 1.93227 | 0.0683
|  | 1.48233 | 0.22254 | 1.72266 | 0.18533 | 1.93467 | 0.13043 | 1.93655 | 0.06772
|  | 1.48373 | 0.22254 | 1.72694 | 0.18379 | 1.93893 | 0.13036 | 1.94083 | 0.06582
|  | 1.48514 | 0.22025 | 1.73122 | 0.18504 | 1.9432 | 0.12939 | 1.94511 | 0.06557
|  | 1.48654 | 0.21972 | 1.7355 | 0.18442 | 1.94746 | 0.12854 | 1.94938 | 0.06508
|  | 1.48794 | 0.21972 | 1.73977 | 0.18116 | 1.95173 | 0.1278 | 1.95366 | 0.06368
|  | 1.48934 | 0.21743 | 1.74405 | 0.18163 | 1.95599 | 0.1263 | 1.95794 | 0.06689
|  | 1.49074 | 0.2169 | 1.74833 | 0.1796 | 1.96026 | 0.1252 | 1.96222 | 0.06662
|  | 1.49214 | 0.2146 | 1.75261 | 0.17904 | 1.96452 | 0.12391 | 1.9665 | 0.0655
|  | 1.49354 | 0.21638 | 1.75689 | 0.17763 | 1.96879 | 0.12316 | 1.97077 | 0.06058
|  | 1.49495 | 0.2146 | 1.76116 | 0.17697 | 1.97305 | 0.12203 | 1.97505 | 0.06161
|  | 1.49635 | 0.21409 | 1.76544 | 0.17606 | 1.97732 | 0.12183 | 1.97933 | 0.06023
|  | 1.49775 | 0.21409 | 1.76972 | 0.17441 | 1.98158 | 0.12083 | 1.98361 | 0.05946
|  | 1.49915 | 0.21409 | 1.774 | 0.17564 | 1.98585 | 0.12005 | 1.98788 | 0.05898
|  | 1.50022 | 0.21397 | 1.77827 | 0.17206 | 1.99012 | 0.1197 | 1.99216 | 0.06066
|  | 1.5045 | 0.21293 | 1.78255 | 0.17256 | 1.99438 | 0.11952 | 1.99644 | 0.05992
|  | 1.50877 | 0.21249 | 1.78683 | 0.17129 | 1.99865 | 0.11848 | 2.00072 | 0.06031
|  | 1.51305 | 0.21024 | 1.79111 | 0.17046 | 2.00291 | 0.11817 | 2.005 | 0.05858
|  | 1.51733 | 0.21075 | 1.79539 | 0.16928 | 2.00718 | 0.1186 | 2.00927 | 0.05829
|  | 1.52161 | 0.20887 | 1.79966 | 0.16783 | 2.01144 | 0.11843 | 2.01355 | 0.05883
|  | 1.52588 | 0.20834 | 1.80394 | 0.16694 | 2.01571 | 0.11667 | 2.01783 | 0.05977
|  | 1.53016 | 0.20697 | 1.80822 | 0.1672 | 2.01997 | 0.1163 | 2.02211 | 0.05972
|  | 1.53444 | 0.2063 | 1.8125 | 0.16615 | 2.02424 | 0.11528 | 2.02638 | 0.05905
|  | 1.53872 | 0.20648 | 1.81677 | 0.16447 | 2.02851 | 0.11431 | 2.03066 | 0.05683
|  | 1.543 | 0.2052 | 1.82105 | 0.1638 | 2.03277 | 0.11293 | 2.03494 | 0.05735
|  | 1.54727 | 0.20368 | 1.82533 | 0.1625 | 2.03704 | 0.11208 | 2.03922 | 0.05622
|  | 1.55155 | 0.20281 | 1.82961 | 0.16209 | 2.0413 | 0.11159 | 2.0435 | 0.0565
|  | 1.55583 | 0.20222 | 1.83389 | 0.1608 | 2.04557 | 0.11118 | 2.04777 | 0.05418
|  | 1.56011 | 0.20191 | 1.83816 | 0.16077 | 2.04983 | 0.11058 | 2.05205 | 0.05363
|  | 1.56438 | 0.20105 | 1.84244 | 0.15924 | 2.0541 | 0.10905 | 2.05633 | 0.05305
|  | 1.56866 | 0.19896 | 1.84672 | 0.16008 | 2.05836 | 0.10897 | 2.06061 | 0.05315
|  | 1.57294 | 0.19947 | 1.851 | 0.15818 | 2.06263 | 0.10852 | 2.06488 | 0.05436
|  | 1.57722 | 0.19737 | 1.85527 | 0.15743 | 2.06689 | 0.10789 | 2.06916 | 0.05195
|  | 1.5815 | 0.19758 | 1.85955 | 0.15747 | 2.07116 | 0.10704 | 2.07344 | 0.05285
|  | 1.58577 | 0.19703 | 1.86383 | 0.15566 | 2.07543 | 0.10646 | 2.07772 | 0.05192
|  | 1.59005 | 0.19589 | 1.86811 | 0.15518 | 2.07969 | 0.10623 | 2.082 | 0.05063
|  | 1.59433 | 0.19515 | 1.87239 | 0.15506 | 2.08396 | 0.10599 | 2.08627 | 0.05051
|  | 1.59861 | 0.19376 | 1.87666 | 0.15361 | 2.08822 | 0.10532 | 2.09055 | 0.05078
|  | 1.60288 | 0.19287 | 1.88094 | 0.15318 | 2.09249 | 0.10527 | 2.09483 | 0.04821
|  | 1.60716 | 0.19183 | 1.88522 | 0.15161 | 2.09675 | 0.10412 | 2.09911 | 0.04903
|  | 1.61144 | 0.19171 | 1.8895 | 0.15215 | 2.10102 | 0.10377 | 2.10338 | 0.04648
|  | 1.61572 | 0.18981 | 1.89377 | 0.15014 | 2.10528 | 0.10338 | 2.10766 | 0.04835
|  | 1.62 | 0.18941 | 1.89805 | 0.15056 | 2.10955 | 0.10292 | 2.11194 | 0.04851
|  | 1.62427 | 0.18798 | 1.90233 | 0.14985 | 2.11381 | 0.10197 | 2.11622 | 0.04789
|  | 1.62855 | 0.18665 | 1.90661 | 0.14893 | 2.11808 | 0.10128 | 2.1205 | 0.04892
|  | 1.63283 | 0.1856 | 1.91088 | 0.1477 | 2.12235 | 0.10096 | 2.12477 | 0.05041
|  | 1.63711 | 0.1848 | 1.91516 | 0.14768 | 2.12661 | 0.10013 | 2.12905 | 0.0495
|  | 1.64139 | 0.18426 | 1.91944 | 0.14703 | 2.13088 | 0.09958 | 2.13333 | 0.04847
|  | 1.64566 | 0.1834 | 1.92372 | 0.14653 | 2.13514 | 0.09902 | 2.13761 | 0.05031
|  | 1.64994 | 0.18274 | 1.928 | 0.14564 | 2.13941 | 0.09838 | 2.14189 | 0.04905
|  | 1.65422 | 0.18138 | 1.93227 | 0.14428 | 2.14367 | 0.09743 | 2.14616 | 0.0496
|  | 1.6585 | 0.18067 | 1.93655 | 0.14421 | 2.14794 | 0.0972 | 2.15044 | 0.04809
|  | 1.66277 | 0.1795 | 1.94083 | 0.14395 | 2.1522 | 0.09646 | 2.15472 | 0.0456
|  | 1.66705 | 0.17822 | 1.94511 | 0.14324 | 2.15647 | 0.09541 | 2.159 | 0.04578
|  | 1.67133 | 0.1779 | 1.94938 | 0.14295 | 2.16073 | 0.09502 | 2.16327 | 0.04569
|  | 1.67561 | 0.17656 | 1.95366 | 0.1422 | 2.165 | 0.09528 | 2.16755 | 0.04523
|  | 1.67989 | 0.17597 | 1.95794 | 0.14166 | 2.16927 | 0.09535 | 2.17183 | 0.04286
|  | 1.68416 | 0.17512 | 1.96222 | 0.14066 | 2.17353 | 0.09449 | 2.17611 | 0.04077
|  | 1.68844 | 0.17498 | 1.9665 | 0.14022 | 2.1778 | 0.09461 | 2.18039 | 0.04021
|  | 1.69272 | 0.17425 | 1.97077 | 0.13984 | 2.18206 | 0.09378 | 2.18466 | 0.03792
|  | 1.697 | 0.17381 | 1.97505 | 0.13932 | 2.18633 | 0.09306 | 2.18894 | 0.03917
|  | 1.70127 | 0.17332 | 1.97933 | 0.13853 | 2.19059 | 0.09206 | 2.19322 | 0.03935
|  | 1.70555 | 0.17199 | 1.98361 | 0.13723 | 2.19486 | 0.09072 | 2.1975 | 0.03939
|  | 1.70983 | 0.17103 | 1.98788 | 0.13692 | 2.19912 | 0.0899 | 2.20177 | 0.0383
|  | 1.71411 | 0.1702 | 1.99216 | 0.13587 | 2.20339 | 0.08957 | 2.20605 | 0.03979
|  | 1.71839 | 0.16871 | 1.99644 | 0.1357 | 2.20765 | 0.08869 | 2.21033 | 0.04053
|  | 1.72266 | 0.16777 | 2.00072 | 0.13555 | 2.21192 | 0.08784 | 2.21461 | 0.04116
|  | 1.72694 | 0.16636 | 2.005 | 0.1352 | 2.21618 | 0.0875 | 2.21889 | 0.04294
|  | 1.73122 | 0.16588 | 2.00927 | 0.13434 | 2.22045 | 0.08732 | 2.22316 | 0.04044
|  | 1.7355 | 0.16501 | 2.01355 | 0.13394 | 2.22472 | 0.08675 | 2.22744 | 0.04117
|  | 1.73977 | 0.16424 | 2.01783 | 0.13395 | 2.22898 | 0.08656 | 2.23172 | 0.03939
|  | 1.74405 | 0.16354 | 2.02211 | 0.1332 | 2.23325 | 0.08676 | 2.236 | 0.03857
|  | 1.74833 | 0.16228 | 2.02638 | 0.13234 | 2.23751 | 0.08628 | 2.24027 | 0.03565
|  | 1.75261 | 0.1617 | 2.03066 | 0.13198 | 2.24178 | 0.08613 | 2.24455 | 0.03791
|  | 1.75689 | 0.16115 | 2.03494 | 0.13158 | 2.24604 | 0.0857 | 2.24883 | 0.03968
|  | 1.76116 | 0.1603 | 2.03922 | 0.13048 | 2.25031 | 0.08589 | 2.25311 | 0.0379
|  | 1.76544 | 0.15946 | 2.0435 | 0.1298 | 2.25457 | 0.08565 | 2.25739 | 0.03893
|  | 1.76972 | 0.15894 | 2.04777 | 0.12942 | 2.25884 | 0.08574 | 2.26166 | 0.03885
|  | 1.774 | 0.15816 | 2.05205 | 0.12878 | 2.2631 | 0.0856 | 2.26594 | 0.03741
|  | 1.77827 | 0.15715 | 2.05633 | 0.12795 | 2.26737 | 0.08493 | 2.27022 | 0.03808
|  | 1.78255 | 0.15653 | 2.06061 | 0.12772 | 2.27164 | 0.08437 | 2.2745 | 0.03548
|  | 1.78683 | 0.15569 | 2.06488 | 0.12718 | 2.2759 | 0.08441 | 2.27877 | 0.03565
|  | 1.79111 | 0.15487 | 2.06916 | 0.12672 | 2.28017 | 0.08345 | 2.28305 | 0.03601
|  | 1.79539 | 0.15373 | 2.07344 | 0.12661 | 2.28443 | 0.08281 | 2.28733 | 0.0358
|  | 1.79966 | 0.15366 | 2.07772 | 0.12653 | 2.2887 | 0.08187 | 2.29161 | 0.03401
|  | 1.80394 | 0.153 | 2.082 | 0.12556 | 2.29296 | 0.08122 | 2.29589 | 0.0347
|  | 1.80822 | 0.15182 | 2.08627 | 0.12561 | 2.29723 | 0.08034 | 2.30016 | 0.03485
|  | 1.8125 | 0.15218 | 2.09055 | 0.12447 | 2.30149 | 0.07975 | 2.30444 | 0.03259
|  | 1.81677 | 0.15167 | 2.09483 | 0.12383 | 2.30576 | 0.07946 | 2.30872 | 0.03156
|  | 1.82105 | 0.15085 | 2.09911 | 0.12293 | 2.31003 | 0.07947 | 2.313 | 0.03173
|  | 1.82533 | 0.14987 | 2.10338 | 0.12319 | 2.31429 | 0.07922 | 2.31728 | 0.03224
|  | 1.82961 | 0.14921 | 2.10766 | 0.12204 | 2.31856 | 0.07946 | 2.32155 | 0.0348
|  | 1.83389 | 0.1483 | 2.11194 | 0.12132 | 2.32282 | 0.07876 | 2.32583 | 0.03408
|  | 1.83816 | 0.14635 | 2.11622 | 0.12018 | 2.32709 | 0.07849 | 2.33011 | 0.03417
|  | 1.84244 | 0.14629 | 2.1205 | 0.11977 | 2.33135 | 0.0779 | 2.33439 | 0.03553
|  | 1.84672 | 0.14595 | 2.12477 | 0.11903 | 2.33562 | 0.07787 | 2.33866 | 0.03522
|  | 1.851 | 0.1452 | 2.12905 | 0.11872 | 2.33988 | 0.07817 | 2.34294 | 0.03456
|  | 1.85527 | 0.14409 | 2.13333 | 0.11781 | 2.34415 | 0.07769 | 2.34722 | 0.03325
|  | 1.85955 | 0.14348 | 2.13761 | 0.11758 | 2.34841 | 0.07783 | 2.3515 | 0.0343
|  | 1.86383 | 0.14357 | 2.14189 | 0.11777 | 2.35268 | 0.07774 | 2.35578 | 0.03407
|  | 1.86811 | 0.1429 | 2.14616 | 0.11722 | 2.35695 | 0.07766 | 2.36005 | 0.0322
|  | 1.87239 | 0.14156 | 2.15044 | 0.1172 | 2.36121 | 0.0771 | 2.36433 | 0.0321
|  | 1.87666 | 0.14176 | 2.15472 | 0.11636 | 2.36548 | 0.07708 | 2.36861 | 0.03269
|  | 1.88094 | 0.14156 | 2.159 | 0.11636 | 2.36974 | 0.0774 | 2.37289 | 0.03163
|  | 1.88522 | 0.14092 | 2.16327 | 0.11569 | 2.37401 | 0.0774 | 2.37716 | 0.03222
|  | 1.8895 | 0.13942 | 2.16755 | 0.115 | 2.37827 | 0.0777 | 2.38144 | 0.03083
|  | 1.89377 | 0.13965 | 2.17183 | 0.11497 | 2.38254 | 0.07745 | 2.38572 | 0.0285
|  | 1.89805 | 0.13865 | 2.17611 | 0.11433 | 2.3868 | 0.07766 | 2.39 | 0.02755
|  | 1.90233 | 0.13814 | 2.18039 | 0.11408 | 2.39107 | 0.07744 | 2.39427 | 0.02767
|  | 1.90661 | 0.13773 | 2.18466 | 0.11333 | 2.39533 | 0.07744 | 2.39855 | 0.02576
|  | 1.91088 | 0.13723 | 2.18894 | 0.11279 | 2.3996 | 0.07708 | 2.40283 | 0.02821
|  | 1.91516 | 0.13698 | 2.19322 | 0.1127 | 2.40387 | 0.07674 | 2.40711 | 0.02981
|  | 1.91944 | 0.13557 | 2.1975 | 0.11127 | 2.40813 | 0.07725 | 2.41139 | 0.03045
|  | 1.92372 | 0.13609 | 2.20177 | 0.11091 | 2.4124 | 0.07663 | 2.41566 | 0.02877
|  | 1.928 | 0.13504 | 2.20605 | 0.11031 | 2.41666 | 0.07653 | 2.41994 | 0.03069
|  | 1.93227 | 0.13436 | 2.21033 | 0.10975 | 2.42093 | 0.07579 | 2.42422 | 0.03121
|  | 1.93655 | 0.13348 | 2.21461 | 0.10947 | 2.42519 | 0.07572 | 2.4285 | 0.03478
|  | 1.94083 | 0.13287 | 2.21889 | 0.10881 | 2.42946 | 0.07583 | 2.43277 | 0.03299
|  | 1.94511 | 0.13224 | 2.22316 | 0.10851 | 2.43372 | 0.07599 | 2.43705 | 0.03472
|  | 1.94938 | 0.13157 | 2.22744 | 0.1083 | 2.43799 | 0.07578 | 2.44133 | 0.03438
|  | 1.95366 | 0.13116 | 2.23172 | 0.10765 | 2.44225 | 0.07589 | 2.44561 | 0.03223
|  | 1.95794 | 0.13092 | 2.236 | 0.10756 | 2.44652 | 0.07535 | 2.44989 | 0.03109
|  | 1.96222 | 0.13042 | 2.24027 | 0.10698 | 2.45079 | 0.07499 | 2.45416 | 0.03154
|  | 1.9665 | 0.13031 | 2.24455 | 0.10641 | 2.45505 | 0.07513 | 2.45844 | 0.03112
|  | 1.97077 | 0.12919 | 2.24883 | 0.10625 | 2.45932 | 0.07467 | 2.46272 | 0.03024
|  | 1.97505 | 0.1284 | 2.25311 | 0.10603 | 2.46358 | 0.07434 | 2.467 | 0.02904
|  | 1.97933 | 0.12825 | 2.25739 | 0.10564 | 2.46785 | 0.07422 | 2.47127 | 0.02983
|  | 1.98361 | 0.12731 | 2.26166 | 0.10469 | 2.47211 | 0.07481 | 2.47555 | 0.03045
|  | 1.98788 | 0.12648 | 2.26594 | 0.10408 | 2.47638 | 0.07473 | 2.47983 | 0.03001
|  | 1.99216 | 0.12572 | 2.27022 | 0.10329 | 2.48064 | 0.07507 | 2.48411 | 0.02939
|  | 1.99644 | 0.12532 | 2.2745 | 0.10301 | 2.48491 | 0.0754 | 2.48839 | 0.02836
|  | 2.00072 | 0.12529 | 2.27877 | 0.1024 | 2.48917 | 0.07546 | 2.49266 | 0.02875
|  | 2.005 | 0.12433 | 2.28305 | 0.10196 | 2.49344 | 0.07525 | 2.49694 | 0.02815
|  | 2.00927 | 0.12373 | 2.28733 | 0.1017 | 2.4977 | 0.07457 | 2.50122 | 0.02576
|  | 2.01355 | 0.12391 | 2.29161 | 0.10132 | 2.50197 | 0.07379 | 2.5055 | 0.02584
|  | 2.01783 | 0.12337 | 2.29589 | 0.1008 | 2.50624 | 0.07271 | 2.50977 | 0.02711
|  | 2.02211 | 0.12308 | 2.30016 | 0.10059 | 2.5105 | 0.07162 | 2.51405 | 0.02618
|  | 2.02638 | 0.12282 | 2.30444 | 0.1006 | 2.51477 | 0.07044 | 2.51833 | 0.02577
|  | 2.03066 | 0.12253 | 2.30872 | 0.10015 | 2.51903 | 0.06952 | 2.52261 | 0.02555
|  | 2.03494 | 0.12235 | 2.313 | 0.09996 | 2.5233 | 0.06869 | 2.52689 | 0.02557
|  | 2.03922 | 0.1214 | 2.31728 | 0.09966 | 2.52756 | 0.06819 | 2.53116 | 0.02531
|  | 2.0435 | 0.12063 | 2.32155 | 0.09958 | 2.53183 | 0.06851 | 2.53544 | 0.02622
|  | 2.04777 | 0.11996 | 2.32583 | 0.0989 | 2.53609 | 0.06777 | 2.53972 | 0.02525
|  | 2.05205 | 0.11898 | 2.33011 | 0.09911 | 2.54036 | 0.06704 | 2.544 | 0.02565
|  | 2.05633 | 0.11822 | 2.33439 | 0.09924 | 2.54462 | 0.06581 | 2.54827 | 0.02466
|  | 2.06061 | 0.1177 | 2.33866 | 0.09911 | 2.54889 | 0.06479 | 2.55255 | 0.02512
|  | 2.06488 | 0.11712 | 2.34294 | 0.09894 | 2.55316 | 0.06385 | 2.55683 | 0.02466
|  | 2.06916 | 0.11701 | 2.34722 | 0.09921 | 2.55742 | 0.06215 | 2.56111 | 0.02503
|  | 2.07344 | 0.11621 | 2.3515 | 0.09903 | 2.56169 | 0.0628 | 2.56539 | 0.02113
|  | 2.07772 | 0.11614 | 2.35578 | 0.09891 | 2.56595 | 0.06108 | 2.56966 | 0.02076
|  | 2.082 | 0.11576 | 2.36005 | 0.09873 | 2.57022 | 0.06083 | 2.57394 | 0.02065
|  | 2.08627 | 0.11519 | 2.36433 | 0.09843 | 2.57448 | 0.06018 | 2.57822 | 0.01935
|  | 2.09055 | 0.11439 | 2.36861 | 0.09805 | 2.57875 | 0.05993 | 2.5825 | 0.0198
|  | 2.09483 | 0.11444 | 2.37289 | 0.09828 | 2.58301 | 0.06051 | 2.58677 | 0.02065
|  | 2.09911 | 0.11367 | 2.37716 | 0.09825 | 2.58728 | 0.05909 | 2.59105 | 0.0214
|  | 2.10338 | 0.11285 | 2.38144 | 0.09858 | 2.59155 | 0.05901 | 2.59533 | 0.02138
|  | 2.10766 | 0.11315 | 2.38572 | 0.09824 | 2.59581 | 0.0591 | 2.59961 | 0.0191
|  | 2.11194 | 0.11234 | 2.39 | 0.09836 | 2.60008 | 0.05683 | 2.60389 | 0.02004
|  | 2.11622 | 0.11152 | 2.39427 | 0.09833 | 2.60434 | 0.05717 | 2.60816 | 0.01997
|  | 2.1205 | 0.11102 | 2.39855 | 0.09804 | 2.60861 | 0.05665 | 2.61244 | 0.01897
|  | 2.12477 | 0.11086 | 2.40283 | 0.09778 | 2.61287 | 0.05602 | 2.61672 | 0.01647
|  | 2.12905 | 0.11032 | 2.40711 | 0.09734 | 2.61714 | 0.0565 | 2.621 | 0.01781
|  | 2.13333 | 0.1101 | 2.41139 | 0.0975 | 2.6214 | 0.05523 | 2.62527 | 0.01576
|  | 2.13761 | 0.1098 | 2.41566 | 0.09722 | 2.62567 | 0.05432 | 2.62955 | 0.01407
|  | 2.14189 | 0.10984 | 2.41994 | 0.09737 | 2.62993 | 0.05434 | 2.63383 | 0.01449
|  | 2.14616 | 0.10892 | 2.42422 | 0.09748 | 2.6342 | 0.05275 | 2.63811 | 0.01498
|  | 2.15044 | 0.10809 | 2.4285 | 0.09759 | 2.63847 | 0.05152 | 2.64239 | 0.01468
|  | 2.15472 | 0.10758 | 2.43277 | 0.09779 | 2.64273 | 0.05103 | 2.64666 | 0.01464
|  | 2.159 | 0.10738 | 2.43705 | 0.09764 | 2.647 | 0.05035 | 2.65094 | 0.01421
|  | 2.16327 | 0.10715 | 2.44133 | 0.09763 | 2.65126 | 0.05039 | 2.65522 | 0.01341
|  | 2.16755 | 0.1062 | 2.44561 | 0.09765 | 2.65553 | 0.04997 | 2.6595 | 0.01183
|  | 2.17183 | 0.10608 | 2.44989 | 0.09769 | 2.65979 | 0.04998 | 2.66377 | 0.01053
|  | 2.17611 | 0.10585 | 2.45416 | 0.09775 | 2.66406 | 0.05098 | 2.66805 | 0.01049
|  | 2.18039 | 0.10498 | 2.45844 | 0.0977 | 2.66832 | 0.05143 | 2.67233 | 0.01044
|  | 2.18466 | 0.10487 | 2.46272 | 0.09744 | 2.67259 | 0.05056 | 2.67661 | 0.01229
|  | 2.18894 | 0.10439 | 2.467 | 0.09698 | 2.67685 | 0.04942 | 2.68089 | 0.01233
|  | 2.19322 | 0.10382 | 2.47127 | 0.09671 | 2.68112 | 0.04716 | 2.68516 | 0.01384
|  | 2.1975 | 0.1034 | 2.47555 | 0.09657 | 2.68539 | 0.04577 | 2.68944 | 0.01491
|  | 2.20177 | 0.10326 | 2.47983 | 0.0965 | 2.68965 | 0.05062 | 2.69372 | 0.01637
|  | 2.20605 | 0.10306 | 2.48411 | 0.09598 | 2.69392 | 0.048 | 2.698 | 0.02129
|  | 2.21033 | 0.10299 | 2.48839 | 0.09536 | 2.69818 | 0.04642 | 2.70228 | 0.01889
|  | 2.21461 | 0.10291 | 2.49266 | 0.09499 | 2.70245 | 0.04656 | 2.70655 | 0.01796
|  | 2.21889 | 0.10243 | 2.49694 | 0.09412 | 2.70671 | 0.04597 | 2.71083 | 0.01741
|  | 2.22316 | 0.10224 | 2.50122 | 0.09364 | 2.71098 | 0.04606 | 2.71511 | 0.01594
|  | 2.22744 | 0.10185 | 2.5055 | 0.09344 | 2.71524 | 0.04526 | 2.71939 | 0.01473
|  | 2.23172 | 0.10109 | 2.50977 | 0.09279 | 2.71951 | 0.04562 | 2.72366 | 0.01433
|  | 2.236 | 0.10056 | 2.51405 | 0.0926 | 2.72377 | 0.04508 | 2.72794 | 0.01516
|  | 2.24027 | 0.1005 | 2.51833 | 0.09219 | 2.72804 | 0.04439 | 2.73222 | 0.01297
|  | 2.24455 | 0.0999 | 2.52261 | 0.09198 | 2.73231 | 0.04428 | 2.7365 | 0.01147
|  | 2.24883 | 0.09944 | 2.52689 | 0.09169 | 2.73657 | 0.04467 | 2.74078 | 0.01075
|  | 2.25311 | 0.09967 | 2.53116 | 0.09169 | 2.74084 | 0.04566 | 2.74505 | 0.01367
|  | 2.25739 | 0.09903 | 2.53544 | 0.0909 | 2.7451 | 0.04522 | 2.74933 | 0.01333
|  | 2.26166 | 0.0988 | 2.53972 | 0.08972 | 2.74937 | 0.04549 | 2.75361 | 0.01352
|  | 2.26594 | 0.09845 | 2.544 | 0.0892 | 2.75363 | 0.046 | 2.75789 | 0.01294
|  | 2.27022 | 0.09855 | 2.54827 | 0.08803 | 2.7579 | 0.04571 | 2.76216 | 0.01428
|  | 2.2745 | 0.09865 | 2.55255 | 0.08719 | 2.76216 | 0.04623 | 2.76644 | 0.01532
|  | 2.27877 | 0.09845 | 2.55683 | 0.08638 | 2.76643 | 0.05258 | 2.77072 | 0.01452
|  | 2.28305 | 0.09809 | 2.56111 | 0.08613 | 2.77069 | 0.04948 | 2.775 | 0.01455
|  | 2.28733 | 0.09727 | 2.56539 | 0.08517 | 2.77496 | 0.04951 | 2.77928 | 0.01566
|  | 2.29161 | 0.09746 | 2.56966 | 0.08446 | 2.77922 | 0.05051 | 2.78355 | 0.01831
|  | 2.29589 | 0.09707 | 2.57394 | 0.08404 | 2.78349 | 0.05169 | 2.78783 | 0.02026
|  | 2.30016 | 0.09628 | 2.57822 | 0.08339 | 2.78776 | 0.05284 | 2.79211 | 0.02311
|  | 2.30444 | 0.09541 | 2.5825 | 0.08263 | 2.79202 | 0.05342 | 2.79639 | 0.02585
|  | 2.30872 | 0.09498 | 2.58677 | 0.0819 | 2.79629 | 0.05466 | 2.80066 | 0.02765
|  | 2.313 | 0.09445 | 2.59105 | 0.0813 | 2.80055 | 0.05636 | 2.80494 | 0.03134
|  | 2.31728 | 0.09424 | 2.59533 | 0.08098 | 2.80482 | 0.05826 | 2.80922 | 0.03513
|  | 2.32155 | 0.09402 | 2.59961 | 0.08047 | 2.80908 | 0.05907 | 2.8135 | 0.03632
|  | 2.32583 | 0.09361 | 2.60389 | 0.08039 | 2.81335 | 0.06091 | 2.81778 | 0.03789
|  | 2.33011 | 0.0933 | 2.60816 | 0.07943 | 2.81761 | 0.063 | 2.82205 | 0.04306
|  | 2.33439 | 0.09338 | 2.61244 | 0.07894 | 2.82188 | 0.06459 | 2.82633 | 0.04554
|  | 2.33866 | 0.09337 | 2.61672 | 0.07877 | 2.82614 | 0.0661 | 2.83061 | 0.04701
|  | 2.34294 | 0.0926 | 2.621 | 0.07784 | 2.83041 | 0.06741 | 2.83489 | 0.04704
|  | 2.34722 | 0.09219 | 2.62527 | 0.07734 | 2.83468 | 0.06867 | 2.83916 | 0.04872
|  | 2.3515 | 0.09212 | 2.62955 | 0.07745 | 2.83894 | 0.06955 | 2.84344 | 0.05067
|  | 2.35578 | 0.09167 | 2.63383 | 0.07653 | 2.84321 | 0.07057 | 2.84772 | 0.05204
|  | 2.36005 | 0.09157 | 2.63811 | 0.07601 | 2.84747 | 0.07153 | 2.852 | 0.05437
|  | 2.36433 | 0.09172 | 2.64239 | 0.07535 | 2.85174 | 0.07248 | 2.85628 | 0.056
|  | 2.36861 | 0.09185 | 2.64666 | 0.07479 | 2.856 | 0.073 | 2.86055 | 0.05651
|  | 2.37289 | 0.09179 | 2.65094 | 0.0748 | 2.86027 | 0.07371 | 2.86483 | 0.05406
|  | 2.37716 | 0.09109 | 2.65522 | 0.07449 | 2.86453 | 0.07475 | 2.86911 | 0.05419
|  | 2.38144 | 0.09097 | 2.6595 | 0.0747 | 2.8688 | 0.07583 | 2.87339 | 0.05494
|  | 2.38572 | 0.09011 | 2.66377 | 0.07457 | 2.87307 | 0.07637 | 2.87766 | 0.05535
|  | 2.39 | 0.08983 | 2.66805 | 0.07496 | 2.87733 | 0.07692 | 2.88194 | 0.05532
|  | 2.39427 | 0.08956 | 2.67233 | 0.07467 | 2.8816 | 0.07715 | 2.88622 | 0.05495
|  | 2.39855 | 0.0893 | 2.67661 | 0.07445 | 2.88586 | 0.07753 | 2.8905 | 0.05662
|  | 2.40283 | 0.08926 | 2.68089 | 0.07344 | 2.89013 | 0.07817 | 2.89478 | 0.05806
|  | 2.40711 | 0.08893 | 2.68516 | 0.07278 | 2.89439 | 0.07849 | 2.89905 | 0.05702
|  | 2.41139 | 0.08868 | 2.68944 | 0.07231 | 2.89866 | 0.0793 | 2.90333 | 0.05557
|  | 2.41566 | 0.08874 | 2.69372 | 0.07335 | 2.90292 | 0.07952 | 2.90761 | 0.05523
|  | 2.41994 | 0.08868 | 2.698 | 0.07275 | 2.90719 | 0.07921 | 2.91189 | 0.05758
|  | 2.42422 | 0.08835 | 2.70228 | 0.07186 | 2.91145 | 0.07892 | 2.91616 | 0.05624
|  | 2.4285 | 0.088 | 2.70655 | 0.07195 | 2.91572 | 0.07938 | 2.92044 | 0.05552
|  | 2.43277 | 0.08827 | 2.71083 | 0.07176 | 2.91999 | 0.07906 | 2.92472 | 0.05541
|  | 2.43705 | 0.08812 | 2.71511 | 0.07144 | 2.92425 | 0.07919 | 2.929 | 0.05552
|  | 2.44133 | 0.08737 | 2.71939 | 0.07121 | 2.92852 | 0.07863 | 2.93328 | 0.05534
|  | 2.44561 | 0.08702 | 2.72366 | 0.07052 | 2.93278 | 0.07854 | 2.93755 | 0.05653
|  | 2.44989 | 0.08645 | 2.72794 | 0.07004 | 2.93705 | 0.0783 | 2.94183 | 0.05424
|  | 2.45416 | 0.08667 | 2.73222 | 0.07025 | 2.94131 | 0.07799 | 2.94611 | 0.05527
|  | 2.45844 | 0.0867 | 2.7365 | 0.07046 | 2.94558 | 0.07764 | 2.95039 | 0.0537
|  | 2.46272 | 0.08625 | 2.74078 | 0.07016 | 2.94984 | 0.07768 | 2.95466 | 0.05328
|  | 2.467 | 0.0863 | 2.74505 | 0.07021 | 2.95411 | 0.07774 | 2.95894 | 0.05233
|  | 2.47127 | 0.0856 | 2.74933 | 0.07085 | 2.95837 | 0.0774 | 2.96322 | 0.05368
|  | 2.47555 | 0.08493 | 2.75361 | 0.07113 | 2.96264 | 0.07702 | 2.9675 | 0.05586
|  | 2.47983 | 0.08468 | 2.75789 | 0.07083 | 2.96691 | 0.07691 | 2.97178 | 0.05441
|  | 2.48411 | 0.08431 | 2.76216 | 0.07133 | 2.97117 | 0.07705 | 2.97605 | 0.05349
|  | 2.48839 | 0.0835 | 2.76644 | 0.07187 | 2.97544 | 0.0767 | 2.98033 | 0.05301
|  | 2.49266 | 0.08326 | 2.77072 | 0.07313 | 2.9797 | 0.076 | 2.98461 | 0.05379
|  | 2.49694 | 0.08291 | 2.775 | 0.07496 | 2.98397 | 0.07558 | 2.98889 | 0.05386
|  | 2.50122 | 0.08265 | 2.77928 | 0.0762 | 2.98823 | 0.07536 | 2.99316 | 0.05418
|  | 2.5055 | 0.08253 | 2.78355 | 0.07811 | 2.9925 | 0.07509 | 2.99744 | 0.05439
|  | 2.50977 | 0.08217 | 2.78783 | 0.08028 | 2.99676 | 0.07486 | 3.00172 | 0.05493
|  | 2.51405 | 0.08176 | 2.79211 | 0.08187 | 3.00103 | 0.07486 | 3.006 | 0.05577
|  | 2.51833 | 0.08187 | 2.79639 | 0.08439 | 3.00529 | 0.07444 | 3.01028 | 0.05488
|  | 2.52261 | 0.08149 | 2.80066 | 0.08661 | 3.00956 | 0.07389 | 3.01455 | 0.05396
|  | 2.52689 | 0.08121 | 2.80494 | 0.08914 | 3.01382 | 0.07323 | 3.01883 | 0.05436
|  | 2.53116 | 0.08089 | 2.80922 | 0.09103 | 3.01809 | 0.07297 | 3.02311 | 0.05456
|  | 2.53544 | 0.0806 | 2.8135 | 0.09372 | 3.02236 | 0.07225 | 3.02739 | 0.05374
|  | 2.53972 | 0.08019 | 2.81778 | 0.09603 | 3.02662 | 0.072 | 3.03166 | 0.0537
|  | 2.544 | 0.07961 | 2.82205 | 0.0981 | 3.03089 | 0.0716 | 3.03594 | 0.05328
|  | 2.54827 | 0.07842 | 2.82633 | 0.09975 | 3.03515 | 0.07144 | 3.04022 | 0.05293
|  | 2.55255 | 0.07797 | 2.83061 | 0.10162 | 3.03942 | 0.07086 | 3.0445 | 0.05189
|  | 2.55683 | 0.07768 | 2.83489 | 0.10375 | 3.04368 | 0.07039 | 3.04878 | 0.05165
|  | 2.56111 | 0.0762 | 2.83916 | 0.10506 | 3.04795 | 0.06962 | 3.05305 | 0.05212
|  | 2.56539 | 0.07602 | 2.84344 | 0.10645 | 3.05221 | 0.06922 | 3.05733 | 0.05222
|  | 2.56966 | 0.0757 | 2.84772 | 0.10786 | 3.05648 | 0.0687 | 3.06161 | 0.04922
|  | 2.57394 | 0.07529 | 2.852 | 0.10907 | 3.06074 | 0.06857 | 3.06589 | 0.0463
|  | 2.57822 | 0.07465 | 2.85628 | 0.10994 | 3.06501 | 0.06843 | 3.07016 | 0.04613
|  | 2.5825 | 0.07396 | 2.86055 | 0.11056 | 3.06928 | 0.06799 | 3.07444 | 0.04736
|  | 2.58677 | 0.07365 | 2.86483 | 0.11145 | 3.07354 | 0.06734 | 3.07872 | 0.04693
|  | 2.59105 | 0.07295 | 2.86911 | 0.11213 | 3.07781 | 0.06695 | 3.083 | 0.04526
|  | 2.59533 | 0.0728 | 2.87339 | 0.11263 | 3.08207 | 0.06614 | 3.08728 | 0.04546
|  | 2.59961 | 0.07298 | 2.87766 | 0.1132 | 3.08634 | 0.06569 | 3.09155 | 0.0458
|  | 2.60389 | 0.07237 | 2.88194 | 0.11371 | 3.0906 | 0.06524 | 3.09583 | 0.04644
|  | 2.60816 | 0.07256 | 2.88622 | 0.11424 | 3.09487 | 0.06419 | 3.10011 | 0.04457
|  | 2.61244 | 0.07296 | 2.8905 | 0.11429 | 3.09913 | 0.06362 | 3.10439 | 0.04299
|  | 2.61672 | 0.07218 | 2.89478 | 0.11446 | 3.1034 | 0.06296 | 3.10866 | 0.04111
|  | 2.621 | 0.0724 | 2.89905 | 0.11483 | 3.10766 | 0.06238 | 3.11294 | 0.04027
|  | 2.62527 | 0.07222 | 2.90333 | 0.11528 | 3.11193 | 0.06189 | 3.11722 | 0.04124
|  | 2.62955 | 0.07208 | 2.90761 | 0.11557 | 3.11619 | 0.06119 | 3.1215 | 0.04112
|  | 2.63383 | 0.07204 | 2.91189 | 0.11568 | 3.12046 | 0.06064 | 3.12578 | 0.0384
|  | 2.63811 | 0.07179 | 2.91616 | 0.116 | 3.12473 | 0.06001 | 3.13005 | 0.03684
|  | 2.64239 | 0.07154 | 2.92044 | 0.11584 | 3.12899 | 0.05908 | 3.13433 | 0.03576
|  | 2.64666 | 0.07075 | 2.92472 | 0.11584 | 3.13326 | 0.0586 | 3.13861 | 0.03404
|  | 2.65094 | 0.06999 | 2.929 | 0.1162 | 3.13752 | 0.05789 | 3.14289 | 0.03293
|  | 2.65522 | 0.06932 | 2.93328 | 0.1162 | 3.14179 | 0.05748 | 3.14716 | 0.03442
|  | 2.6595 | 0.06886 | 2.93755 | 0.11635 | 3.14605 | 0.0564 | 3.15144 | 0.03487
|  | 2.66377 | 0.06844 | 2.94183 | 0.11608 | 3.15032 | 0.05547 | 3.15572 | 0.03325
|  | 2.66805 | 0.06799 | 2.94611 | 0.11607 | 3.15458 | 0.05485 | 3.16 | 0.03234
|  | 2.67233 | 0.06788 | 2.95039 | 0.11589 | 3.15885 | 0.05399 | 3.16427 | 0.0317
|  | 2.67661 | 0.06763 | 2.95466 | 0.11601 | 3.16311 | 0.05339 | 3.16855 | 0.03026
|  | 2.68089 | 0.06794 | 2.95894 | 0.11572 | 3.16738 | 0.05325 | 3.17283 | 0.0295
|  | 2.68516 | 0.06785 | 2.96322 | 0.1158 | 3.17165 | 0.05288 | 3.17711 | 0.02989
|  | 2.68944 | 0.06811 | 2.9675 | 0.11557 | 3.17591 | 0.05261 | 3.18139 | 0.03093
|  | 2.69372 | 0.06803 | 2.97178 | 0.11531 | 3.18018 | 0.05202 | 3.18566 | 0.03307
|  | 2.698 | 0.06793 | 2.97605 | 0.11522 | 3.18444 | 0.05161 | 3.18994 | 0.03376
|  | 2.70228 | 0.06781 | 2.98033 | 0.11519 | 3.18871 | 0.05142 | 3.19422 | 0.03481
|  | 2.70655 | 0.06772 | 2.98461 | 0.11522 | 3.19297 | 0.05067 | 3.1985 | 0.0351
|  | 2.71083 | 0.06735 | 2.98889 | 0.11499 | 3.19724 | 0.05027 | 3.20277 | 0.03392
|  | 2.71511 | 0.0676 | 2.99316 | 0.11439 | 3.2015 | 0.0497 | 3.20705 | 0.0348
|  | 2.71939 | 0.06735 | 2.99744 | 0.11408 | 3.20577 | 0.04897 | 3.21133 | 0.03569
|  | 2.72366 | 0.06752 | 3.00172 | 0.11373 | 3.21004 | 0.04866 | 3.21561 | 0.03597
|  | 2.72794 | 0.06853 | 3.006 | 0.11348 | 3.2143 | 0.04849 | 3.21989 | 0.03609
|  | 2.73222 | 0.06863 | 3.01028 | 0.1131 | 3.21857 | 0.04779 | 3.22416 | 0.03395
|  | 2.7365 | 0.06834 | 3.01455 | 0.113 | 3.22283 | 0.04727 | 3.22844 | 0.03034
|  | 2.74078 | 0.06845 | 3.01883 | 0.11227 | 3.2271 | 0.04672 | 3.23272 | 0.02789
|  | 2.74505 | 0.06941 | 3.02311 | 0.11185 | 3.23136 | 0.0459 | 3.237 | 0.02826
|  | 2.74933 | 0.07012 | 3.02739 | 0.1115 | 3.23563 | 0.0456 | 3.24128 | 0.02679
|  | 2.75361 | 0.06962 | 3.03166 | 0.11137 | 3.23989 | 0.04519 | 3.24555 | 0.02586
|  | 2.75789 | 0.07084 | 3.03594 | 0.11103 | 3.24416 | 0.04502 | 3.24983 | 0.02442
|  | 2.76216 | 0.07152 | 3.04022 | 0.1106 | 3.24842 | 0.04505 | 3.25411 | 0.02285
|  | 2.76644 | 0.07291 | 3.0445 | 0.10999 | 3.25269 | 0.0449 | 3.25839 | 0.02245
|  | 2.77072 | 0.07477 | 3.04878 | 0.10956 | 3.25696 | 0.04477 | 3.26266 | 0.02163
|  | 2.775 | 0.07691 | 3.05305 | 0.10929 | 3.26122 | 0.04437 | 3.26694 | 0.02201
|  | 2.77928 | 0.07941 | 3.05733 | 0.10908 | 3.26549 | 0.0442 | 3.27122 | 0.02195
|  | 2.78355 | 0.08216 | 3.06161 | 0.10824 | 3.26975 | 0.04418 | 3.2755 | 0.0217
|  | 2.78783 | 0.0858 | 3.06589 | 0.10797 | 3.27402 | 0.04372 | 3.27978 | 0.02225
|  | 2.79211 | 0.08915 | 3.07016 | 0.10762 | 3.27828 | 0.04357 | 3.28405 | 0.02175
|  | 2.79639 | 0.09213 | 3.07444 | 0.10722 | 3.28255 | 0.04356 | 3.28833 | 0.0214
|  | 2.80066 | 0.09494 | 3.07872 | 0.10649 | 3.28681 | 0.04335 | 3.29261 | 0.01999
|  | 2.80494 | 0.09912 | 3.083 | 0.10555 | 3.29108 | 0.04261 | 3.29689 | 0.01847
|  | 2.80922 | 0.10326 | 3.08728 | 0.1049 | 3.29534 | 0.04175 | 3.30116 | 0.01743
|  | 2.8135 | 0.10673 | 3.09155 | 0.10379 | 3.29961 | 0.04131 | 3.30544 | 0.0153
|  | 2.81778 | 0.10964 | 3.09583 | 0.10297 | 3.30388 | 0.0405 | 3.30972 | 0.01449
|  | 2.82205 | 0.11251 | 3.10011 | 0.10209 | 3.30814 | 0.03949 | 3.314 | 0.01427
|  | 2.82633 | 0.11541 | 3.10439 | 0.10149 | 3.31241 | 0.0388 | 3.31827 | 0.01361
|  | 2.83061 | 0.11774 | 3.10866 | 0.10076 | 3.31667 | 0.03831 | 3.32255 | 0.01451
|  | 2.83489 | 0.12052 | 3.11294 | 0.09995 | 3.32094 | 0.0375 | 3.32683 | 0.01524
|  | 2.83916 | 0.12347 | 3.11722 | 0.09907 | 3.3252 | 0.03692 | 3.33111 | 0.01361
|  | 2.84344 | 0.12563 | 3.1215 | 0.09811 | 3.32947 | 0.03632 | 3.33539 | 0.01483
|  | 2.84772 | 0.12696 | 3.12578 | 0.0973 | 3.33373 | 0.03604 | 3.33966 | 0.01474
|  | 2.852 | 0.12871 | 3.13005 | 0.09666 | 3.338 | 0.03606 | 3.34394 | 0.01337
|  | 2.85628 | 0.13027 | 3.13433 | 0.09603 | 3.34226 | 0.0362 | 3.34822 | 0.01229
|  | 2.86055 | 0.13198 | 3.13861 | 0.09552 | 3.34653 | 0.03594 | 3.3525 | 0.01229
|  | 2.86483 | 0.13327 | 3.14289 | 0.09483 | 3.3508 | 0.03567 | 3.35678 | 0.01257
|  | 2.86911 | 0.13418 | 3.14716 | 0.09398 | 3.35506 | 0.03589 | 3.36105 | 0.01225
|  | 2.87339 | 0.13479 | 3.15144 | 0.09365 | 3.35933 | 0.03584 | 3.36533 | 0.01067
|  | 2.87766 | 0.13545 | 3.15572 | 0.09301 | 3.36359 | 0.03585 | 3.36961 | 0.01098
|  | 2.88194 | 0.1357 | 3.16 | 0.09226 | 3.36786 | 0.03582 | 3.37389 | 0.01079
|  | 2.88622 | 0.13653 | 3.16427 | 0.09177 | 3.37212 | 0.03558 | 3.37817 | 0.01161
|  | 2.8905 | 0.13689 | 3.16855 | 0.09125 | 3.37639 | 0.03506 | 3.38244 | 0.01233
|  | 2.89478 | 0.13734 | 3.17283 | 0.09054 | 3.38065 | 0.03486 | 3.38672 | 0.01199
|  | 2.89905 | 0.13801 | 3.17711 | 0.08977 | 3.38492 | 0.03456 | 3.391 | 0.01048
|  | 2.90333 | 0.13846 | 3.18139 | 0.08914 | 3.38918 | 0.03447 | 3.39528 | 0.01034
|  | 2.90761 | 0.13882 | 3.18566 | 0.08874 | 3.39345 | 0.03449 | 3.39955 | 0.01
|  | 2.91189 | 0.13906 | 3.18994 | 0.08815 | 3.39771 | 0.03434 | 3.40383 | 0.01055
|  | 2.91616 | 0.13909 | 3.19422 | 0.08751 | 3.40198 | 0.03424 | 3.40811 | 0.01169
|  | 2.92044 | 0.13913 | 3.1985 | 0.08699 | 3.40625 | 0.03427 | 3.41239 | 0.01235
|  | 2.92472 | 0.13924 | 3.20277 | 0.0864 | 3.41051 | 0.0346 | 3.41667 | 0.01134
|  | 2.929 | 0.13939 | 3.20705 | 0.08566 | 3.41478 | 0.03459 | 3.42094 | 0.01168
|  | 2.93328 | 0.13941 | 3.21133 | 0.0848 | 3.41904 | 0.0342 | 3.42522 | 0.01113
|  | 2.93755 | 0.13938 | 3.21561 | 0.08382 | 3.42331 | 0.03379 | 3.4295 | 0.01133
|  | 2.94183 | 0.13908 | 3.21989 | 0.0831 | 3.42757 | 0.03353 | 3.43378 | 0.01104
|  | 2.94611 | 0.13865 | 3.22416 | 0.08248 | 3.43184 | 0.03308 | 3.43805 | 0.01114
|  | 2.95039 | 0.1383 | 3.22844 | 0.08196 | 3.4361 | 0.0328 | 3.44233 | 0.01188
|  | 2.95466 | 0.13776 | 3.23272 | 0.08131 | 3.44037 | 0.03266 | 3.44661 | 0.01224
|  | 2.95894 | 0.1377 | 3.237 | 0.08071 | 3.44463 | 0.03281 | 3.45089 | 0.01023
|  | 2.96322 | 0.13771 | 3.24128 | 0.08006 | 3.4489 | 0.03253 | 3.45517 | 0.00981
|  | 2.9675 | 0.13727 | 3.24555 | 0.07963 | 3.45317 | 0.03199 | 3.45944 | 0.0086
|  | 2.97178 | 0.13729 | 3.24983 | 0.07889 | 3.45743 | 0.03154 | 3.46372 | 0.00828
|  | 2.97605 | 0.13699 | 3.25411 | 0.07841 | 3.4617 | 0.03175 | 3.468 | 0.00809
|  | 2.98033 | 0.13673 | 3.25839 | 0.07788 | 3.46596 | 0.03158 | 3.47228 | 0.00922
|  | 2.98461 | 0.13639 | 3.26266 | 0.07738 | 3.47023 | 0.03123 | 3.47655 | 0.01042
|  | 2.98889 | 0.13613 | 3.26694 | 0.07698 | 3.47449 | 0.0312 | 3.48083 | 0.01024
|  | 2.99316 | 0.1357 | 3.27122 | 0.0766 | 3.47876 | 0.03119 | 3.48511 | 0.00911
|  | 2.99744 | 0.13523 | 3.2755 | 0.07628 | 3.48302 | 0.03132 | 3.48939 | 0.00911
|  | 3.00172 | 0.135 | 3.27978 | 0.07589 | 3.48729 | 0.03135 | 3.49367 | 0.00798
|  | 3.006 | 0.13471 | 3.28405 | 0.07534 | 3.49156 | 0.03169 | 3.49794 | 0.00724
|  | 3.01028 | 0.13431 | 3.28833 | 0.07493 | 3.49582 | 0.03153 | 3.50222 | 0.00712
|  | 3.01455 | 0.13343 | 3.29261 | 0.07446 | 3.50009 | 0.03168 | 3.5065 | 0.0073
|  | 3.01883 | 0.13312 | 3.29689 | 0.07413 | 3.50435 | 0.03145 | 3.51078 | 0.00753
|  | 3.02311 | 0.13237 | 3.30116 | 0.07381 | 3.50862 | 0.03153 | 3.51505 | 0.00852
|  | 3.02739 | 0.13184 | 3.30544 | 0.07334 | 3.51288 | 0.03163 | 3.51933 | 0.00932
|  | 3.03166 | 0.13134 | 3.30972 | 0.07313 | 3.51715 | 0.03141 | 3.52361 | 0.01026
|  | 3.03594 | 0.13073 | 3.314 | 0.07278 | 3.52141 | 0.03083 | 3.52789 | 0.01166
|  | 3.04022 | 0.13003 | 3.31827 | 0.0724 | 3.52568 | 0.03036 | 3.53217 | 0.01183
|  | 3.0445 | 0.12957 | 3.32255 | 0.07192 | 3.52994 | 0.02986 | 3.53644 | 0.01294
|  | 3.04878 | 0.12937 | 3.32683 | 0.07157 | 3.53421 | 0.02973 | 3.54072 | 0.01266
|  | 3.05305 | 0.12867 | 3.33111 | 0.07129 | 3.53848 | 0.02966 | 3.545 | 0.01333
|  | 3.05733 | 0.12791 | 3.33539 | 0.07111 | 3.54274 | 0.02929 | 3.54928 | 0.01327
|  | 3.06161 | 0.12744 | 3.33966 | 0.07074 | 3.54701 | 0.02945 | 3.55355 | 0.01328
|  | 3.06589 | 0.12677 | 3.34394 | 0.07043 | 3.55127 | 0.02944 | 3.55783 | 0.01364
|  | 3.07016 | 0.12575 | 3.34822 | 0.07038 | 3.55554 | 0.02953 | 3.56211 | 0.01457
|  | 3.07444 | 0.12494 | 3.3525 | 0.07011 | 3.5598 | 0.02958 | 3.56639 | 0.01431
|  | 3.07872 | 0.12392 | 3.35678 | 0.07014 | 3.56407 | 0.02934 | 3.57067 | 0.01333
|  | 3.083 | 0.12339 | 3.36105 | 0.07027 | 3.56833 | 0.02905 | 3.57494 | 0.01332
|  | 3.08728 | 0.123 | 3.36533 | 0.07015 | 3.5726 | 0.02861 | 3.57922 | 0.01425
|  | 3.09155 | 0.12221 | 3.36961 | 0.07005 | 3.57686 | 0.0285 | 3.5835 | 0.01295
|  | 3.09583 | 0.12052 | 3.37389 | 0.06988 | 3.58113 | 0.02839 | 3.58778 | 0.01404
|  | 3.10011 | 0.11956 | 3.37817 | 0.06977 | 3.5854 | 0.02817 | 3.59205 | 0.0115
|  | 3.10439 | 0.11841 | 3.38244 | 0.06962 | 3.58966 | 0.02812 | 3.59633 | 0.00999
|  | 3.10866 | 0.1173 | 3.38672 | 0.06918 | 3.59393 | 0.02811 | 3.60061 | 0.00947
|  | 3.11294 | 0.11611 | 3.391 | 0.06867 | 3.59819 | 0.02792 | 3.60489 | 0.00936
|  | 3.11722 | 0.1154 | 3.39528 | 0.06845 | 3.60246 | 0.02819 | 3.60917 | 0.01034
|  | 3.1215 | 0.11405 | 3.39955 | 0.06835 | 3.60672 | 0.02824 | 3.61344 | 0.01042
|  | 3.12578 | 0.11255 | 3.40383 | 0.06828 | 3.61099 | 0.02814 | 3.61772 | 0.00969
|  | 3.13005 | 0.11155 | 3.40811 | 0.06818 | 3.61525 | 0.0286 | 3.622 | 0.01013
|  | 3.13433 | 0.11098 | 3.41239 | 0.06823 | 3.61952 | 0.02851 | 3.62628 | 0.00975
|  | 3.13861 | 0.10936 | 3.41667 | 0.06811 | 3.62378 | 0.02843 | 3.63055 | 0.01021
|  | 3.14289 | 0.10831 | 3.42094 | 0.06798 | 3.62805 | 0.02839 | 3.63483 | 0.00982
|  | 3.14716 | 0.10799 | 3.42522 | 0.06741 | 3.63232 | 0.02861 | 3.63911 | 0.00998
|  | 3.15144 | 0.10715 | 3.4295 | 0.06702 | 3.63658 | 0.02892 | 3.64339 | 0.01056
|  | 3.15572 | 0.10589 | 3.43378 | 0.06647 | 3.64085 | 0.0289 | 3.64766 | 0.01138
|  | 3.16 | 0.1051 | 3.43805 | 0.0662 | 3.64511 | 0.02922 | 3.65194 | 0.01168
|  | 3.16427 | 0.10466 | 3.44233 | 0.06592 | 3.64938 | 0.02952 | 3.65622 | 0.01346
|  | 3.16855 | 0.10343 | 3.44661 | 0.06562 | 3.65364 | 0.0294 | 3.6605 | 0.01368
|  | 3.17283 | 0.10256 | 3.45089 | 0.06559 | 3.65791 | 0.0292 | 3.66478 | 0.01395
|  | 3.17711 | 0.10155 | 3.45517 | 0.06527 | 3.66217 | 0.02915 | 3.66905 | 0.01337
|  | 3.18139 | 0.10071 | 3.45944 | 0.06517 | 3.66644 | 0.02922 | 3.67333 | 0.01361
|  | 3.18566 | 0.10018 | 3.46372 | 0.06488 | 3.6707 | 0.02903 | 3.67761 | 0.01404
|  | 3.18994 | 0.09933 | 3.468 | 0.06476 | 3.67497 | 0.0288 | 3.68189 | 0.01509
|  | 3.19422 | 0.09905 | 3.47228 | 0.06471 | 3.67923 | 0.02885 | 3.68616 | 0.01661
|  | 3.1985 | 0.09871 | 3.47655 | 0.06479 | 3.6835 | 0.02889 | 3.69044 | 0.01733
|  | 3.20277 | 0.09799 | 3.48083 | 0.06491 | 3.68777 | 0.02891 | 3.69472 | 0.01749
|  | 3.20705 | 0.09759 | 3.48511 | 0.06495 | 3.69203 | 0.02881 | 3.699 | 0.01755
|  | 3.21133 | 0.09686 | 3.48939 | 0.06485 | 3.6963 | 0.02851 | 3.70328 | 0.01795
|  | 3.21561 | 0.09625 | 3.49367 | 0.06485 | 3.70056 | 0.02846 | 3.70755 | 0.01864
|  | 3.21989 | 0.09605 | 3.49794 | 0.06485 | 3.70483 | 0.02865 | 3.71183 | 0.02052
|  | 3.22416 | 0.09504 | 3.50222 | 0.06467 | 3.70909 | 0.02864 | 3.71611 | 0.02
|  | 3.22844 | 0.09447 | 3.5065 | 0.06443 | 3.71336 | 0.02879 | 3.72039 | 0.01815
|  | 3.23272 | 0.09436 | 3.51078 | 0.06426 | 3.71762 | 0.02891 | 3.72466 | 0.01641
|  | 3.237 | 0.09378 | 3.51505 | 0.06404 | 3.72189 | 0.02938 | 3.72894 | 0.01669
|  | 3.24128 | 0.09268 | 3.51933 | 0.06381 | 3.72615 | 0.02944 | 3.73322 | 0.0164
|  | 3.24555 | 0.09167 | 3.52361 | 0.0638 | 3.73042 | 0.02923 | 3.7375 | 0.01793
|  | 3.24983 | 0.09113 | 3.52789 | 0.06371 | 3.73469 | 0.02943 | 3.74178 | 0.02024
|  | 3.25411 | 0.09044 | 3.53217 | 0.06371 | 3.73895 | 0.02965 | 3.74605 | 0.02017
|  | 3.25839 | 0.08983 | 3.53644 | 0.06349 | 3.74322 | 0.02952 | 3.75033 | 0.01802
|  | 3.26266 | 0.08908 | 3.54072 | 0.06352 | 3.74748 | 0.02951 | 3.75461 | 0.01853
|  | 3.26694 | 0.08863 | 3.545 | 0.06365 | 3.75175 | 0.02954 | 3.75889 | 0.01813
|  | 3.27122 | 0.08764 | 3.54928 | 0.06367 | 3.75601 | 0.02966 | 3.76316 | 0.01776
|  | 3.2755 | 0.08703 | 3.55355 | 0.06366 | 3.76028 | 0.02967 | 3.76744 | 0.01794
|  | 3.27978 | 0.08637 | 3.55783 | 0.06365 | 3.76454 | 0.02977 | 3.77172 | 0.0171
|  | 3.28405 | 0.08605 | 3.56211 | 0.06373 | 3.76881 | 0.03036 | 3.776 | 0.01664
|  | 3.28833 | 0.08505 | 3.56639 | 0.06384 | 3.77308 | 0.03052 | 3.78028 | 0.01852
|  | 3.29261 | 0.08439 | 3.57067 | 0.06386 | 3.77734 | 0.03051 | 3.78455 | 0.01898
|  | 3.29689 | 0.08374 | 3.57494 | 0.06388 | 3.78161 | 0.03061 | 3.78883 | 0.0187
|  | 3.30116 | 0.08312 | 3.57922 | 0.06404 | 3.78587 | 0.03074 | 3.79311 | 0.01914
|  | 3.30544 | 0.08275 | 3.5835 | 0.06416 | 3.79014 | 0.03068 | 3.79739 | 0.02091
|  | 3.30972 | 0.08214 | 3.58778 | 0.06436 | 3.7944 | 0.03082 | 3.80166 | 0.02104
|  | 3.314 | 0.08124 | 3.59205 | 0.06457 | 3.79867 | 0.03096 | 3.80594 | 0.01934
|  | 3.31827 | 0.08072 | 3.59633 | 0.06468 | 3.80293 | 0.03106 | 3.81022 | 0.01756
|  | 3.32255 | 0.0801 | 3.60061 | 0.06479 | 3.8072 | 0.03112 | 3.8145 | 0.01613
|  | 3.32683 | 0.07943 | 3.60489 | 0.06492 | 3.81146 | 0.03128 | 3.81878 | 0.01566
|  | 3.33111 | 0.07949 | 3.60917 | 0.06502 | 3.81573 | 0.03129 | 3.82305 | 0.01454
|  | 3.33539 | 0.07848 | 3.61344 | 0.065 | 3.82 | 0.03134 | 3.82733 | 0.0151
|  | 3.33966 | 0.07786 | 3.61772 | 0.06487 | 3.82426 | 0.03112 | 3.83161 | 0.01461
|  | 3.34394 | 0.07768 | 3.622 | 0.06482 | 3.82853 | 0.03087 | 3.83589 | 0.01386
|  | 3.34822 | 0.07731 | 3.62628 | 0.06484 | 3.83279 | 0.03072 | 3.84016 | 0.01358
|  | 3.3525 | 0.07685 | 3.63055 | 0.0653 | 3.83706 | 0.03083 | 3.84444 | 0.01395
|  | 3.35678 | 0.0766 | 3.63483 | 0.06525 | 3.84132 | 0.03089 | 3.84872 | 0.01375
|  | 3.36105 | 0.07703 | 3.63911 | 0.06518 | 3.84559 | 0.03076 | 3.853 | 0.01333
|  | 3.36533 | 0.07775 | 3.64339 | 0.06532 | 3.84985 | 0.03091 | 3.85728 | 0.01376
|  | 3.36961 | 0.07821 | 3.64766 | 0.06535 | 3.85412 | 0.03153 | 3.86155 | 0.0146
|  | 3.37389 | 0.0784 | 3.65194 | 0.06538 | 3.85838 | 0.03187 | 3.86583 | 0.01498
|  | 3.37817 | 0.07867 | 3.65622 | 0.0651 | 3.86265 | 0.03216 | 3.87011 | 0.01612
|  | 3.38244 | 0.07913 | 3.6605 | 0.06517 | 3.86692 | 0.03201 | 3.87439 | 0.01563
|  | 3.38672 | 0.07872 | 3.66478 | 0.06533 | 3.87118 | 0.032 | 3.87866 | 0.01662
|  | 3.391 | 0.07815 | 3.66905 | 0.06522 | 3.87545 | 0.03265 | 3.88294 | 0.01706
|  | 3.39528 | 0.07781 | 3.67333 | 0.06513 | 3.87971 | 0.03281 | 3.88722 | 0.01751
|  | 3.39955 | 0.07828 | 3.67761 | 0.06526 | 3.88398 | 0.03273 | 3.8915 | 0.01683
|  | 3.40383 | 0.07899 | 3.68189 | 0.06533 | 3.88824 | 0.03275 | 3.89578 | 0.0179
|  | 3.40811 | 0.08007 | 3.68616 | 0.06537 | 3.89251 | 0.03274 | 3.90005 | 0.01825
|  | 3.41239 | 0.08067 | 3.69044 | 0.06546 | 3.89677 | 0.03269 | 3.90433 | 0.01963
|  | 3.41667 | 0.081 | 3.69472 | 0.06558 | 3.90104 | 0.03238 | 3.90861 | 0.02108
|  | 3.42094 | 0.08042 | 3.699 | 0.06563 | 3.9053 | 0.03242 | 3.91289 | 0.02169
|  | 3.42522 | 0.07918 | 3.70328 | 0.06553 | 3.90957 | 0.03285 | 3.91716 | 0.02217
|  | 3.4295 | 0.07762 | 3.70755 | 0.06573 | 3.91384 | 0.03287 | 3.92144 | 0.02252
|  | 3.43378 | 0.07611 | 3.71183 | 0.06593 | 3.9181 | 0.03301 | 3.92572 | 0.02306
|  | 3.43805 | 0.07462 | 3.71611 | 0.06597 | 3.92237 | 0.03309 | 3.93 | 0.02324
|  | 3.44233 | 0.07374 | 3.72039 | 0.06587 | 3.92663 | 0.03311 | 3.93428 | 0.02481
|  | 3.44661 | 0.07309 | 3.72466 | 0.06576 | 3.9309 | 0.03316 | 3.93855 | 0.02809
|  | 3.45089 | 0.0726 | 3.72894 | 0.06574 | 3.93516 | 0.0334 | 3.94283 | 0.02838
|  | 3.45517 | 0.07221 | 3.73322 | 0.06589 | 3.93943 | 0.03362 | 3.94711 | 0.0287
|  | 3.45944 | 0.07189 | 3.7375 | 0.06611 | 3.94369 | 0.03355 | 3.95139 | 0.02956
|  | 3.46372 | 0.07165 | 3.74178 | 0.06636 | 3.94796 | 0.03399 | 3.95567 | 0.02821
|  | 3.468 | 0.07095 | 3.74605 | 0.06649 | 3.95222 | 0.03429 | 3.95994 | 0.02773
|  | 3.47228 | 0.07124 | 3.75033 | 0.06663 | 3.95649 | 0.03449 | 3.96422 | 0.0284
|  | 3.47655 | 0.07161 | 3.75461 | 0.06661 | 3.96075 | 0.03488 | 3.9685 | 0.02795
|  | 3.48083 | 0.07165 | 3.75889 | 0.06667 | 3.96502 | 0.03516 | 3.97278 | 0.02813
|  | 3.48511 | 0.07271 | 3.76316 | 0.06664 | 3.96929 | 0.03545 | 3.97705 | 0.02986
|  | 3.48939 | 0.07231 | 3.76744 | 0.0667 | 3.97355 | 0.03567 | 3.98133 | 0.02961
|  | 3.49367 | 0.07253 | 3.77172 | 0.06672 | 3.97782 | 0.03616 | 3.98561 | 0.02934
|  | 3.49794 | 0.07305 | 3.776 | 0.0667 | 3.98208 | 0.03653 | 3.98989 | 0.02914
|  | 3.50222 | 0.07346 | 3.78028 | 0.06696 | 3.98635 | 0.03661 | 3.99417 | 0.03178
|  | 3.5065 | 0.07302 | 3.78455 | 0.0671 | 3.99061 | 0.03705 | 3.99844 | 0.03113
|  | 3.51078 | 0.07223 | 3.78883 | 0.06718 | 3.99488 | 0.03751 | 4.00272 | 0.03036
|  | 3.51505 | 0.07117 | 3.79311 | 0.06722 | 3.99914 | 0.03784 | 4.007 | 0.02918
|  | 3.51933 | 0.07074 | 3.79739 | 0.06735 | 4.00341 | 0.0385 | 4.01128 | 0.02854
|  | 3.52361 | 0.06996 | 3.80166 | 0.06751 | 4.00767 | 0.03884 | 4.01555 | 0.02859
|  | 3.52789 | 0.06988 | 3.80594 | 0.06759 | 4.01194 | 0.03937 | 4.01983 | 0.02836
|  | 3.53217 | 0.06918 | 3.81022 | 0.06779 | 4.01621 | 0.03999 | 4.02411 | 0.02901
|  | 3.53644 | 0.06891 | 3.8145 | 0.06784 | 4.02047 | 0.04055 | 4.02839 | 0.02913
|  | 3.54072 | 0.06907 | 3.81878 | 0.06816 | 4.02474 | 0.04097 | 4.03266 | 0.02808
|  | 3.545 | 0.06878 | 3.82305 | 0.06857 | 4.029 | 0.04168 | 4.03694 | 0.02855
|  | 3.54928 | 0.06935 | 3.82733 | 0.06879 | 4.03327 | 0.04221 | 4.04122 | 0.0293
|  | 3.55355 | 0.06948 | 3.83161 | 0.06899 | 4.03753 | 0.04247 | 4.0455 | 0.02962
|  | 3.55783 | 0.06897 | 3.83589 | 0.06905 | 4.0418 | 0.0427 | 4.04978 | 0.02914
|  | 3.56211 | 0.06854 | 3.84016 | 0.06914 | 4.04606 | 0.04306 | 4.05405 | 0.02859
|  | 3.56639 | 0.0682 | 3.84444 | 0.06956 | 4.05033 | 0.0433 | 4.05833 | 0.02686
|  | 3.57067 | 0.06786 | 3.84872 | 0.07018 | 4.05459 | 0.04316 | 4.06261 | 0.02638
|  | 3.57494 | 0.06785 | 3.853 | 0.07053 | 4.05886 | 0.04339 | 4.06689 | 0.02541
|  | 3.57922 | 0.06745 | 3.85728 | 0.0709 | 4.06313 | 0.04365 | 4.07116 | 0.02538
|  | 3.5835 | 0.06759 | 3.86155 | 0.07124 | 4.06739 | 0.04342 | 4.07544 | 0.02598
|  | 3.58778 | 0.06745 | 3.86583 | 0.07144 | 4.07166 | 0.04344 | 4.07972 | 0.02738
|  | 3.59205 | 0.06734 | 3.87011 | 0.07177 | 4.07592 | 0.04358 | 4.084 | 0.02842
|  | 3.59633 | 0.0673 | 3.87439 | 0.07204 | 4.08019 | 0.04337 | 4.08828 | 0.02852
|  | 3.60061 | 0.06726 | 3.87866 | 0.07236 | 4.08445 | 0.04344 | 4.09255 | 0.02776
|  | 3.60489 | 0.06694 | 3.88294 | 0.07256 | 4.08872 | 0.04369 | 4.09683 | 0.0282
|  | 3.60917 | 0.06691 | 3.88722 | 0.07271 | 4.09298 | 0.04403 | 4.10111 | 0.02902
|  | 3.61344 | 0.06756 | 3.8915 | 0.0729 | 4.09725 | 0.04433 | 4.10539 | 0.03023
|  | 3.61772 | 0.06717 | 3.89578 | 0.07303 | 4.10152 | 0.0447 | 4.10966 | 0.03123
|  | 3.622 | 0.06716 | 3.90005 | 0.07342 | 4.10578 | 0.04508 | 4.11394 | 0.0315
|  | 3.62628 | 0.06763 | 3.90433 | 0.07372 | 4.11005 | 0.04528 | 4.11822 | 0.03157
|  | 3.63055 | 0.06727 | 3.90861 | 0.07376 | 4.11431 | 0.04559 | 4.1225 | 0.0326
|  | 3.63483 | 0.06694 | 3.91289 | 0.07372 | 4.11858 | 0.04607 | 4.12678 | 0.03267
|  | 3.63911 | 0.06685 | 3.91716 | 0.07407 | 4.12284 | 0.04671 | 4.13105 | 0.0316
|  | 3.64339 | 0.06659 | 3.92144 | 0.07424 | 4.12711 | 0.04725 | 4.13533 | 0.03238
|  | 3.64766 | 0.06636 | 3.92572 | 0.07442 | 4.13137 | 0.04774 | 4.13961 | 0.03366
|  | 3.65194 | 0.06656 | 3.93 | 0.07463 | 4.13564 | 0.04809 | 4.14389 | 0.03343
|  | 3.65622 | 0.06632 | 3.93428 | 0.07471 | 4.1399 | 0.04837 | 4.14816 | 0.0346
|  | 3.6605 | 0.06655 | 3.93855 | 0.07453 | 4.14417 | 0.04878 | 4.15244 | 0.03633
|  | 3.66478 | 0.06704 | 3.94283 | 0.07427 | 4.14844 | 0.04929 | 4.15672 | 0.03637
|  | 3.66905 | 0.06723 | 3.94711 | 0.07428 | 4.1527 | 0.04964 | 4.161 | 0.0364
|  | 3.67333 | 0.06755 | 3.95139 | 0.07476 | 4.15697 | 0.04988 | 4.16528 | 0.03825
|  | 3.67761 | 0.06815 | 3.95567 | 0.07517 | 4.16123 | 0.05022 | 4.16955 | 0.0405
|  | 3.68189 | 0.06832 | 3.95994 | 0.07527 | 4.1655 | 0.05067 | 4.17383 | 0.04255
|  | 3.68616 | 0.06842 | 3.96422 | 0.07539 | 4.16976 | 0.05094 | 4.17811 | 0.04313
|  | 3.69044 | 0.0688 | 3.9685 | 0.07566 | 4.17403 | 0.05131 | 4.18239 | 0.0429
|  | 3.69472 | 0.06869 | 3.97278 | 0.07586 | 4.17829 | 0.05159 | 4.18667 | 0.04342
|  | 3.699 | 0.06893 | 3.97705 | 0.07614 | 4.18256 | 0.05272 | 4.19094 | 0.04418
|  | 3.70328 | 0.06931 | 3.98133 | 0.07659 | 4.18682 | 0.05534 | 4.19522 | 0.04407
|  | 3.70755 | 0.06974 | 3.98561 | 0.07704 | 4.19109 | 0.05817 | 4.1995 | 0.04453
|  | 3.71183 | 0.07006 | 3.98989 | 0.07739 | 4.19535 | 0.05945 | 4.20378 | 0.0454
|  | 3.71611 | 0.06977 | 3.99417 | 0.07795 | 4.19962 | 0.05868 | 4.20805 | 0.04757
|  | 3.72039 | 0.0703 | 3.99844 | 0.07823 | 4.20389 | 0.05699 | 4.21233 | 0.04982
|  | 3.72466 | 0.07039 | 4.00272 | 0.0783 | 4.20815 | 0.05509 | 4.21661 | 0.05095
|  | 3.72894 | 0.07027 | 4.007 | 0.07868 | 4.21242 | 0.05373 | 4.22089 | 0.05179
|  | 3.73322 | 0.07076 | 4.01128 | 0.0788 | 4.21668 | 0.05291 | 4.22516 | 0.05137
|  | 3.7375 | 0.07072 | 4.01555 | 0.07904 | 4.22095 | 0.05242 | 4.22944 | 0.05247
|  | 3.74178 | 0.07104 | 4.01983 | 0.07938 | 4.22521 | 0.05258 | 4.23372 | 0.05263
|  | 3.74605 | 0.07118 | 4.02411 | 0.07989 | 4.22948 | 0.05176 | 4.238 | 0.05332
|  | 3.75033 | 0.071 | 4.02839 | 0.08006 | 4.23374 | 0.05009 | 4.24228 | 0.05432
|  | 3.75461 | 0.07132 | 4.03266 | 0.08016 | 4.23801 | 0.04415 | 4.24655 | 0.05649
|  | 3.75889 | 0.07164 | 4.03694 | 0.08041 | 4.24228 | 0.0369 | 4.25083 | 0.0572
|  | 3.76316 | 0.0715 | 4.04122 | 0.08057 | 4.24654 | 0.02881 | 4.25511 | 0.05677
|  | 3.76744 | 0.07106 | 4.0455 | 0.08087 | 4.2508 | 0.04866 | 4.25939 | 0.05465
|  | 3.77172 | 0.07073 | 4.04978 | 0.08148 | 4.25507 | 0.10466 | 4.26366 | 0.05645
|  | 3.776 | 0.07072 | 4.05405 | 0.08194 | 4.25934 | 0.10149 | 4.26794 | 0.05779
|  | 3.78028 | 0.07076 | 4.05833 | 0.08241 | 4.2636 | 0.09241 | 4.27222 | 0.05804
|  | 3.78455 | 0.07028 | 4.06261 | 0.08276 | 4.26787 | 0.07916 | 4.2765 | 0.05917
|  | 3.78883 | 0.07074 | 4.06689 | 0.08319 | 4.27213 | 0.07688 | 4.28078 | 0.05984
|  | 3.79311 | 0.0706 | 4.07116 | 0.08368 | 4.2764 | 0.0698 | 4.28505 | 0.06021
|  | 3.79739 | 0.07059 | 4.07544 | 0.08414 | 4.28066 | 0.06314 | 4.28933 | 0.06155
|  | 3.80166 | 0.07026 | 4.07972 | 0.08452 | 4.28493 | 0.06492 | 4.29361 | 0.0631
|  | 3.80594 | 0.07027 | 4.084 | 0.08507 | 4.2892 | 0.06389 | 4.29789 | 0.06279
|  | 3.81022 | 0.07047 | 4.08828 | 0.08557 | 4.29346 | 0.06397 | 4.30217 | 0.06195
|  | 3.8145 | 0.07066 | 4.09255 | 0.0861 | 4.29772 | 0.06816 | 4.30644 | 0.06272
|  | 3.81878 | 0.07068 | 4.09683 | 0.08664 | 4.30199 | 0.06473 | 4.31072 | 0.06489
|  | 3.82305 | 0.07044 | 4.10111 | 0.08704 | 4.30626 | 0.06032 | 4.315 | 0.06521
|  | 3.82733 | 0.07109 | 4.10539 | 0.08747 | 4.31052 | 0.06245 | 4.31928 | 0.0656
|  | 3.83161 | 0.07115 | 4.10966 | 0.08792 | 4.31479 | 0.0688 | 4.32355 | 0.0671
|  | 3.83589 | 0.07091 | 4.11394 | 0.0884 | 4.31905 | 0.06966 | 4.32783 | 0.06855
|  | 3.84016 | 0.07077 | 4.11822 | 0.08908 | 4.32332 | 0.06668 | 4.33211 | 0.0687
|  | 3.84444 | 0.07116 | 4.1225 | 0.08964 | 4.32758 | 0.06725 | 4.33639 | 0.06932
|  | 3.84872 | 0.07144 | 4.12678 | 0.09012 | 4.33185 | 0.06996 | 4.34067 | 0.07007
|  | 3.853 | 0.07158 | 4.13105 | 0.09071 | 4.33611 | 0.07442 | 4.34494 | 0.07013
|  | 3.85728 | 0.07174 | 4.13533 | 0.09134 | 4.34038 | 0.07622 | 4.34922 | 0.07129
|  | 3.86155 | 0.0718 | 4.13961 | 0.09188 | 4.34465 | 0.07651 | 4.3535 | 0.0719
|  | 3.86583 | 0.07167 | 4.14389 | 0.09245 | 4.34891 | 0.07872 | 4.35778 | 0.0713
|  | 3.87011 | 0.07161 | 4.14816 | 0.09301 | 4.35318 | 0.08005 | 4.36205 | 0.07138
|  | 3.87439 | 0.07135 | 4.15244 | 0.09348 | 4.35744 | 0.0814 | 4.36633 | 0.07205
|  | 3.87866 | 0.07127 | 4.15672 | 0.09405 | 4.36171 | 0.0832 | 4.37061 | 0.07222
|  | 3.88294 | 0.07105 | 4.161 | 0.09464 | 4.36597 | 0.08466 | 4.37489 | 0.07378
|  | 3.88722 | 0.07113 | 4.16528 | 0.09524 | 4.37024 | 0.08633 | 4.37917 | 0.0754
|  | 3.8915 | 0.07112 | 4.16955 | 0.09597 | 4.3745 | 0.08893 | 4.38344 | 0.07551
|  | 3.89578 | 0.07197 | 4.17383 | 0.09654 | 4.37877 | 0.091 | 4.38772 | 0.0759
|  | 3.90005 | 0.07213 | 4.17811 | 0.09717 | 4.38303 | 0.09147 | 4.392 | 0.07755
|  | 3.90433 | 0.07268 | 4.18239 | 0.09815 | 4.3873 | 0.09258 | 4.39628 | 0.07825
|  | 3.90861 | 0.07359 | 4.18667 | 0.09952 | 4.39156 | 0.09404 | 4.40055 | 0.07757
|  | 3.91289 | 0.07384 | 4.19094 | 0.10152 | 4.39583 | 0.09538 | 4.40483 | 0.07768
|  | 3.91716 | 0.07381 | 4.19522 | 0.10333 | 4.4001 | 0.0966 | 4.40911 | 0.07881
|  | 3.92144 | 0.07415 | 4.1995 | 0.10339 | 4.40436 | 0.09791 | 4.41339 | 0.08143
|  | 3.92572 | 0.07467 | 4.20378 | 0.10211 | 4.40863 | 0.09918 | 4.41767 | 0.08316
|  | 3.93 | 0.07516 | 4.20805 | 0.10149 | 4.41289 | 0.10041 | 4.42194 | 0.08431
|  | 3.93428 | 0.07527 | 4.21233 | 0.1015 | 4.41716 | 0.10188 | 4.42622 | 0.08589
|  | 3.93855 | 0.07564 | 4.21661 | 0.10162 | 4.42142 | 0.10352 | 4.4305 | 0.08845
|  | 3.94283 | 0.07616 | 4.22089 | 0.10246 | 4.42569 | 0.10504 | 4.43478 | 0.09108
|  | 3.94711 | 0.07666 | 4.22516 | 0.1037 | 4.42995 | 0.10639 | 4.43905 | 0.09358
|  | 3.95139 | 0.07704 | 4.22944 | 0.10455 | 4.43422 | 0.10794 | 4.44333 | 0.09542
|  | 3.95567 | 0.07736 | 4.23372 | 0.10517 | 4.43849 | 0.10965 | 4.44761 | 0.09662
|  | 3.95994 | 0.07788 | 4.238 | 0.10535 | 4.44275 | 0.11143 | 4.45189 | 0.09776
|  | 3.96422 | 0.07788 | 4.24228 | 0.10388 | 4.44702 | 0.11341 | 4.45617 | 0.09855
|  | 3.9685 | 0.0779 | 4.24655 | 0.10496 | 4.45128 | 0.11536 | 4.46044 | 0.09997
|  | 3.97278 | 0.07836 | 4.25083 | 0.10696 | 4.45555 | 0.11717 | 4.46472 | 0.10223
|  | 3.97705 | 0.07887 | 4.25511 | 0.10883 | 4.45981 | 0.11893 | 4.469 | 0.10407
|  | 3.98133 | 0.07896 | 4.25939 | 0.11135 | 4.46408 | 0.12109 | 4.47328 | 0.10563
|  | 3.98561 | 0.07894 | 4.26366 | 0.11203 | 4.46834 | 0.12347 | 4.47755 | 0.10754
|  | 3.98989 | 0.07902 | 4.26794 | 0.11143 | 4.47261 | 0.12579 | 4.48183 | 0.10943
|  | 3.99417 | 0.07919 | 4.27222 | 0.11017 | 4.47687 | 0.12808 | 4.48611 | 0.11088
|  | 3.99844 | 0.07888 | 4.2765 | 0.11183 | 4.48114 | 0.13026 | 4.49039 | 0.11224
|  | 4.00272 | 0.0791 | 4.28078 | 0.11376 | 4.48541 | 0.13251 | 4.49467 | 0.11404
|  | 4.007 | 0.07922 | 4.28505 | 0.11829 | 4.48967 | 0.13492 | 4.49894 | 0.11614
|  | 4.01128 | 0.07895 | 4.28933 | 0.11544 | 4.49394 | 0.13727 | 4.50322 | 0.11822
|  | 4.01555 | 0.07914 | 4.29361 | 0.11134 | 4.4982 | 0.13966 | 4.5075 | 0.11948
|  | 4.01983 | 0.07987 | 4.29789 | 0.11528 | 4.50247 | 0.14203 | 4.51178 | 0.12056
|  | 4.02411 | 0.08057 | 4.30217 | 0.11766 | 4.50673 | 0.14442 | 4.51605 | 0.12168
|  | 4.02839 | 0.08064 | 4.30644 | 0.11766 | 4.511 | 0.14688 | 4.52033 | 0.12232
|  | 4.03266 | 0.08078 | 4.31072 | 0.12023 | 4.51526 | 0.14925 | 4.52461 | 0.12368
|  | 4.03694 | 0.08095 | 4.315 | 0.12274 | 4.51953 | 0.15156 | 4.52889 | 0.12528
|  | 4.04122 | 0.08101 | 4.31928 | 0.12488 | 4.52379 | 0.15355 | 4.53317 | 0.12617
|  | 4.0455 | 0.08142 | 4.32355 | 0.12736 | 4.52806 | 0.15542 | 4.53744 | 0.12775
|  | 4.04978 | 0.08169 | 4.32783 | 0.12927 | 4.53233 | 0.15725 | 4.54172 | 0.12937
|  | 4.05405 | 0.08185 | 4.33211 | 0.13001 | 4.53659 | 0.15873 | 4.546 | 0.13033
|  | 4.05833 | 0.0818 | 4.33639 | 0.13046 | 4.54086 | 0.16019 | 4.55028 | 0.13275
|  | 4.06261 | 0.08226 | 4.34067 | 0.13198 | 4.54512 | 0.16164 | 4.55455 | 0.13453
|  | 4.06689 | 0.08301 | 4.34494 | 0.13349 | 4.54939 | 0.16272 | 4.55883 | 0.13532
|  | 4.07116 | 0.08306 | 4.34922 | 0.13439 | 4.55365 | 0.1637 | 4.56311 | 0.13695
|  | 4.07544 | 0.08305 | 4.3535 | 0.1355 | 4.55792 | 0.16488 | 4.56739 | 0.13903
|  | 4.07972 | 0.08342 | 4.35778 | 0.13655 | 4.56218 | 0.16614 | 4.57167 | 0.14125
|  | 4.084 | 0.08367 | 4.36205 | 0.13737 | 4.56645 | 0.16756 | 4.57594 | 0.14347
|  | 4.08828 | 0.08424 | 4.36633 | 0.13836 | 4.57071 | 0.16905 | 4.58022 | 0.14519
|  | 4.09255 | 0.08478 | 4.37061 | 0.13952 | 4.57498 | 0.17047 | 4.5845 | 0.14693
|  | 4.09683 | 0.08505 | 4.37489 | 0.1407 | 4.57925 | 0.17175 | 4.58878 | 0.14794
|  | 4.10111 | 0.0858 | 4.37917 | 0.14212 | 4.58351 | 0.1732 | 4.59305 | 0.15003
|  | 4.10539 | 0.08657 | 4.38344 | 0.14378 | 4.58778 | 0.17471 | 4.59733 | 0.15267
|  | 4.10966 | 0.08686 | 4.38772 | 0.14521 | 4.59204 | 0.17651 | 4.60161 | 0.15507
|  | 4.11394 | 0.08715 | 4.392 | 0.14653 | 4.59631 | 0.17849 | 4.60589 | 0.15705
|  | 4.11822 | 0.08762 | 4.39628 | 0.14814 | 4.60057 | 0.18052 | 4.61017 | 0.15849
|  | 4.1225 | 0.08797 | 4.40055 | 0.14994 | 4.60484 | 0.18262 | 4.61444 | 0.16021
|  | 4.12678 | 0.08849 | 4.40483 | 0.15185 | 4.6091 | 0.18488 | 4.61872 | 0.16213
|  | 4.13105 | 0.08915 | 4.40911 | 0.15372 | 4.61337 | 0.18723 | 4.623 | 0.16496
|  | 4.13533 | 0.08899 | 4.41339 | 0.15552 | 4.61763 | 0.18949 | 4.62728 | 0.16798
|  | 4.13961 | 0.08929 | 4.41767 | 0.15726 | 4.6219 | 0.19176 | 4.63155 | 0.17017
|  | 4.14389 | 0.09003 | 4.42194 | 0.15909 | 4.62617 | 0.19386 | 4.63583 | 0.17265
|  | 4.14816 | 0.09038 | 4.42622 | 0.16117 | 4.63043 | 0.19586 | 4.64011 | 0.17581
|  | 4.15244 | 0.09095 | 4.4305 | 0.16321 | 4.6347 | 0.19828 | 4.64439 | 0.17865
|  | 4.15672 | 0.09132 | 4.43478 | 0.16519 | 4.63896 | 0.20105 | 4.64867 | 0.18131
|  | 4.161 | 0.09184 | 4.43905 | 0.16754 | 4.64323 | 0.20382 | 4.65294 | 0.18399
|  | 4.16528 | 0.0919 | 4.44333 | 0.17003 | 4.64749 | 0.2064 | 4.65722 | 0.18666
|  | 4.16955 | 0.09252 | 4.44761 | 0.17244 | 4.65176 | 0.20925 | 4.6615 | 0.18879
|  | 4.17383 | 0.09315 | 4.45189 | 0.17512 | 4.65602 | 0.21249 | 4.66578 | 0.19045
|  | 4.17811 | 0.094 | 4.45617 | 0.17791 | 4.66029 | 0.21543 | 4.67005 | 0.19316
|  | 4.18239 | 0.0948 | 4.46044 | 0.18049 | 4.66455 | 0.21802 | 4.67433 | 0.19659
|  | 4.18667 | 0.09556 | 4.46472 | 0.1832 | 4.66882 | 0.22091 | 4.67861 | 0.19984
|  | 4.19094 | 0.09652 | 4.469 | 0.18626 | 4.67309 | 0.22432 | 4.68289 | 0.20255
|  | 4.19522 | 0.09685 | 4.47328 | 0.1894 | 4.67735 | 0.22794 | 4.68717 | 0.20508
|  | 4.1995 | 0.09695 | 4.47755 | 0.19265 | 4.68162 | 0.23093 | 4.69144 | 0.20855
|  | 4.20378 | 0.09799 | 4.48183 | 0.19617 | 4.68588 | 0.23341 | 4.69572 | 0.2116
|  | 4.20805 | 0.09921 | 4.48611 | 0.19965 | 4.69015 | 0.23643 | 4.7 | 0.21453
|  | 4.21233 | 0.10006 | 4.49039 | 0.20301 | 4.69441 | 0.23991 | 4.70428 | 0.21816
|  | 4.21661 | 0.10027 | 4.49467 | 0.20658 | 4.69868 | 0.24311 | 4.70855 | 0.22129
|  | 4.22089 | 0.10076 | 4.49894 | 0.21016 | 4.70294 | 0.24623 | 4.71283 | 0.22448
|  | 4.22516 | 0.10136 | 4.50322 | 0.2135 | 4.70721 | 0.24961 | 4.71711 | 0.2266
|  | 4.22944 | 0.10245 | 4.5075 | 0.21665 | 4.71147 | 0.25323 | 4.72139 | 0.22858
|  | 4.23372 | 0.10303 | 4.51178 | 0.21971 | 4.71574 | 0.25687 | 4.72567 | 0.2334
|  | 4.238 | 0.10372 | 4.51605 | 0.22266 | 4.72 | 0.26047 | 4.72994 | 0.23782
|  | 4.24228 | 0.10435 | 4.52033 | 0.22527 | 4.72427 | 0.26465 | 4.73422 | 0.24108
|  | 4.24655 | 0.10547 | 4.52461 | 0.22747 | 4.72854 | 0.26882 | 4.7385 | 0.24559
|  | 4.25083 | 0.10603 | 4.52889 | 0.22933 | 4.7328 | 0.27207 | 4.74278 | 0.25045
|  | 4.25511 | 0.10765 | 4.53317 | 0.23087 | 4.73707 | 0.2757 | 4.74705 | 0.25531
|  | 4.25939 | 0.10875 | 4.53744 | 0.23204 | 4.74133 | 0.27987 | 4.75133 | 0.2598
|  | 4.26366 | 0.1083 | 4.54172 | 0.23295 | 4.7456 | 0.28398 | 4.75561 | 0.26372
|  | 4.26794 | 0.10841 | 4.546 | 0.23368 | 4.74986 | 0.28802 | 4.75989 | 0.26756
|  | 4.27222 | 0.10837 | 4.55028 | 0.23421 | 4.75413 | 0.29211 | 4.76417 | 0.27175
|  | 4.2765 | 0.10965 | 4.55455 | 0.23454 | 4.75839 | 0.29625 | 4.76844 | 0.2754
|  | 4.28078 | 0.11079 | 4.55883 | 0.23488 | 4.76266 | 0.30056 | 4.77272 | 0.27902
|  | 4.28505 | 0.11143 | 4.56311 | 0.23534 | 4.76692 | 0.30522 | 4.777 | 0.28327
|  | 4.28933 | 0.1113 | 4.56739 | 0.23586 | 4.77119 | 0.31003 | 4.78128 | 0.28894
|  | 4.29361 | 0.11107 | 4.57167 | 0.23662 | 4.77546 | 0.31489 | 4.78555 | 0.29574
|  | 4.29789 | 0.11073 | 4.57594 | 0.23761 | 4.77972 | 0.32025 | 4.78983 | 0.30176
|  | 4.30217 | 0.1105 | 4.58022 | 0.23883 | 4.78399 | 0.32614 | 4.79411 | 0.30784
|  | 4.30644 | 0.1109 | 4.5845 | 0.24032 | 4.78825 | 0.33128 | 4.79839 | 0.31288
|  | 4.31072 | 0.1124 | 4.58878 | 0.24227 | 4.79252 | 0.33572 | 4.80267 | 0.3181
|  | 4.315 | 0.11393 | 4.59305 | 0.24434 | 4.79678 | 0.34032 | 4.80694 | 0.32398
|  | 4.31928 | 0.11462 | 4.59733 | 0.2462 | 4.80105 | 0.34536 | 4.81122 | 0.32857
|  | 4.32355 | 0.11577 | 4.60161 | 0.24826 | 4.80531 | 0.35062 | 4.8155 | 0.33281
|  | 4.32783 | 0.11693 | 4.60589 | 0.25073 | 4.80958 | 0.35545 | 4.81978 | 0.33872
|  | 4.33211 | 0.11794 | 4.61017 | 0.25344 | 4.81384 | 0.36046 | 4.82406 | 0.34466
|  | 4.33639 | 0.11907 | 4.61444 | 0.2561 | 4.81811 | 0.36604 | 4.82833 | 0.34958
|  | 4.34067 | 0.11961 | 4.61872 | 0.25858 | 4.82238 | 0.37111 | 4.83261 | 0.35402
|  | 4.34494 | 0.12033 | 4.623 | 0.26127 | 4.82664 | 0.37539 | 4.83689 | 0.35896
|  | 4.34922 | 0.12159 | 4.62728 | 0.26432 | 4.83091 | 0.37962 | 4.84117 | 0.36562
|  | 4.3535 | 0.12237 | 4.63155 | 0.26734 | 4.83517 | 0.38386 | 4.84544 | 0.3705
|  | 4.35778 | 0.12332 | 4.63583 | 0.27036 | 4.83944 | 0.38898 | 4.84972 | 0.37442
|  | 4.36205 | 0.12482 | 4.64011 | 0.27371 | 4.8437 | 0.39434 | 4.854 | 0.3793
|  | 4.36633 | 0.12579 | 4.64439 | 0.27709 | 4.84797 | 0.399 | 4.85828 | 0.38301
|  | 4.37061 | 0.12699 | 4.64867 | 0.28048 | 4.85223 | 0.40301 | 4.86256 | 0.38601
|  | 4.37489 | 0.12848 | 4.65294 | 0.28386 | 4.8565 | 0.40639 | 4.86683 | 0.38924
|  | 4.37917 | 0.12959 | 4.65722 | 0.28726 | 4.86076 | 0.4098 | 4.87111 | 0.393
|  | 4.38344 | 0.13054 | 4.6615 | 0.29051 | 4.86503 | 0.4137 | 4.87539 | 0.39567
|  | 4.38772 | 0.13157 | 4.66578 | 0.2937 | 4.8693 | 0.41759 | 4.87967 | 0.39823
|  | 4.392 | 0.13281 | 4.67005 | 0.29709 | 4.87356 | 0.42132 | 4.88394 | 0.40078
|  | 4.39628 | 0.1337 | 4.67433 | 0.30061 | 4.87783 | 0.42529 | 4.88822 | 0.40373
|  | 4.40055 | 0.1348 | 4.67861 | 0.30425 | 4.88209 | 0.42977 | 4.8925 | 0.40719
|  | 4.40483 | 0.13628 | 4.68289 | 0.30807 | 4.88636 | 0.43454 | 4.89678 | 0.41197
|  | 4.40911 | 0.13784 | 4.68717 | 0.31166 | 4.89062 | 0.43913 | 4.90106 | 0.41668
|  | 4.41339 | 0.1391 | 4.69144 | 0.31519 | 4.89489 | 0.44362 | 4.90533 | 0.4204
|  | 4.41767 | 0.14059 | 4.69572 | 0.31873 | 4.89915 | 0.44784 | 4.90961 | 0.4239
|  | 4.42194 | 0.1422 | 4.7 | 0.32241 | 4.90342 | 0.45111 | 4.91389 | 0.42738
|  | 4.42622 | 0.14378 | 4.70428 | 0.32621 | 4.90768 | 0.45411 | 4.91817 | 0.43159
|  | 4.4305 | 0.14524 | 4.70855 | 0.33002 | 4.91195 | 0.45795 | 4.92244 | 0.43661
|  | 4.43478 | 0.14708 | 4.71283 | 0.3339 | 4.91622 | 0.4626 | 4.92672 | 0.44129
|  | 4.43905 | 0.14915 | 4.71711 | 0.33775 | 4.92048 | 0.46744 | 4.931 | 0.44489
|  | 4.44333 | 0.15095 | 4.72139 | 0.34182 | 4.92475 | 0.47232 | 4.93528 | 0.44833
|  | 4.44761 | 0.15247 | 4.72567 | 0.34638 | 4.92901 | 0.47778 | 4.93956 | 0.45264
|  | 4.45189 | 0.15399 | 4.72994 | 0.3509 | 4.93328 | 0.48341 | 4.94383 | 0.45856
|  | 4.45617 | 0.15563 | 4.73422 | 0.35485 | 4.93754 | 0.48851 | 4.94811 | 0.46461
|  | 4.46044 | 0.15751 | 4.7385 | 0.35907 | 4.94181 | 0.49353 | 4.95239 | 0.46993
|  | 4.46472 | 0.15979 | 4.74278 | 0.36369 | 4.94607 | 0.49918 | 4.95667 | 0.47625
|  | 4.469 | 0.16187 | 4.74705 | 0.36819 | 4.95034 | 0.50528 | 4.96094 | 0.48198
|  | 4.47328 | 0.16391 | 4.75133 | 0.3726 | 4.9546 | 0.51048 | 4.96522 | 0.48673
|  | 4.47755 | 0.16573 | 4.75561 | 0.37735 | 4.95887 | 0.51533 | 4.9695 | 0.49178
|  | 4.48183 | 0.16781 | 4.75989 | 0.38241 | 4.96314 | 0.52114 | 4.97378 | 0.49786
|  | 4.48611 | 0.17022 | 4.76417 | 0.38756 | 4.9674 | 0.52678 | 4.97806 | 0.5054
|  | 4.49039 | 0.17275 | 4.76844 | 0.3923 | 4.97167 | 0.53329 | 4.98233 | 0.51237
|  | 4.49467 | 0.1751 | 4.77272 | 0.39699 | 4.97593 | 0.54063 | 4.98661 | 0.51915
|  | 4.49894 | 0.1776 | 4.777 | 0.4018 | 4.9802 | 0.54746 | 4.99089 | 0.52612
|  | 4.50322 | 0.17974 | 4.78128 | 0.40684 | 4.98446 | 0.55304 | 4.99517 | 0.53284
|  | 4.5075 | 0.18188 | 4.78555 | 0.41233 | 4.98873 | 0.55862 | 4.99944 | 0.53873
|  | 4.51178 | 0.18449 | 4.78983 | 0.41774 | 4.99299 | 0.56498 | 5.00372 | 0.54489
|  | 4.51605 | 0.18673 | 4.79411 | 0.42274 | 4.99726 | 0.57253 | 5.008 | 0.55347
|  | 4.52033 | 0.18878 | 4.79839 | 0.42783 | 5.00153 | 0.58017 | 5.01228 | 0.55928
|  | 4.52461 | 0.19067 | 4.80267 | 0.43289 | 5.00579 | 0.58635 | 5.01656 | 0.56616
|  | 4.52889 | 0.19235 | 4.80694 | 0.43803 | 5.01006 | 0.59213 | 5.02083 | 0.5743
|  | 4.53317 | 0.19345 | 4.81122 | 0.44289 | 5.01432 | 0.60192 | 5.02511 | 0.57928
|  | 4.53744 | 0.1944 | 4.8155 | 0.44764 | 5.01859 | 0.61398 | 5.02939 | 0.5863
|  | 4.54172 | 0.19512 | 4.81978 | 0.45264 | 5.02285 | 0.62006 | 5.03367 | 0.59429
|  | 4.546 | 0.19566 | 4.82406 | 0.4573 | 5.02712 | 0.6231 | 5.03794 | 0.60183
|  | 4.55028 | 0.19623 | 4.82833 | 0.46145 | 5.03138 | 0.62913 | 5.04222 | 0.61024
|  | 4.55455 | 0.19645 | 4.83261 | 0.4657 | 5.03565 | 0.63607 | 5.0465 | 0.6186
|  | 4.55883 | 0.19704 | 4.83689 | 0.47017 | 5.03991 | 0.64309 | 5.05078 | 0.62653
|  | 4.56311 | 0.19769 | 4.84117 | 0.47589 | 5.04418 | 0.65082 | 5.05506 | 0.6336
|  | 4.56739 | 0.19822 | 4.84544 | 0.48173 | 5.04845 | 0.6584 | 5.05933 | 0.64166
|  | 4.57167 | 0.19927 | 4.84972 | 0.48582 | 5.05271 | 0.66606 | 5.06361 | 0.64978
|  | 4.57594 | 0.20034 | 4.854 | 0.48955 | 5.05698 | 0.67388 | 5.06789 | 0.65886
|  | 4.58022 | 0.20148 | 4.85828 | 0.49373 | 5.06124 | 0.68174 | 5.07217 | 0.66896
|  | 4.5845 | 0.20275 | 4.86256 | 0.49827 | 5.06551 | 0.68916 | 5.07644 | 0.67551
|  | 4.58878 | 0.20363 | 4.86683 | 0.50265 | 5.06977 | 0.69646 | 5.08072 | 0.68336
|  | 4.59305 | 0.20496 | 4.87111 | 0.50604 | 5.07404 | 0.70238 | 5.085 | 0.69461
|  | 4.59733 | 0.20659 | 4.87539 | 0.51028 | 5.0783 | 0.70862 | 5.08928 | 0.70358
|  | 4.60161 | 0.20811 | 4.87967 | 0.51572 | 5.08257 | 0.72103 | 5.09356 | 0.7111
|  | 4.60589 | 0.20994 | 4.88394 | 0.52091 | 5.08683 | 0.73293 | 5.09783 | 0.71966
|  | 4.61017 | 0.212 | 4.88822 | 0.5259 | 5.0911 | 0.74083 | 5.10211 | 0.7294
|  | 4.61444 | 0.214 | 4.8925 | 0.53095 | 5.09537 | 0.74869 | 5.10639 | 0.73942
|  | 4.61872 | 0.21629 | 4.89678 | 0.53646 | 5.09963 | 0.75745 | 5.11067 | 0.7491
|  | 4.623 | 0.21865 | 4.90106 | 0.54253 | 5.1039 | 0.76606 | 5.11494 | 0.75976
|  | 4.62728 | 0.22112 | 4.90533 | 0.54684 | 5.10816 | 0.77537 | 5.11922 | 0.7694
|  | 4.63155 | 0.22366 | 4.90961 | 0.5498 | 5.11243 | 0.78553 | 5.1235 | 0.78027
|  | 4.63583 | 0.22598 | 4.91389 | 0.55387 | 5.11669 | 0.79453 | 5.12778 | 0.79093
|  | 4.64011 | 0.22842 | 4.91817 | 0.55972 | 5.12096 | 0.80197 | 5.13206 | 0.80162
|  | 4.64439 | 0.23096 | 4.92244 | 0.56575 | 5.12522 | 0.81026 | 5.13633 | 0.8147
|  | 4.64867 | 0.2335 | 4.92672 | 0.57084 | 5.12949 | 0.82093 | 5.14061 | 0.82103
|  | 4.65294 | 0.23583 | 4.931 | 0.57638 | 5.13375 | 0.83357 | 5.14489 | 0.82758
|  | 4.65722 | 0.23824 | 4.93528 | 0.5819 | 5.13802 | 0.84428 | 5.14917 | 0.83996
|  | 4.6615 | 0.24109 | 4.93956 | 0.58743 | 5.14229 | 0.85169 | 5.15344 | 0.84828
|  | 4.66578 | 0.24392 | 4.94383 | 0.59415 | 5.14655 | 0.86381 | 5.15772 | 0.85508
|  | 4.67005 | 0.24637 | 4.94811 | 0.60164 | 5.15081 | 0.87751 | 5.162 | 0.86487
|  | 4.67433 | 0.24879 | 4.95239 | 0.60884 | 5.15508 | 0.8848 | 5.16628 | 0.87589
|  | 4.67861 | 0.25173 | 4.95667 | 0.61626 | 5.15935 | 0.89056 | 5.17056 | 0.88799
|  | 4.68289 | 0.25447 | 4.96094 | 0.62344 | 5.16361 | 0.89903 | 5.17483 | 0.89946
|  | 4.68717 | 0.25719 | 4.96522 | 0.62873 | 5.16788 | 0.90942 | 5.17911 | 0.91104
|  | 4.69144 | 0.26033 | 4.9695 | 0.633 | 5.17214 | 0.92229 | 5.18339 | 0.92366
|  | 4.69572 | 0.26345 | 4.97378 | 0.63918 | 5.17641 | 0.93541 | 5.18767 | 0.93783
|  | 4.7 | 0.26676 | 4.97806 | 0.64613 | 5.18067 | 0.94584 | 5.19194 | 0.9463
|  | 4.70428 | 0.26987 | 4.98233 | 0.65092 | 5.18494 | 0.95457 | 5.19622 | 0.95487
|  | 4.70855 | 0.27277 | 4.98661 | 0.65456 | 5.18921 | 0.9624 | 5.2005 | 0.97837
|  | 4.71283 | 0.27601 | 4.99089 | 0.66011 | 5.19347 | 0.96893 | 5.20478 | 0.99705
|  | 4.71711 | 0.27943 | 4.99517 | 0.6688 | 5.19774 | 0.98343 | 5.20906 | 1.00287
|  | 4.72139 | 0.28284 | 4.99944 | 0.67845 | 5.202 | 1.00421 | 5.21333 | 1.01122
|  | 4.72567 | 0.28628 | 5.00372 | 0.68449 | 5.20627 | 1.02198 | 5.21761 | 1.01966
|  | 4.72994 | 0.28981 | 5.008 | 0.68831 | 5.21053 | 1.03825 | 5.22189 | 1.02953
|  | 4.73422 | 0.29368 | 5.01228 | 0.69433 | 5.2148 | 1.05128 | 5.22617 | 1.04185
|  | 4.7385 | 0.29795 | 5.01656 | 0.70689 | 5.21906 | 1.05823 | 5.23044 | 1.05042
|  | 4.74278 | 0.3023 | 5.02083 | 0.71987 | 5.22333 | 1.06249 | 5.23472 | 1.06129
|  | 4.74705 | 0.30663 | 5.02511 | 0.72427 | 5.22759 | 1.06719 | 5.239 | 1.07629
|  | 4.75133 | 0.31109 | 5.02939 | 0.72793 | 5.23186 | 1.07666 | 5.24328 | 1.09014
|  | 4.75561 | 0.31594 | 5.03367 | 0.73426 | 5.23613 | 1.09448 | 5.24756 | 1.10236
|  | 4.75989 | 0.32115 | 5.03794 | 0.73755 | 5.24039 | 1.11013 | 5.25183 | 1.11517
|  | 4.76417 | 0.3265 | 5.04222 | 0.74393 | 5.24466 | 1.11956 | 5.25611 | 1.12783
|  | 4.76844 | 0.33207 | 5.0465 | 0.75636 | 5.24892 | 1.13195 | 5.26039 | 1.14218
|  | 4.77272 | 0.33772 | 5.05078 | 0.76779 | 5.25319 | 1.15028 | 5.26467 | 1.15886
|  | 4.777 | 0.34342 | 5.05506 | 0.77333 | 5.25745 | 1.16551 | 5.26894 | 1.17034
|  | 4.78128 | 0.34961 | 5.05933 | 0.77546 | 5.26172 | 1.17282 | 5.27322 | 1.18177
|  | 4.78555 | 0.35554 | 5.06361 | 0.77698 | 5.26598 | 1.17873 | 5.2775 | 1.20457
|  | 4.78983 | 0.36124 | 5.06789 | 0.78168 | 5.27025 | 1.18763 | 5.28178 | 1.22708
|  | 4.79411 | 0.3674 | 5.07217 | 0.78807 | 5.27451 | 1.20228 | 5.28606 | 1.23704
|  | 4.79839 | 0.37338 | 5.07644 | 0.79541 | 5.27878 | 1.22477 | 5.29033 | 1.24874
|  | 4.80267 | 0.37934 | 5.08072 | 0.81344 | 5.28305 | 1.24927 | 5.29461 | 1.26361
|  | 4.80694 | 0.3853 | 5.085 | 0.83237 | 5.28731 | 1.27072 | 5.29889 | 1.27509
|  | 4.81122 | 0.3911 | 5.08928 | 0.84566 | 5.29157 | 1.28492 | 5.30317 | 1.28755
|  | 4.8155 | 0.39683 | 5.09356 | 0.84983 | 5.29584 | 1.29069 | 5.30744 | 1.3018
|  | 4.81978 | 0.40255 | 5.09783 | 0.85005 | 5.30011 | 1.29886 | 5.31172 | 1.3154
|  | 4.82406 | 0.40758 | 5.10211 | 0.85278 | 5.30437 | 1.31956 | 5.316 | 1.33067
|  | 4.82833 | 0.41215 | 5.10639 | 0.85167 | 5.30864 | 1.35198 | 5.32028 | 1.34743
|  | 4.83261 | 0.41621 | 5.11067 | 0.85264 | 5.3129 | 1.38418 | 5.32456 | 1.36307
|  | 4.83689 | 0.42044 | 5.11494 | 0.86733 | 5.31717 | 1.40057 | 5.32883 | 1.37717
|  | 4.84117 | 0.4249 | 5.11922 | 0.8818 | 5.32143 | 1.39383 | 5.33311 | 1.39839
|  | 4.84544 | 0.4283 | 5.1235 | 0.88615 | 5.3257 | 1.38265 | 5.33739 | 1.43361
|  | 4.84972 | 0.43187 | 5.12778 | 0.88093 | 5.32996 | 1.38857 | 5.34167 | 1.46387
|  | 4.854 | 0.43565 | 5.13206 | 0.87414 | 5.33423 | 1.40446 | 5.34594 | 1.47275
|  | 4.85828 | 0.43962 | 5.13633 | 0.88644 | 5.3385 | 1.42592 | 5.35022 | 1.47675
|  | 4.86256 | 0.44385 | 5.14061 | 0.90507 | 5.34276 | 1.45216 | 5.3545 | 1.47975
|  | 4.86683 | 0.44792 | 5.14489 | 0.90166 | 5.34703 | 1.46787 | 5.35878 | 1.48874
|  | 4.87111 | 0.45153 | 5.14917 | 0.89932 | 5.35129 | 1.47668 | 5.36306 | 1.5061
|  | 4.87539 | 0.45442 | 5.15344 | 0.92358 | 5.35556 | 1.47799 | 5.36733 | 1.52683
|  | 4.87967 | 0.45738 | 5.15772 | 0.94352 | 5.35982 | 1.49711 | 5.37161 | 1.54807
|  | 4.88394 | 0.46052 | 5.162 | 0.93251 | 5.36409 | 1.55645 | 5.37589 | 1.56824
|  | 4.88822 | 0.46354 | 5.16628 | 0.91525 | 5.36835 | 1.6174 | 5.38017 | 1.58698
|  | 4.8925 | 0.46661 | 5.17056 | 0.91597 | 5.37262 | 1.62343 | 5.38444 | 1.60601
|  | 4.89678 | 0.46981 | 5.17483 | 0.9385 | 5.37688 | 1.58298 | 5.38872 | 1.62402
|  | 4.90106 | 0.47195 | 5.17911 | 0.94764 | 5.38115 | 1.53555 | 5.393 | 1.64183
|  | 4.90533 | 0.47499 | 5.18339 | 0.93356 | 5.38542 | 1.51335 | 5.39728 | 1.66092
|  | 4.90961 | 0.4791 | 5.18767 | 0.93996 | 5.38968 | 1.51884 | 5.40156 | 1.68136
|  | 4.91389 | 0.48284 | 5.19194 | 0.96711 | 5.39395 | 1.53782 | 5.40583 | 1.71333
|  | 4.91817 | 0.48663 | 5.19622 | 0.97405 | 5.39821 | 1.56919 | 5.41011 | 1.75737
|  | 4.92244 | 0.49043 | 5.2005 | 0.95955 | 5.40248 | 1.60743 | 5.41439 | 1.78632
|  | 4.92672 | 0.49457 | 5.20478 | 0.9591 | 5.40674 | 1.69 | 5.41867 | 1.79868
|  | 4.931 | 0.49898 | 5.20906 | 0.96645 | 5.41101 | 1.8532 | 5.42295 | 1.80807
|  | 4.93528 | 0.50297 | 5.21333 | 0.96753 | 5.41527 | 2.01087 | 5.42722 | 1.81468
|  | 4.93956 | 0.5068 | 5.21761 | 0.98398 | 5.41954 | 1.90958 | 5.4315 | 1.8245
|  | 4.94383 | 0.51075 | 5.22189 | 1.01681 |  |  | 5.43578 | 1.83825
|  | 4.94811 | 0.51489 | 5.22617 | 1.03501 |  |  | 5.44006 | 1.85376
|  | 4.95239 | 0.51982 |  |  |  |  | 5.44433 | 1.87755
|  | 4.95667 | 0.52405 |  |  |  |  | 5.44861 | 1.91687
|  | 4.96094 | 0.52779 |  |  |  |  | 5.45289 | 1.95964
|  | 4.96522 | 0.53176 |  |  |  |  | 5.45717 | 1.97683
|  | 4.9695 | 0.53579 |  |  |  |  | 5.46144 | 1.98972
|  | 4.97378 | 0.53994 |  |  |  |  | 5.46572 | 2.01841
|  | 4.97806 | 0.54419 |  |  |  |  | 5.47 | 2.04109
|  | 4.98233 | 0.54837 |  |  |  |  | 5.47428 | 2.06169
|  | 4.98661 | 0.55256 |  |  |  |  | 5.47856 | 2.08377
|  | 4.99089 | 0.55716 |  |  |  |  | 5.48283 | 2.08806
|  | 4.99517 | 0.5621 |  |  |  |  | 5.48711 | 2.08886
|  | 4.99944 | 0.56704 |  |  |  |  | 5.49139 | 2.11109
|  | 5.00372 | 0.57225 |  |  |  |  | 5.49567 | 2.13079
|  | 5.008 | 0.57772 |  |  |  |  | 5.49994 | 2.12179
|  | 5.01228 | 0.58337 |  |  |  |  | 5.50422 | 2.14675
|  | 5.01656 | 0.58926 |  |  |  |  | 5.5085 | 2.24165
|  | 5.02083 | 0.59498 |  |  |  |  | 5.51278 | 2.34303
|  | 5.02511 | 0.60057 |  |  |  |  | 5.51706 | 2.36024
|  | 5.02939 | 0.60664 |  |  |  |  | 5.52133 | 2.32269
|  | 5.03367 | 0.61285 |  |  |  |  | 5.52561 | 2.30166
|  | 5.03794 | 0.61925 |  |  |  |  | 5.52989 | 2.31559
|  | 5.04222 | 0.62613 |  |  |  |  | 5.53417 | 2.33602
|  | 5.0465 | 0.63318 |  |  |  |  | 5.53845 | 2.34844
|  | 5.05078 | 0.64043 |  |  |  |  | 5.54272 | 2.35205
|  | 5.05506 | 0.64808 |  |  |  |  | 5.547 | 2.36595
|  | 5.05933 | 0.65611 |  |  |  |  | 5.55128 | 2.42233
|  | 5.06361 | 0.66445 |  |  |  |  | 5.55556 | 2.49089
|  | 5.06789 | 0.67293
|  | 5.07217 | 0.68169
|  | 5.07644 | 0.69122
|  | 5.08072 | 0.70176
|  | 5.085 | 0.71296
|  | 5.08928 | 0.72444
|  | 5.09356 | 0.73664
|  | 5.09783 | 0.74979
|  | 5.10211 | 0.76371
|  | 5.10639 | 0.77884
|  | 5.11067 | 0.7953
|  | 5.11494 | 0.80615
|  | 5.11922 | 0.8138
|  | 5.1235 | 0.82273
|  | 5.12778 | 0.83276
|  | 5.13206 | 0.84426
|  | 5.13633 | 0.85587
|  | 5.14061 | 0.86214
|  | 5.14489 | 0.86692
|  | 5.14917 | 0.87289
|  | 5.15344 | 0.88387
|  | 5.15772 | 0.89732
|  | 5.162 | 0.90689
|  | 5.16628 | 0.91695
|  | 5.17056 | 0.92785
|  | 5.17483 | 0.93965
|  | 5.17911 | 0.95216
|  | 5.18339 | 0.96541
|  | 5.18767 | 0.97575
|  | 5.19194 | 0.98417
|  | 5.19622 | 0.99645
|  | 5.2005 | 1.00749
|  | 5.20478 | 1.0132
|  | 5.20906 | 1.02584
|  | 5.21333 | 1.03873
|  | 5.21761 | 1.04586
|  | 5.22189 | 1.0584
|  | 5.22617 | 1.07453
|  | 5.23044 | 1.08984
|  | 5.23472 | 1.10605
|  | 5.239 | 1.11922
|  | 5.24328 | 1.12823
|  | 5.24756 | 1.139
|  | 5.25183 | 1.15198
|  | 5.25611 | 1.1635
|  | 5.26039 | 1.1741
|  | 5.26467 | 1.18563
|  | 5.26894 | 1.19704
|  | 5.27322 | 1.20927
|  | 5.2775 | 1.22308
|  | 5.28178 | 1.23931
|  | 5.28606 | 1.25975
|  | 5.29033 | 1.27744
|  | 5.29461 | 1.28543
|  | 5.29889 | 1.29523
|  | 5.30317 | 1.30841
|  | 5.30744 | 1.32085
|  | 5.31172 | 1.33356
|  | 5.316 | 1.34758
|  | 5.32028 | 1.3575
|  | 5.32456 | 1.36008
|  | 5.32883 | 1.36963
|  | 5.33311 | 1.38285
|  | 5.33739 | 1.38808
|  | 5.34167 | 1.40449
|  | 5.34594 | 1.44109
|  | 5.35022 | 1.47576
|  | 5.3545 | 1.48045
|  | 5.35878 | 1.48373
|  | 5.36306 | 1.50473
|  | 5.36733 | 1.51753
|  | 5.37161 | 1.50998
|  | 5.37589 | 1.4985
|  | 5.38017 | 1.50032
|  | 5.38444 | 1.53008
|  | 5.38872 | 1.56614
|  | 5.393 | 1.5764
|  | 5.39728 | 1.5731

## Numerical Aperture (NA)
InF3 Fiber Numerical Aperture (NA)
|  | Wavelength (µm) | Numerical Aperture (NA)
|  | 5.5 | 0.2529816
|  | 5 | 0.2528062
|  | 4.5 | 0.2529678
|  | 4 | 0.2533697
Product Raw Data |  | 3.75 | 0.2536354
InF3 Fiber Numerical Aperture (NA) |  | 3.5 | 0.2539332
|  | 3.25 | 0.2542565
Item # Prefix | MF11 | 3 | 0.2546006
| MF12 | 2.75 | 0.2549625
| MF13 | 2.5 | 0.2553429
| MF21 | 2.25 | 0.2557468
| MF22 | 2 | 0.2561874
| MFV1 | 1.75 | 0.2566925
DISCLAIMER: The data presented here are typical. Slight variations in performance data will occur from lot to lot. Please contact Technical Support with any questions regarding the use or reliability of this data. |  | 1.5 | 0.2573202
|  | 1.25 | 0.2581992
|  | 1.064 | 0.259191
|  | 0.95 | 0.2600723
|  | 0.9 | 0.260563
|  | 0.8 | 0.2618308
This data may be used in publications. However, please cite Thorlabs as the source. |  | 0.75 | 0.2626659
|  | 0.7 | 0.2636935
|  | 0.633 | 0.2654953
Additional Information: |  | 0.587 | 0.2671368
These NA values were calculated using the refractive indices shown in the Refractive Indices tab below. |  | 0.485 | 0.2728251
|  | 0.4047 | 0.2813022
|  | 0.3 | 0.3083953

## Refractive Indices (n)
InF3 Fiber Refractive Indices
|  | Wavelength (µm) | Core Refractive Index (n) | Cladding Refractive Index (n)
|  | 5.5 | 1.471404 | 1.449493
|  | 5 | 1.476261 | 1.454453
|  | 4.5 | 1.48063 | 1.45886
|  | 4 | 1.484527 | 1.462746
Product Raw Data |  | 3.75 | 1.486305 | 1.464504
InF3 Fiber Refractive Indices |  | 3.5 | 1.487972 | 1.466144
|  | 3.25 | 1.489531 | 1.46767
Item # Prefix | MF11 | 3 | 1.490987 | 1.469089
| MF12 | 2.75 | 1.492346 | 1.470405
| MF13 | 2.5 | 1.493615 | 1.471626
| MF21 | 2.25 | 1.494806 | 1.472766
| MF22 | 2 | 1.495941 | 1.473841
| MFV1 | 1.75 | 1.497052 | 1.474881
DISCLAIMER: The data presented here are typical. Slight variations in performance data will occur from lot to lot. Please contact Technical Support with any questions regarding the use or reliability of this data. |  | 1.5 | 1.498206 | 1.475943
|  | 1.25 | 1.499539 | 1.477142
|  | 1.064 | 1.500827 | 1.478277
|  | 0.95 | 1.501874 | 1.479185
|  | 0.9 | 1.502433 | 1.479666
|  | 0.8 | 1.503828 | 1.480859
This data may be used in publications. However, please cite Thorlabs as the source. |  | 0.75 | 1.50472 | 1.481617
|  | 0.7 | 1.505796 | 1.482528
|  | 0.633 | 1.507642 | 1.484082
Additional Information: |  | 0.587 | 1.509289 | 1.48546
The refractive indices reported for 0.4047, 0.485, 0.587, 1.064, 2, and 4.5 µm were measured. All other refractive indices were calculated using the Sellmeier equation. |  | 0.485 | 1.514811 | 1.49004
|  | 0.4047 | 1.522662 | 1.496452
|  | 0.3 | 1.545891 | 1.514818