## Reflectance
Low GDD Mirror, 355 - 445 nm
|  | Wavelength (nm) | Reflectance, S-Polarization (%) | Reflectance, P-Polarization (%)
|  | 300 | 31.0706 | 6.0851
|  | 301 | 28.2299 | 8.7691
|  | 302 | 22.192 | 10.4292
|  | 303 | 14.4599 | 10.6132
Product Raw Data |  | 304 | 8.3746 | 9.2707
Low GDD Mirror, 355 - 445 nm |  | 305 | 7.8415 | 6.7471
|  | 306 | 13.5593 | 3.7871
Item # | Ending in -45U | 307 | 22.176 | 1.4314
DISCLAIMER: The data presented here are typical. Slight variations in performance data will occur from lot to lot. Please contact Technical Support with any questions regarding the use or reliability of this data. |  | 308 | 29.9157 | 0.667
|  | 309 | 34.8235 | 1.9218
|  | 310 | 36.305 | 4.8048
|  | 311 | 34.2356 | 8.3531
|  | 312 | 28.6568 | 11.5305
|  | 313 | 20.2043 | 13.5688
This data may be used in publications. However, please cite Thorlabs as the source. |  | 314 | 11.2422 | 14.0513
|  | 315 | 6.3991 | 12.8763
|  | 316 | 9.4255 | 10.2436
Additional Information: |  | 317 | 18.7022 | 6.7026
Theoretically Calculated Reflectance at 45° AOI |  | 318 | 29.253 | 3.1914
|  | 319 | 37.5733 | 0.8938
|  | 320 | 42.4842 | 0.7894
|  | 321 | 43.8353 | 3.1052
|  | 322 | 41.5638 | 7.165
|  | 323 | 35.4359 | 11.7987
|  | 324 | 25.4778 | 15.8965
|  | 325 | 13.5889 | 18.695
|  | 326 | 5.7416 | 19.7785
|  | 327 | 8.8766 | 18.9846
|  | 328 | 21.5337 | 16.3561
|  | 329 | 35.7789 | 12.2024
|  | 330 | 46.6551 | 7.2583
|  | 331 | 53.2161 | 2.8093
|  | 332 | 55.8076 | 0.4875
|  | 333 | 54.5572 | 1.521
|  | 334 | 48.8544 | 5.8921
|  | 335 | 37.3184 | 12.3134
|  | 336 | 19.6922 | 19.0716
|  | 337 | 5.1909 | 24.8221
|  | 338 | 13.2715 | 28.7988
|  | 339 | 37.335 | 30.6408
|  | 340 | 56.981 | 30.1655
|  | 341 | 68.2802 | 27.2473
|  | 342 | 73.6082 | 21.8678
|  | 343 | 74.4334 | 14.4293
|  | 344 | 69.7521 | 6.4066
|  | 345 | 52.5154 | 0.9141
|  | 346 | 9.5723 | 1.6464
|  | 347 | 48.4896 | 9.6123
|  | 348 | 84.964 | 21.7315
|  | 349 | 93.9157 | 33.8406
|  | 350 | 96.7364 | 43.5066
|  | 351 | 97.882 | 50.0278
|  | 352 | 98.4397 | 53.3955
|  | 353 | 98.7504 | 53.5214
|  | 354 | 98.9429 | 49.7435
|  | 355 | 99.0731 | 40.3611
|  | 356 | 99.1678 | 22.9071
|  | 357 | 99.241 | 2.4823
|  | 358 | 99.3007 | 12.1251
|  | 359 | 99.3515 | 50.1593
|  | 360 | 99.3963 | 75.4101
|  | 361 | 99.4372 | 87.1229
|  | 362 | 99.4754 | 92.5921
|  | 363 | 99.4861 | 95.3007
|  | 364 | 99.4882 | 96.7673
|  | 365 | 99.4891 | 97.6252
|  | 366 | 99.489 | 98.1571
|  | 367 | 99.4883 | 98.5031
|  | 368 | 99.4869 | 98.7375
|  | 369 | 99.4851 | 98.9019
|  | 370 | 99.4829 | 99.0206
|  | 371 | 99.4804 | 99.1085
|  | 372 | 99.4778 | 99.175
|  | 373 | 99.4749 | 99.2264
|  | 374 | 99.472 | 99.2667
|  | 375 | 99.4689 | 99.2987
|  | 376 | 99.4659 | 99.3245
|  | 377 | 99.4629 | 99.3454
|  | 378 | 99.4599 | 99.3626
|  | 379 | 99.4571 | 99.3768
|  | 380 | 99.4543 | 99.3886
|  | 381 | 99.4517 | 99.3984
|  | 382 | 99.4492 | 99.4066
|  | 383 | 99.4469 | 99.4135
|  | 384 | 99.4448 | 99.4192
|  | 385 | 99.4429 | 99.4239
|  | 386 | 99.4412 | 99.4277
|  | 387 | 99.4398 | 99.4309
|  | 388 | 99.4386 | 99.4333
|  | 389 | 99.4376 | 99.4352
|  | 390 | 99.4369 | 99.4366
|  | 391 | 99.4365 | 99.4375
|  | 392 | 99.4363 | 99.438
|  | 393 | 99.4364 | 99.438
|  | 394 | 99.4367 | 99.4377
|  | 395 | 99.4373 | 99.437
|  | 396 | 99.4382 | 99.4359
|  | 397 | 99.4393 | 99.4345
|  | 398 | 99.4406 | 99.4327
|  | 399 | 99.4422 | 99.4305
|  | 400 | 99.444 | 99.4279
|  | 401 | 99.446 | 99.425
|  | 402 | 99.4482 | 99.4216
|  | 403 | 99.4506 | 99.4177
|  | 404 | 99.4532 | 99.4134
|  | 405 | 99.456 | 99.4085
|  | 406 | 99.4589 | 99.403
|  | 407 | 99.462 | 99.3968
|  | 408 | 99.4652 | 99.3899
|  | 409 | 99.4685 | 99.3822
|  | 410 | 99.4719 | 99.3734
|  | 411 | 99.4754 | 99.3636
|  | 412 | 99.479 | 99.3525
|  | 413 | 99.4826 | 99.3399
|  | 414 | 99.4863 | 99.3255
|  | 415 | 99.49 | 99.309
|  | 416 | 99.4938 | 99.2901
|  | 417 | 99.4975 | 99.2683
|  | 418 | 99.5012 | 99.2429
|  | 419 | 99.5049 | 99.2132
|  | 420 | 99.5086 | 99.1782
|  | 421 | 99.5121 | 99.1367
|  | 422 | 99.5156 | 99.0871
|  | 423 | 99.519 | 99.0272
|  | 424 | 99.5222 | 98.9544
|  | 425 | 99.5253 | 98.8648
|  | 426 | 99.5282 | 98.7536
|  | 427 | 99.5309 | 98.6137
|  | 428 | 99.5334 | 98.4356
|  | 429 | 99.5356 | 98.2057
|  | 430 | 99.5357 | 97.9011
|  | 431 | 99.5341 | 97.493
|  | 432 | 99.5319 | 96.9404
|  | 433 | 99.5292 | 96.1765
|  | 434 | 99.5258 | 95.0964
|  | 435 | 99.5216 | 93.5306
|  | 436 | 99.5164 | 91.1988
|  | 437 | 99.5101 | 87.6283
|  | 438 | 99.5023 | 82.0199
|  | 439 | 99.4928 | 73.0755
|  | 440 | 99.4813 | 59.0198
|  | 441 | 99.467 | 38.8004
|  | 442 | 99.4494 | 16.0688
|  | 443 | 99.4275 | 1.6433
|  | 444 | 99.4001 | 2.5315
|  | 445 | 99.3652 | 13.002
|  | 446 | 99.3204 | 24.9081
|  | 447 | 99.262 | 34.6773
|  | 448 | 99.1847 | 41.7665
|  | 449 | 99.0804 | 46.565
|  | 450 | 98.9366 | 49.5615
|  | 451 | 98.7334 | 51.1368
|  | 452 | 98.4379 | 51.5491
|  | 453 | 97.9936 | 50.9604
|  | 454 | 97.2985 | 49.4645
|  | 455 | 96.1582 | 47.1115
|  | 456 | 94.1761 | 43.929
|  | 457 | 90.4821 | 39.9438
|  | 458 | 83.0308 | 35.2072
|  | 459 | 67.0231 | 29.8237
|  | 460 | 35.4187 | 23.9822
|  | 461 | 5.0873 | 17.9788
|  | 462 | 16.5025 | 12.217
|  | 463 | 40.947 | 7.1689
|  | 464 | 56.9804 | 3.2911
|  | 465 | 66.0023 | 0.9182
|  | 466 | 71.0221 | 0.1762
|  | 467 | 73.7156 | 0.9588
|  | 468 | 74.9156 | 2.9764
|  | 469 | 75.0251 | 5.8461
|  | 470 | 74.2177 | 9.1814
|  | 471 | 72.5292 | 12.6523
|  | 472 | 69.8985 | 16.01
|  | 473 | 66.1868 | 19.0856
|  | 474 | 61.1931 | 21.7765
|  | 475 | 54.6883 | 24.0285
|  | 476 | 46.4991 | 25.8194
|  | 477 | 36.6864 | 27.1476
|  | 478 | 25.8407 | 28.0224
|  | 479 | 15.3686 | 28.4596
|  | 480 | 7.3863 | 28.4776
|  | 481 | 3.8394 | 28.0961
|  | 482 | 5.306 | 27.3361
|  | 483 | 10.6918 | 26.2204
|  | 484 | 18.1098 | 24.7747
|  | 485 | 25.912 | 23.0295
|  | 486 | 33.1034 | 21.0216
|  | 487 | 39.2554 | 18.7965
|  | 488 | 44.2777 | 16.4094
|  | 489 | 48.2375 | 13.926
|  | 490 | 51.2545 | 11.4226
|  | 491 | 53.4507 | 8.9837
|  | 492 | 54.931 | 6.6985
|  | 493 | 55.7768 | 4.6554
|  | 494 | 56.0467 | 2.9353
|  | 495 | 55.7785 | 1.6046
|  | 496 | 54.9927 | 0.709
|  | 497 | 53.695 | 0.2693
|  | 498 | 51.88 | 0.2798
|  | 499 | 49.5371 | 0.7106
|  | 500 | 46.6533 | 1.5109
|  | 501 | 43.2213 | 2.6163
|  | 502 | 39.2502 | 3.9542
|  | 503 | 34.7793 | 5.4506
|  | 504 | 29.8952 | 7.0347
|  | 505 | 24.7489 | 8.6426
|  | 506 | 19.5687 | 10.219
|  | 507 | 14.6587 | 11.7181
|  | 508 | 10.3752 | 13.1033
|  | 509 | 7.0746 | 14.3468
|  | 510 | 5.0443 | 15.4278
|  | 511 | 4.4359 | 16.3323
|  | 512 | 5.2311 | 17.0512
|  | 513 | 7.2529 | 17.5797
|  | 514 | 10.2169 | 17.9164
|  | 515 | 13.7977 | 18.0626
|  | 516 | 17.687 | 18.022
|  | 517 | 21.6289 | 17.8004
|  | 518 | 25.4327 | 17.4055
|  | 519 | 28.9704 | 16.8467
|  | 520 | 32.1649 | 16.1354
|  | 521 | 34.9769 | 15.2849
|  | 522 | 37.3927 | 14.3107
|  | 523 | 39.4148 | 13.2304
|  | 524 | 41.0543 | 12.0639
|  | 525 | 42.3267 | 10.8332
|  | 526 | 43.2481 | 9.5626
|  | 527 | 43.8341 | 8.278
|  | 528 | 44.098 | 7.0067
|  | 529 | 44.0511 | 5.7767
|  | 530 | 43.7021 | 4.6158
|  | 531 | 43.0576 | 3.5507
|  | 532 | 42.1229 | 2.6061
|  | 533 | 40.9023 | 1.8035
|  | 534 | 39.4005 | 1.1603
|  | 535 | 37.6236 | 0.689
|  | 536 | 35.581 | 0.3969
|  | 537 | 33.2873 | 0.2855
|  | 538 | 30.764 | 0.3507
|  | 539 | 28.0426 | 0.5834
|  | 540 | 25.1662 | 0.97
|  | 541 | 22.1916 | 1.4933
|  | 542 | 19.1904 | 2.1332
|  | 543 | 16.248 | 2.8682
|  | 544 | 13.4615 | 3.6756
|  | 545 | 10.9343 | 4.5332
|  | 546 | 8.7687 | 5.4194
|  | 547 | 7.0572 | 6.3138
|  | 548 | 5.8725 | 7.1978
|  | 549 | 5.2601 | 8.0546
|  | 550 | 5.233 | 8.8698
|  | 551 | 5.771 | 9.6306
|  | 552 | 6.8239 | 10.3266
|  | 553 | 8.3183 | 10.9491
|  | 554 | 10.1666 | 11.4913
|  | 555 | 12.2751 | 11.9481
|  | 556 | 14.5522 | 12.3156
|  | 557 | 16.914 | 12.5915
|  | 558 | 19.2875 | 12.7746
|  | 559 | 21.6124 | 12.865
|  | 560 | 23.8411 | 12.8634
|  | 561 | 25.9376 | 12.7717
|  | 562 | 27.8758 | 12.5927
|  | 563 | 29.6381 | 12.33
|  | 564 | 31.2132 | 11.9877
|  | 565 | 32.5941 | 11.5707
|  | 566 | 33.7793 | 11.0853
|  | 567 | 34.7689 | 10.5381
|  | 568 | 35.5647 | 9.9366
|  | 569 | 36.1695 | 9.2887
|  | 570 | 36.5866 | 8.6031
|  | 571 | 36.8199 | 7.8891
|  | 572 | 36.8729 | 7.1564
|  | 573 | 36.7493 | 6.4152
|  | 574 | 36.4526 | 5.676
|  | 575 | 35.9864 | 4.9494
|  | 576 | 35.3544 | 4.2457
|  | 577 | 34.5605 | 3.5753
|  | 578 | 33.6094 | 2.948
|  | 579 | 32.5063 | 2.3729
|  | 580 | 31.258 | 1.8583
|  | 581 | 29.8725 | 1.4113
|  | 582 | 28.3601 | 1.0381
|  | 583 | 26.7333 | 0.7431
|  | 584 | 25.0077 | 0.5295
|  | 585 | 23.2018 | 0.3989
|  | 586 | 21.338 | 0.3513
|  | 587 | 19.4419 | 0.3853
|  | 588 | 17.543 | 0.4981
|  | 589 | 15.6738 | 0.6854
|  | 590 | 13.8695 | 0.9419
|  | 591 | 12.1668 | 1.2614
|  | 592 | 10.6028 | 1.6369
|  | 593 | 9.2133 | 2.0606
|  | 594 | 8.0311 | 2.5247
|  | 595 | 7.0844 | 3.021
|  | 596 | 6.3949 | 3.5412
|  | 597 | 5.9771 | 4.0773
|  | 598 | 5.8369 | 4.6215
|  | 599 | 5.9715 | 5.1663
|  | 600 | 6.3701 | 5.7047
|  | 601 | 7.0143 | 6.2304
|  | 602 | 7.8797 | 6.7373
|  | 603 | 8.9374 | 7.2201
|  | 604 | 10.1555 | 7.674
|  | 605 | 11.5009 | 8.095
|  | 606 | 12.9407 | 8.4794
|  | 607 | 14.4432 | 8.8241
|  | 608 | 15.9791 | 9.1267
|  | 609 | 17.5217 | 9.3852
|  | 610 | 19.0478 | 9.5981
|  | 611 | 20.537 | 9.7643
|  | 612 | 21.9725 | 9.8833
|  | 613 | 23.3402 | 9.9548
|  | 614 | 24.6289 | 9.979
|  | 615 | 25.8298 | 9.9565
|  | 616 | 26.9362 | 9.8881
|  | 617 | 27.943 | 9.7751
|  | 618 | 28.8469 | 9.6189
|  | 619 | 29.6455 | 9.4215
|  | 620 | 30.3375 | 9.1849
|  | 621 | 30.9224 | 8.9116
|  | 622 | 31.4001 | 8.6043
|  | 623 | 31.7712 | 8.2657
|  | 624 | 32.0366 | 7.8991
|  | 625 | 32.1972 | 7.5079
|  | 626 | 32.2544 | 7.0957
|  | 627 | 32.2097 | 6.6661
|  | 628 | 32.0648 | 6.2232
|  | 629 | 31.8213 | 5.771
|  | 630 | 31.4813 | 5.3136
|  | 631 | 31.047 | 4.8553
|  | 632 | 30.5207 | 4.4003
|  | 633 | 29.9052 | 3.9527
|  | 634 | 29.2035 | 3.5169
|  | 635 | 28.4192 | 3.0968
|  | 636 | 27.5563 | 2.6963
|  | 637 | 26.6196 | 2.3192
|  | 638 | 25.6142 | 1.9688
|  | 639 | 24.5465 | 1.6483
|  | 640 | 23.4233 | 1.3606
|  | 641 | 22.2526 | 1.108
|  | 642 | 21.0434 | 0.8927
|  | 643 | 19.8055 | 0.7162
|  | 644 | 18.5498 | 0.5796
|  | 645 | 17.2883 | 0.4837
|  | 646 | 16.0336 | 0.4287
|  | 647 | 14.7994 | 0.4144
|  | 648 | 13.5996 | 0.4402
|  | 649 | 12.4486 | 0.5049
|  | 650 | 11.3609 | 0.6071
|  | 651 | 10.3507 | 0.7451
|  | 652 | 9.4314 | 0.9166
|  | 653 | 8.6157 | 1.1192
|  | 654 | 7.9146 | 1.3502
|  | 655 | 7.3377 | 1.6069
|  | 656 | 6.8924 | 1.8862
|  | 657 | 6.584 | 2.1851
|  | 658 | 6.4154 | 2.5002
|  | 659 | 6.3869 | 2.8285
|  | 660 | 6.4965 | 3.1668
|  | 661 | 6.7399 | 3.5119
|  | 662 | 7.1106 | 3.8609
|  | 663 | 7.6003 | 4.2106
|  | 664 | 8.199 | 4.5584
|  | 665 | 8.8957 | 4.9014
|  | 666 | 9.6783 | 5.2372
|  | 667 | 10.5343 | 5.5634
|  | 668 | 11.4509 | 5.8778
|  | 669 | 12.4156 | 6.1784
|  | 670 | 13.4159 | 6.4632
|  | 671 | 14.4401 | 6.7307
|  | 672 | 15.4771 | 6.9794
|  | 673 | 16.5166 | 7.208
|  | 674 | 17.5492 | 7.4153
|  | 675 | 18.5664 | 7.6004
|  | 676 | 19.5606 | 7.7625
|  | 677 | 20.5251 | 7.9009
|  | 678 | 21.4541 | 8.0152
|  | 679 | 22.3426 | 8.1052
|  | 680 | 23.1864 | 8.1704
|  | 681 | 23.9819 | 8.2111
|  | 682 | 24.7262 | 8.2271
|  | 683 | 25.4168 | 8.2189
|  | 684 | 26.052 | 8.1866
|  | 685 | 26.6302 | 8.1307
|  | 686 | 27.1504 | 8.0519
|  | 687 | 27.6118 | 7.9508
|  | 688 | 28.0138 | 7.8281
|  | 689 | 28.3563 | 7.6849
|  | 690 | 28.6392 | 7.5219
|  | 691 | 28.8626 | 7.3405
|  | 692 | 29.0267 | 7.1415
|  | 693 | 29.132 | 6.9264
|  | 694 | 29.179 | 6.6965
|  | 695 | 29.1683 | 6.453
|  | 696 | 29.1006 | 6.1976
|  | 697 | 28.9768 | 5.9316
|  | 698 | 28.7977 | 5.6566
|  | 699 | 28.5643 | 5.3744
|  | 700 | 28.2778 | 5.0864
|  | 701 | 27.9393 | 4.7944
|  | 702 | 27.5503 | 4.5002
|  | 703 | 27.1122 | 4.2053
|  | 704 | 26.6267 | 3.9115
|  | 705 | 26.0956 | 3.6205
|  | 706 | 25.5208 | 3.334
|  | 707 | 24.9045 | 3.0537
|  | 708 | 24.2493 | 2.7811
|  | 709 | 23.5576 | 2.5178
|  | 710 | 22.8325 | 2.2653
|  | 711 | 22.0771 | 2.025
|  | 712 | 21.2947 | 1.7983
|  | 713 | 20.4893 | 1.5863
|  | 714 | 19.6647 | 1.3903
|  | 715 | 18.8252 | 1.2113
|  | 716 | 17.9755 | 1.0501
|  | 717 | 17.1203 | 0.9075
|  | 718 | 16.2648 | 0.7843
|  | 719 | 15.4143 | 0.6808
|  | 720 | 14.5742 | 0.5976
|  | 721 | 13.7502 | 0.5348
|  | 722 | 12.948 | 0.4925
|  | 723 | 12.1733 | 0.4708
|  | 724 | 11.4318 | 0.4694
|  | 725 | 10.729 | 0.4881
|  | 726 | 10.0704 | 0.5264
|  | 727 | 9.4611 | 0.5838
|  | 728 | 8.9058 | 0.6598
|  | 729 | 8.4088 | 0.7535
|  | 730 | 7.974 | 0.864
|  | 731 | 7.6047 | 0.9906
|  | 732 | 7.3035 | 1.1321
|  | 733 | 7.0724 | 1.2876
|  | 734 | 6.9128 | 1.4559
|  | 735 | 6.8252 | 1.6359
|  | 736 | 6.8095 | 1.8263
|  | 737 | 6.8648 | 2.0259
|  | 738 | 6.9898 | 2.2336
|  | 739 | 7.1823 | 2.448
|  | 740 | 7.4396 | 2.668
|  | 741 | 7.7584 | 2.8923
|  | 742 | 8.135 | 3.1196
|  | 743 | 8.5654 | 3.3489
|  | 744 | 9.0451 | 3.5788
|  | 745 | 9.5694 | 3.8084
|  | 746 | 10.1337 | 4.0364
|  | 747 | 10.7328 | 4.2619
|  | 748 | 11.362 | 4.4839
|  | 749 | 12.0163 | 4.7013
|  | 750 | 12.6908 | 4.9133
|  | 751 | 13.3808 | 5.119
|  | 752 | 14.0818 | 5.3176
|  | 753 | 14.7896 | 5.5084
|  | 754 | 15.4998 | 5.6906
|  | 755 | 16.2088 | 5.8637
|  | 756 | 16.9128 | 6.0271
|  | 757 | 17.6085 | 6.1802
|  | 758 | 18.2928 | 6.3225
|  | 759 | 18.963 | 6.4537
|  | 760 | 19.6163 | 6.5734
|  | 761 | 20.2506 | 6.6813
|  | 762 | 20.8638 | 6.777
|  | 763 | 21.4539 | 6.8605
|  | 764 | 22.0193 | 6.9315
|  | 765 | 22.5587 | 6.9899
|  | 766 | 23.0707 | 7.0356
|  | 767 | 23.5543 | 7.0686
|  | 768 | 24.0086 | 7.089
|  | 769 | 24.4327 | 7.0968
|  | 770 | 24.8261 | 7.0921
|  | 771 | 25.1882 | 7.075
|  | 772 | 25.5186 | 7.0457
|  | 773 | 25.8171 | 7.0044
|  | 774 | 26.0833 | 6.9514
|  | 775 | 26.3171 | 6.887
|  | 776 | 26.5186 | 6.8114
|  | 777 | 26.6875 | 6.7251
|  | 778 | 26.8242 | 6.6284
|  | 779 | 26.9285 | 6.5216
|  | 780 | 27.0007 | 6.4053
|  | 781 | 27.0411 | 6.28
|  | 782 | 27.0498 | 6.146
|  | 783 | 27.0272 | 6.0039
|  | 784 | 26.9736 | 5.8543
|  | 785 | 26.8893 | 5.6976
|  | 786 | 26.7749 | 5.5346
|  | 787 | 26.6307 | 5.3657
|  | 788 | 26.4572 | 5.1915
|  | 789 | 26.255 | 5.0128
|  | 790 | 26.0247 | 4.8301
|  | 791 | 25.7669 | 4.644
|  | 792 | 25.4823 | 4.4553
|  | 793 | 25.1715 | 4.2645
|  | 794 | 24.8355 | 4.0725
|  | 795 | 24.4749 | 3.8797
|  | 796 | 24.0907 | 3.6869
|  | 797 | 23.684 | 3.4947
|  | 798 | 23.2555 | 3.3038
|  | 799 | 22.8066 | 3.1149
|  | 800 | 22.3383 | 2.9285
|  | 801 | 21.8518 | 2.7454
|  | 802 | 21.3486 | 2.5661
|  | 803 | 20.8298 | 2.3913
|  | 804 | 20.2971 | 2.2214
|  | 805 | 19.752 | 2.0571
|  | 806 | 19.196 | 1.8989
|  | 807 | 18.631 | 1.7474
|  | 808 | 18.0585 | 1.6029
|  | 809 | 17.4806 | 1.4659
|  | 810 | 16.8991 | 1.3369
|  | 811 | 16.316 | 1.2163
|  | 812 | 15.7333 | 1.1044
|  | 813 | 15.1532 | 1.0015
|  | 814 | 14.5777 | 0.9079
|  | 815 | 14.0091 | 0.8238
|  | 816 | 13.4494 | 0.7495
|  | 817 | 12.901 | 0.6851
|  | 818 | 12.3661 | 0.6307
|  | 819 | 11.8467 | 0.5865
|  | 820 | 11.3451 | 0.5524
|  | 821 | 10.8633 | 0.5286
|  | 822 | 10.4035 | 0.5149
|  | 823 | 9.9675 | 0.5114
|  | 824 | 9.5572 | 0.5178
|  | 825 | 9.1745 | 0.5342
|  | 826 | 8.8209 | 0.5602
|  | 827 | 8.4979 | 0.5957
|  | 828 | 8.2069 | 0.6405
|  | 829 | 7.9491 | 0.6943
|  | 830 | 7.7254 | 0.7569
|  | 831 | 7.5368 | 0.8279
|  | 832 | 7.3838 | 0.9069
|  | 833 | 7.267 | 0.9936
|  | 834 | 7.1865 | 1.0877
|  | 835 | 7.1424 | 1.1888
|  | 836 | 7.1346 | 1.2963
|  | 837 | 7.1627 | 1.41
|  | 838 | 7.2262 | 1.5293
|  | 839 | 7.3245 | 1.6539
|  | 840 | 7.4566 | 1.7833
|  | 841 | 7.6216 | 1.9169
|  | 842 | 7.8182 | 2.0544
|  | 843 | 8.0452 | 2.1953
|  | 844 | 8.3011 | 2.3392
|  | 845 | 8.5845 | 2.4855
|  | 846 | 8.8936 | 2.6338
|  | 847 | 9.2269 | 2.7837
|  | 848 | 9.5825 | 2.9347
|  | 849 | 9.9586 | 3.0863
|  | 850 | 10.3535 | 3.2382
|  | 851 | 10.7653 | 3.39
|  | 852 | 11.1921 | 3.5411
|  | 853 | 11.6321 | 3.6912
|  | 854 | 12.0835 | 3.84
|  | 855 | 12.5444 | 3.987
|  | 856 | 13.0132 | 4.1318
|  | 857 | 13.4881 | 4.2742
|  | 858 | 13.9674 | 4.4138
|  | 859 | 14.4496 | 4.5503
|  | 860 | 14.9331 | 4.6834
|  | 861 | 15.4164 | 4.8127
|  | 862 | 15.8981 | 4.9381
|  | 863 | 16.3768 | 5.0592
|  | 864 | 16.8514 | 5.1759
|  | 865 | 17.3206 | 5.2878
|  | 866 | 17.7833 | 5.3949
|  | 867 | 18.2385 | 5.4968
|  | 868 | 18.6851 | 5.5934
|  | 869 | 19.1222 | 5.6846
|  | 870 | 19.5491 | 5.7701
|  | 871 | 19.9648 | 5.85
|  | 872 | 20.3688 | 5.924
|  | 873 | 20.7604 | 5.992
|  | 874 | 21.1389 | 6.054
|  | 875 | 21.5038 | 6.1098
|  | 876 | 21.8547 | 6.1595
|  | 877 | 22.1911 | 6.2029
|  | 878 | 22.5125 | 6.2401
|  | 879 | 22.8187 | 6.271
|  | 880 | 23.1093 | 6.2956
|  | 881 | 23.3842 | 6.3139
|  | 882 | 23.6429 | 6.3259
|  | 883 | 23.8854 | 6.3317
|  | 884 | 24.1115 | 6.3313
|  | 885 | 24.321 | 6.3247
|  | 886 | 24.5139 | 6.3121
|  | 887 | 24.6901 | 6.2934
|  | 888 | 24.8494 | 6.2687
|  | 889 | 24.9919 | 6.2382
|  | 890 | 25.1175 | 6.202
|  | 891 | 25.2264 | 6.1601
|  | 892 | 25.3184 | 6.1128
|  | 893 | 25.3936 | 6.06
|  | 894 | 25.4522 | 6.002
|  | 895 | 25.4941 | 5.9389
|  | 896 | 25.5195 | 5.8708
|  | 897 | 25.5285 | 5.798
|  | 898 | 25.5212 | 5.7206
|  | 899 | 25.4977 | 5.6387
|  | 900 | 25.4581 | 5.5526
|  | 901 | 25.4027 | 5.4624
|  | 902 | 25.3316 | 5.3684
|  | 903 | 25.245 | 5.2706
|  | 904 | 25.1432 | 5.1695
|  | 905 | 25.0262 | 5.065
|  | 906 | 24.8944 | 4.9576
|  | 907 | 24.748 | 4.8473
|  | 908 | 24.5873 | 4.7345
|  | 909 | 24.4124 | 4.6193
|  | 910 | 24.2238 | 4.502
|  | 911 | 24.0217 | 4.3827
|  | 912 | 23.8063 | 4.2619
|  | 913 | 23.5781 | 4.1396
|  | 914 | 23.3374 | 4.0161
|  | 915 | 23.0846 | 3.8917
|  | 916 | 22.8199 | 3.7665
|  | 917 | 22.5439 | 3.641
|  | 918 | 22.2569 | 3.5152
|  | 919 | 21.9594 | 3.3894
|  | 920 | 21.6517 | 3.2638
|  | 921 | 21.3345 | 3.1388
|  | 922 | 21.0081 | 3.0145
|  | 923 | 20.673 | 2.8911
|  | 924 | 20.3299 | 2.769
|  | 925 | 19.9792 | 2.6482
|  | 926 | 19.6215 | 2.5291
|  | 927 | 19.2574 | 2.4119
|  | 928 | 18.8874 | 2.2967
|  | 929 | 18.5123 | 2.1837
|  | 930 | 18.1326 | 2.0733
|  | 931 | 17.749 | 1.9654
|  | 932 | 17.3622 | 1.8605
|  | 933 | 16.9729 | 1.7586
|  | 934 | 16.5818 | 1.6599
|  | 935 | 16.1896 | 1.5646
|  | 936 | 15.797 | 1.4728
|  | 937 | 15.4048 | 1.3847
|  | 938 | 15.0138 | 1.3004
|  | 939 | 14.6246 | 1.2201
|  | 940 | 14.2382 | 1.1439
|  | 941 | 13.8553 | 1.0719
|  | 942 | 13.4766 | 1.0041
|  | 943 | 13.103 | 0.9409
|  | 944 | 12.7351 | 0.8821
|  | 945 | 12.3739 | 0.8278
|  | 946 | 12.0201 | 0.7782
|  | 947 | 11.6744 | 0.7334
|  | 948 | 11.3376 | 0.6932
|  | 949 | 11.0105 | 0.6579
|  | 950 | 10.6937 | 0.6274
|  | 951 | 10.3879 | 0.6017
|  | 952 | 10.0939 | 0.5808
|  | 953 | 9.8123 | 0.5648
|  | 954 | 9.5436 | 0.5536
|  | 955 | 9.2886 | 0.5473
|  | 956 | 9.0477 | 0.5457
|  | 957 | 8.8215 | 0.5488
|  | 958 | 8.6104 | 0.5567
|  | 959 | 8.415 | 0.5692
|  | 960 | 8.2355 | 0.5863
|  | 961 | 8.0724 | 0.608
|  | 962 | 7.926 | 0.634
|  | 963 | 7.7966 | 0.6644
|  | 964 | 7.6843 | 0.6991
|  | 965 | 7.5893 | 0.7379
|  | 966 | 7.5118 | 0.7807
|  | 967 | 7.4518 | 0.8275
|  | 968 | 7.4094 | 0.8781
|  | 969 | 7.3845 | 0.9325
|  | 970 | 7.3771 | 0.9903
|  | 971 | 7.387 | 1.0517
|  | 972 | 7.4141 | 1.1163
|  | 973 | 7.4582 | 1.1841
|  | 974 | 7.5189 | 1.2549
|  | 975 | 7.5961 | 1.3286
|  | 976 | 7.6894 | 1.405
|  | 977 | 7.7984 | 1.484
|  | 978 | 7.9227 | 1.5654
|  | 979 | 8.0618 | 1.649
|  | 980 | 8.2154 | 1.7348
|  | 981 | 8.3828 | 1.8225
|  | 982 | 8.5637 | 1.912
|  | 983 | 8.7573 | 2.0031
|  | 984 | 8.9633 | 2.0957
|  | 985 | 9.1809 | 2.1897
|  | 986 | 9.4096 | 2.2847
|  | 987 | 9.6487 | 2.3808
|  | 988 | 9.8978 | 2.4778
|  | 989 | 10.156 | 2.5754
|  | 990 | 10.4228 | 2.6736
|  | 991 | 10.6976 | 2.7722
|  | 992 | 10.9798 | 2.871
|  | 993 | 11.2686 | 2.9699
|  | 994 | 11.5634 | 3.0688
|  | 995 | 11.8637 | 3.1675
|  | 996 | 12.1688 | 3.2658
|  | 997 | 12.4781 | 3.3637
|  | 998 | 12.791 | 3.461
|  | 999 | 13.1069 | 3.5576
|  | 1000 | 13.4253 | 3.6533

## GDD
Low GDD Mirror, 355 - 445 nm
|  | Wavelength (nm) | GDD, S-Polarization (fs2) | GDD, P-Polarization (fs2)
|  | 300 | 3.07655 | -141.63619
|  | 301 | 36.10153 | -45.33297
|  | 302 | 140.47802 | -12.34214
|  | 303 | 455.90694 | 5.12672
Product Raw Data |  | 304 | 785.64738 | 31.65505
Low GDD Mirror, 355 - 445 nm |  | 305 | -648.30655 | 107.93242
|  | 306 | -573.54461 | 391.88551
Item # | Ending in -45U | 307 | -190.21682 | 1756.44441
DISCLAIMER: The data presented here are typical. Slight variations in performance data will occur from lot to lot. Please contact Technical Support with any questions regarding the use or reliability of this data. |  | 308 | -52.74759 | -1095.9889
|  | 309 | -13.20155 | -1288.78375
|  | 310 | -3.12901 | -305.22339
|  | 311 | 8.73681 | -89.1675
|  | 312 | 61.10823 | -27.2731
|  | 313 | 266.9146 | -7.79393
This data may be used in publications. However, please cite Thorlabs as the source. |  | 314 | 938.17742 | -0.67199
|  | 315 | 523.09559 | 9.11973
|  | 316 | -1239.2768 | 41.68205
Additional Information: |  | 317 | -425.17097 | 158.71483
Theoretically Calculated Group Delay Dispersion (GDD) at 45° AOI |  | 318 | -102.47767 | 694.03725
|  | 319 | -16.5085 | 4014.90002
|  | 320 | -1.38627 | -4482.37904
|  | 321 | -6.3 | -853.56749
|  | 322 | -10.34355 | -194.11591
|  | 323 | 17.14208 | -50.33525
|  | 324 | 193.41081 | -9.87636
|  | 325 | 1074.05181 | -0.80009
|  | 326 | 2007.12173 | -2.66083
|  | 327 | -2301.59823 | -5.9457
|  | 328 | -518.82356 | -0.61334
|  | 329 | -67.31266 | 37.66993
|  | 330 | 17.59175 | 208.83628
|  | 331 | 17.46646 | 1286.08871
|  | 332 | -4.60282 | 9677.87319
|  | 333 | -34.06084 | -3669.38752
|  | 334 | -57.37264 | -466.73425
|  | 335 | 22.80626 | -88.10126
|  | 336 | 1091.67284 | -2.34261
|  | 337 | 6949.98259 | 16.47545
|  | 338 | -3519.38439 | 12.41922
|  | 339 | -185.49666 | -1.02663
|  | 340 | 114.47231 | -18.39137
|  | 341 | 88.65245 | -34.7791
|  | 342 | 26.91247 | -36.47304
|  | 343 | -57.20947 | 35.92537
|  | 344 | -222.64723 | 612.32389
|  | 345 | -415.63806 | 14735.63061
|  | 346 | 37146.62714 | -7433.3725
|  | 347 | -354.38459 | -450.66599
|  | 348 | 657.46887 | 1.37452
|  | 349 | 246.59933 | 77.02814
|  | 350 | 111.2191 | 73.25244
|  | 351 | 59.06033 | 45.30736
|  | 352 | 35.1309 | 5.93962
|  | 353 | 22.58885 | -48.4178
|  | 354 | 15.32164 | -133.08725
|  | 355 | 10.77365 | -265.44637
|  | 356 | 7.75035 | -207.55461
|  | 357 | 5.64168 | 26331.30542
|  | 358 | 4.11291 | -2887.39905
|  | 359 | 2.96929 | 637.79063
|  | 360 | 2.0918 | 486.09044
|  | 361 | 1.40462 | 273.59245
|  | 362 | 0.85774 | 158.21011
|  | 363 | 0.41736 | 98.12329
|  | 364 | 0.0592 | 64.79799
|  | 365 | -0.23339 | 45.22413
|  | 366 | -0.4728 | 33.01292
|  | 367 | -0.66823 | 24.99121
|  | 368 | -0.82664 | 19.48617
|  | 369 | -0.95338 | 15.56576
|  | 370 | -1.0526 | 12.68438
|  | 371 | -1.12763 | 10.50858
|  | 372 | -1.18111 | 8.82669
|  | 373 | -1.21525 | 7.49982
|  | 374 | -1.23187 | 6.43408
|  | 375 | -1.23254 | 5.56439
|  | 376 | -1.21861 | 4.84453
|  | 377 | -1.19129 | 4.24099
|  | 378 | -1.15169 | 3.72904
|  | 379 | -1.10082 | 3.29008
|  | 380 | -1.03965 | 2.90992
|  | 381 | -0.9691 | 2.57756
|  | 382 | -0.89006 | 2.28438
|  | 383 | -0.8034 | 2.02353
|  | 384 | -0.70999 | 1.78948
|  | 385 | -0.61066 | 1.57774
|  | 386 | -0.50627 | 1.38462
|  | 387 | -0.39762 | 1.20703
|  | 388 | -0.28556 | 1.04238
|  | 389 | -0.17087 | 0.88846
|  | 390 | -0.05435 | 0.74337
|  | 391 | 0.06323 | 0.60545
|  | 392 | 0.18112 | 0.4732
|  | 393 | 0.29859 | 0.34532
|  | 394 | 0.41495 | 0.22059
|  | 395 | 0.52953 | 0.09789
|  | 396 | 0.64171 | -0.02385
|  | 397 | 0.75089 | -0.14564
|  | 398 | 0.85653 | -0.26849
|  | 399 | 0.95809 | -0.3934
|  | 400 | 1.05511 | -0.52139
|  | 401 | 1.14716 | -0.65352
|  | 402 | 1.23384 | -0.79089
|  | 403 | 1.31479 | -0.9347
|  | 404 | 1.3897 | -1.08624
|  | 405 | 1.45829 | -1.24693
|  | 406 | 1.5203 | -1.41836
|  | 407 | 1.57552 | -1.6023
|  | 408 | 1.62375 | -1.8008
|  | 409 | 1.66482 | -2.01617
|  | 410 | 1.69858 | -2.25111
|  | 411 | 1.72488 | -2.50876
|  | 412 | 1.7436 | -2.79284
|  | 413 | 1.75461 | -3.10773
|  | 414 | 1.75776 | -3.45867
|  | 415 | 1.75294 | -3.85198
|  | 416 | 1.73997 | -4.29534
|  | 417 | 1.71868 | -4.79812
|  | 418 | 1.68886 | -5.37191
|  | 419 | 1.65026 | -6.03112
|  | 420 | 1.60259 | -6.79386
|  | 421 | 1.54549 | -7.68314
|  | 422 | 1.47851 | -8.72842
|  | 423 | 1.40114 | -9.96794
|  | 424 | 1.31275 | -11.45187
|  | 425 | 1.21258 | -13.2469
|  | 426 | 1.09972 | -15.44293
|  | 427 | 0.97306 | -18.16293
|  | 428 | 0.83127 | -21.57785
|  | 429 | 0.67276 | -25.92938
|  | 430 | 0.49564 | -31.55833
|  | 431 | 0.29749 | -38.9853
|  | 432 | 0.0755 | -48.9696
|  | 433 | -0.17382 | -62.67708
|  | 434 | -0.45474 | -81.91848
|  | 435 | -0.77252 | -109.53653
|  | 436 | -1.13374 | -149.96773
|  | 437 | -1.54661 | -209.7955
|  | 438 | -2.02152 | -297.02985
|  | 439 | -2.57171 | -413.32969
|  | 440 | -3.21424 | -517.68423
|  | 441 | -3.97138 | -397.39977
|  | 442 | -4.8725 | 953.73228
|  | 443 | -5.95696 | 39039.61675
|  | 444 | -7.27827 | -16015.41463
|  | 445 | -8.91047 | -366.29845
|  | 446 | -10.9579 | 242.69234
|  | 447 | -13.57085 | 240.83759
|  | 448 | -16.97085 | 176.80434
|  | 449 | -21.49314 | 119.12172
|  | 450 | -27.66051 | 74.93602
|  | 451 | -36.31579 | 41.61011
|  | 452 | -48.87065 | 15.83009
|  | 453 | -67.79272 | -4.87945
|  | 454 | -97.60578 | -22.09269
|  | 455 | -147.0283 | -36.61102
|  | 456 | -233.61947 | -48.5163
|  | 457 | -392.81049 | -57.08975
|  | 458 | -680.33847 | -60.55576
|  | 459 | -963.81905 | -55.52708
|  | 460 | 2235.56805 | -35.70063
|  | 461 | 56404.23647 | 11.90454
|  | 462 | -9808.13418 | 120.4301
|  | 463 | 116.63336 | 404.42272
|  | 464 | 426.14804 | 1457.25831
|  | 465 | 279.5292 | 9181.98853
|  | 466 | 164.55358 | -9901.15835
|  | 467 | 91.76644 | -7634.69596
|  | 468 | 44.15291 | -1271.83772
|  | 469 | 10.21004 | -348.67453
|  | 470 | -16.5961 | -103.03946
|  | 471 | -39.86225 | -16.17556
|  | 472 | -61.24211 | 17.80323
|  | 473 | -80.41241 | 30.16924
|  | 474 | -93.74947 | 32.64154
|  | 475 | -90.59417 | 30.36085
|  | 476 | -43.95136 | 25.8186
|  | 477 | 113.57736 | 20.3009
|  | 478 | 561.80006 | 14.49666
|  | 479 | 1846.93549 | 8.79293
|  | 480 | 5356.64149 | 3.42503
|  | 481 | 2865.53399 | -1.43568
|  | 482 | -6514.49243 | -5.62722
|  | 483 | -2604.36989 | -8.95651
|  | 484 | -850.36824 | -11.16199
|  | 485 | -261.85652 | -11.87059
|  | 486 | -51.9948 | -10.5328
|  | 487 | 23.11146 | -6.31989
|  | 488 | 46.20125 | 2.07709
|  | 489 | 48.54592 | 16.84382
|  | 490 | 42.78813 | 41.92249
|  | 491 | 34.20534 | 85.09751
|  | 492 | 25.00388 | 163.42995
|  | 493 | 16.07364 | 319.3348
|  | 494 | 7.7549 | 675.92234
|  | 495 | 0.18799 | 1667.03134
|  | 496 | -6.50672 | 5088.95288
|  | 497 | -12.06532 | 10951.68965
|  | 498 | -16.14912 | -11240.88428
|  | 499 | -17.94587 | -4699.78187
|  | 500 | -16.11718 | -1572.0569
|  | 501 | -8.40173 | -647.73585
|  | 502 | 8.98217 | -309.04188
|  | 503 | 42.39819 | -160.06248
|  | 504 | 102.70676 | -85.62274
|  | 505 | 208.91988 | -45.14292
|  | 506 | 394.92773 | -21.96418
|  | 507 | 719.36595 | -8.38227
|  | 508 | 1258.67846 | -0.46923
|  | 509 | 1941.39464 | 3.93967
|  | 510 | 1847.14019 | 6.11724
|  | 511 | -320.43935 | 6.85784
|  | 512 | -2002.12611 | 6.67704
|  | 513 | -1749.43794 | 5.92777
|  | 514 | -1090.68949 | 4.86309
|  | 515 | -626.11656 | 3.6742
|  | 516 | -352.54871 | 2.51636
|  | 517 | -195.76309 | 1.5282
|  | 518 | -105.36978 | 0.84439
|  | 519 | -52.88223 | 0.60921
|  | 520 | -22.48277 | 0.98993
|  | 521 | -5.21904 | 2.19312
|  | 522 | 4.11485 | 4.48608
|  | 523 | 8.61736 | 8.23155
|  | 524 | 10.17512 | 13.93988
|  | 525 | 9.95951 | 22.35703
|  | 526 | 8.71444 | 34.61453
|  | 527 | 6.92586 | 52.50653
|  | 528 | 4.92843 | 79.01674
|  | 529 | 2.97477 | 119.33367
|  | 530 | 1.28197 | 183.01612
|  | 531 | 0.06911 | 288.75822
|  | 532 | -0.41402 | 475.58389
|  | 533 | 0.15116 | 830.36445
|  | 534 | 2.18689 | 1551.39437
|  | 535 | 6.27133 | 3006.40538
|  | 536 | 13.2023 | 4740.87817
|  | 537 | 24.10167 | 887.42804
|  | 538 | 40.5334 | -4676.26016
|  | 539 | 64.72522 | -3454.18604
|  | 540 | 99.82019 | -1817.66066
|  | 541 | 150.27107 | -968.96172
|  | 542 | 222.2559 | -551.6
|  | 543 | 323.86777 | -333.79392
|  | 544 | 463.90083 | -211.77006
|  | 545 | 645.95483 | -139.00319
|  | 546 | 849.48767 | -93.31967
|  | 547 | 988.58534 | -63.46078
|  | 548 | 878.14368 | -43.33602
|  | 549 | 359.52623 | -29.4602
|  | 550 | -375.48295 | -19.74514
|  | 551 | -871.51798 | -12.89001
|  | 552 | -968.29318 | -8.03647
|  | 553 | -831.70961 | -4.61366
|  | 554 | -637.03745 | -2.22349
|  | 555 | -463.36994 | -0.57318
|  | 556 | -329.3656 | 0.54521
|  | 557 | -231.54028 | 1.30077
|  | 558 | -161.62783 | 1.82144
|  | 559 | -112.01732 | 2.21467
|  | 560 | -76.86908 | 2.57576
|  | 561 | -51.98868 | 2.98993
|  | 562 | -34.40906 | 3.54105
|  | 563 | -22.04354 | 4.31501
|  | 564 | -13.30169 | 5.49818
|  | 565 | -7.38115 | 7.01679
|  | 566 | -3.38868 | 9.08528
|  | 567 | -0.77555 | 11.85827
|  | 568 | 0.86233 | 15.53292
|  | 569 | 1.82982 | 20.36462
|  | 570 | 2.3612 | 26.69554
|  | 571 | 2.64353 | 34.98897
|  | 572 | 2.83326 | 45.90313
|  | 573 | 3.06966 | 60.37115
|  | 574 | 3.4846 | 79.76318
|  | 575 | 4.21464 | 106.1492
|  | 576 | 5.40743 | 142.71826
|  | 577 | 7.23248 | 194.52761
|  | 578 | 9.89187 | 269.80265
|  | 579 | 13.62792 | 382.19306
|  | 580 | 18.74581 | 554.59052
|  | 581 | 25.62102 | 824.3306
|  | 582 | 34.73122 | 1244.42764
|  | 583 | 46.66844 | 1848.13519
|  | 584 | 62.18249 | 2455.33729
|  | 585 | 82.20839 | 2212.26782
|  | 586 | 107.90128 | 146.4457
|  | 587 | 140.64156 | -2068.73765
|  | 588 | 182.00327 | -2490.70618
|  | 589 | 233.59875 | -1933.89011
|  | 590 | 296.59997 | -1322.5032
|  | 591 | 370.72479 | -884.5965
|  | 592 | 452.25467 | -599.64396
|  | 593 | 530.63471 | -416.10737
|  | 594 | 584.28998 | -295.80839
|  | 595 | 579.12459 | -214.90544
|  | 596 | 477.70094 | -159.02935
|  | 597 | 265.47708 | -119.45397
|  | 598 | -20.31104 | -90.79297
|  | 599 | -297.48546 | -69.62237
|  | 600 | -490.52182 | -53.72586
|  | 601 | -574.43161 | -41.61723
|  | 602 | -570.41861 | -32.28857
|  | 603 | -515.43723 | -25.0272
|  | 604 | -440.26027 | -19.33054
|  | 605 | -363.51581 | -14.82758
|  | 606 | -294.07518 | -11.24478
|  | 607 | -234.96711 | -8.37754
|  | 608 | -186.28121 | -6.06082
|  | 609 | -146.92412 | -4.17337
|  | 610 | -115.42752 | -2.61011
|  | 611 | -90.36556 | -1.28762
|  | 612 | -70.49079 | -0.13649
|  | 613 | -54.76014 | 0.90473
|  | 614 | -42.32533 | 1.89131
|  | 615 | -32.50465 | 2.87457
|  | 616 | -24.76361 | 3.90128
|  | 617 | -18.66653 | 5.02072
|  | 618 | -13.87378 | 6.28203
|  | 619 | -10.10631 | 7.73838
|  | 620 | -7.14528 | 9.44792
|  | 621 | -4.81002 | 11.47631
|  | 622 | -2.95371 | 13.90041
|  | 623 | -1.45332 | 16.81111
|  | 624 | -0.20449 | 20.31711
|  | 625 | 0.88275 | 24.55322
|  | 626 | 1.88899 | 29.68786
|  | 627 | 2.88785 | 35.93105
|  | 628 | 3.95056 | 43.55705
|  | 629 | 5.1475 | 52.91964
|  | 630 | 6.54891 | 64.47927
|  | 631 | 8.23457 | 78.86352
|  | 632 | 10.28063 | 96.89013
|  | 633 | 12.78846 | 119.71827
|  | 634 | 15.85918 | 148.90918
|  | 635 | 19.61393 | 186.6493
|  | 636 | 24.18727 | 235.98756
|  | 637 | 29.74764 | 301.22151
|  | 638 | 36.47264 | 388.25842
|  | 639 | 44.58672 | 505.04146
|  | 640 | 54.34009 | 661.26064
|  | 641 | 66.01946 | 866.00304
|  | 642 | 79.94893 | 1119.33259
|  | 643 | 96.48893 | 1390.06265
|  | 644 | 116.02843 | 1573.36183
|  | 645 | 138.95033 | 1458.23156
|  | 646 | 165.59195 | 833.19616
|  | 647 | 196.15854 | -194.39014
|  | 648 | 230.58115 | -1116.37353
|  | 649 | 268.29163 | -1544.01393
|  | 650 | 307.8916 | -1528.35687
|  | 651 | 346.71041 | -1303.79648
|  | 652 | 380.33562 | -1039.27136
|  | 653 | 402.2472 | -806.0474
|  | 654 | 404.05482 | -620.85519
|  | 655 | 376.78515 | -479.71264
|  | 656 | 313.66704 | -373.53607
|  | 657 | 213.93104 | -293.63704
|  | 658 | 85.7747 | -233.1014
|  | 659 | -54.05703 | -186.78486
|  | 660 | -185.07857 | -150.95732
|  | 661 | -289.99644 | -122.93355
|  | 662 | -359.70718 | -100.77658
|  | 663 | -394.00129 | -83.07961
|  | 664 | -398.84479 | -68.81339
|  | 665 | -382.6845 | -57.20579
|  | 666 | -353.70478 | -47.69803
|  | 667 | -318.38666 | -39.84484
|  | 668 | -281.26573 | -33.31605
|  | 669 | -245.17925 | -27.85728
|  | 670 | -211.69638 | -23.26632
|  | 671 | -181.53213 | -19.37912
|  | 672 | -154.89371 | -16.07284
|  | 673 | -131.66927 | -13.23883
|  | 674 | -111.60546 | -10.79461
|  | 675 | -94.38151 | -8.67164
|  | 676 | -79.65426 | -6.80866
|  | 677 | -67.09334 | -5.15317
|  | 678 | -56.40863 | -3.66679
|  | 679 | -47.32674 | -2.3085
|  | 680 | -39.6154 | -1.04594
|  | 681 | -33.06825 | 0.15259
|  | 682 | -27.50862 | 1.31551
|  | 683 | -22.78864 | 2.46769
|  | 684 | -18.77681 | 3.63554
|  | 685 | -15.35922 | 4.84523
|  | 686 | -12.44198 | 6.12151
|  | 687 | -9.93971 | 7.49148
|  | 688 | -7.78217 | 8.98274
|  | 689 | -5.90412 | 10.62534
|  | 690 | -4.25125 | 12.45212
|  | 691 | -2.77378 | 14.49954
|  | 692 | -1.42713 | 16.80907
|  | 693 | -0.17075 | 19.42658
|  | 694 | 1.03314 | 22.40734
|  | 695 | 2.22012 | 25.81425
|  | 696 | 3.42478 | 29.72248
|  | 697 | 4.67967 | 34.21823
|  | 698 | 6.01992 | 39.41039
|  | 699 | 7.47969 | 45.42618
|  | 700 | 9.09243 | 52.41669
|  | 701 | 10.89667 | 60.57301
|  | 702 | 12.93216 | 70.12726
|  | 703 | 15.24264 | 81.36788
|  | 704 | 17.87274 | 94.64808
|  | 705 | 20.87294 | 110.41188
|  | 706 | 24.30228 | 129.22131
|  | 707 | 28.21726 | 151.76625
|  | 708 | 32.6889 | 178.92799
|  | 709 | 37.78999 | 211.79806
|  | 710 | 43.59993 | 251.72831
|  | 711 | 50.21024 | 300.37347
|  | 712 | 57.71474 | 359.67404
|  | 713 | 66.21712 | 431.78361
|  | 714 | 75.81988 | 518.77439
|  | 715 | 86.63325 | 621.99631
|  | 716 | 98.7652 | 740.69528
|  | 717 | 112.30416 | 869.45534
|  | 718 | 127.33205 | 994.15998
|  | 719 | 143.8846 | 1086.83929
|  | 720 | 161.94101 | 1102.74851
|  | 721 | 181.38802 | 987.3103
|  | 722 | 201.99435 | 701.89985
|  | 723 | 223.33296 | 262.99813
|  | 724 | 244.73758 | -239.68467
|  | 725 | 265.23761 | -681.3037
|  | 726 | 283.50207 | -972.42832
|  | 727 | 297.78655 | -1095.99816
|  | 728 | 305.98389 | -1089.06522
|  | 729 | 305.70925 | -1004.52064
|  | 730 | 294.56472 | -886.10898
|  | 731 | 270.54518 | -761.58077
|  | 732 | 232.51746 | -645.3015
|  | 733 | 180.74221 | -543.08635
|  | 734 | 117.22113 | -456.12411
|  | 735 | 45.67964 | -383.39683
|  | 736 | -28.86418 | -323.08951
|  | 737 | -100.92297 | -273.22188
|  | 738 | -165.49191 | -231.97017
|  | 739 | -218.84911 | -197.76905
|  | 740 | -258.96667 | -169.306
|  | 741 | -285.50106 | -145.51379
|  | 742 | -299.45365 | -125.53074
|  | 743 | -302.67969 | -108.66098
|  | 744 | -297.42431 | -94.35737
|  | 745 | -285.92291 | -82.16318
|  | 746 | -270.19139 | -71.71788
|  | 747 | -251.91682 | -62.73984
|  | 748 | -232.38833 | -54.97566
|  | 749 | -212.58812 | -48.24381
|  | 750 | -193.17939 | -42.37293
|  | 751 | -174.62747 | -37.24488
|  | 752 | -157.19609 | -32.74321
|  | 753 | -141.0247 | -28.77265
|  | 754 | -126.17589 | -25.26248
|  | 755 | -112.64262 | -22.14753
|  | 756 | -100.37159 | -19.36744
|  | 757 | -89.29949 | -16.88029
|  | 758 | -79.34041 | -14.64378
|  | 759 | -70.40518 | -12.62279
|  | 760 | -62.40556 | -10.78801
|  | 761 | -55.24916 | -9.10798
|  | 762 | -48.85553 | -7.56354
|  | 763 | -43.15223 | -6.1349
|  | 764 | -38.05831 | -4.79682
|  | 765 | -33.5137 | -3.53636
|  | 766 | -29.45753 | -2.33683
|  | 767 | -25.83324 | -1.18205
|  | 768 | -22.59423 | -0.06016
|  | 769 | -19.6956 | 1.04223
|  | 770 | -17.09467 | 2.13962
|  | 771 | -14.7574 | 3.24245
|  | 772 | -12.64997 | 4.36353
|  | 773 | -10.74203 | 5.51532
|  | 774 | -9.00793 | 6.70899
|  | 775 | -7.4205 | 7.95883
|  | 776 | -5.95848 | 9.27692
|  | 777 | -4.60002 | 10.67752
|  | 778 | -3.32603 | 12.17511
|  | 779 | -2.11817 | 13.78534
|  | 780 | -0.95895 | 15.52587
|  | 781 | 0.16797 | 17.41511
|  | 782 | 1.27752 | 19.47257
|  | 783 | 2.38616 | 21.72271
|  | 784 | 3.50709 | 24.18863
|  | 785 | 4.65567 | 26.89962
|  | 786 | 5.84796 | 29.88938
|  | 787 | 7.09759 | 33.19263
|  | 788 | 8.41767 | 36.84807
|  | 789 | 9.82698 | 40.90685
|  | 790 | 11.33746 | 45.41768
|  | 791 | 12.96735 | 50.44439
|  | 792 | 14.7377 | 56.06297
|  | 793 | 16.65761 | 62.34388
|  | 794 | 18.75536 | 69.39427
|  | 795 | 21.04712 | 77.31942
|  | 796 | 23.55064 | 86.24308
|  | 797 | 26.29143 | 96.31876
|  | 798 | 29.29727 | 107.72619
|  | 799 | 32.58995 | 120.66394
|  | 800 | 36.19164 | 135.36237
|  | 801 | 40.13906 | 152.1083
|  | 802 | 44.45242 | 171.20641
|  | 803 | 49.16675 | 193.02749
|  | 804 | 54.31909 | 217.99351
|  | 805 | 59.93661 | 246.55927
|  | 806 | 66.04842 | 279.2224
|  | 807 | 72.68559 | 316.5053
|  | 808 | 79.88089 | 358.91868
|  | 809 | 87.66815 | 406.89485
|  | 810 | 96.06304 | 460.64641
|  | 811 | 105.07674 | 520.00884
|  | 812 | 114.71779 | 584.17294
|  | 813 | 124.9735 | 651.2696
|  | 814 | 135.82518 | 717.88618
|  | 815 | 147.22275 | 778.44472
|  | 816 | 159.06777 | 824.67236
|  | 817 | 171.26361 | 845.56397
|  | 818 | 183.64106 | 828.06221
|  | 819 | 195.96988 | 759.32862
|  | 820 | 207.96894 | 630.64963
|  | 821 | 219.28429 | 442.13621
|  | 822 | 229.4634 | 206.14371
|  | 823 | 238.00756 | -53.1925
|  | 824 | 244.30384 | -305.48697
|  | 825 | 247.71318 | -522.58155
|  | 826 | 247.54854 | -685.86607
|  | 827 | 243.11813 | -789.13645
|  | 828 | 233.82151 | -836.84581
|  | 829 | 219.17636 | -839.76915
|  | 830 | 198.89379 | -810.65551
|  | 831 | 172.99705 | -761.36616
|  | 832 | 141.8073 | -701.31732
|  | 833 | 106.02175 | -637.3162
|  | 834 | 66.66672 | -573.82871
|  | 835 | 25.06108 | -513.55581
|  | 836 | -17.30269 | -457.91605
|  | 837 | -58.87761 | -407.47566
|  | 838 | -98.19636 | -362.3007
|  | 839 | -134.00305 | -322.1918
|  | 840 | -165.31833 | -286.72097
|  | 841 | -191.50927 | -255.44585
|  | 842 | -212.29172 | -227.92051
|  | 843 | -227.68297 | -203.69467
|  | 844 | -237.9566 | -182.36077
|  | 845 | -243.57611 | -163.55951
|  | 846 | -245.09607 | -146.93755
|  | 847 | -243.17026 | -132.24662
|  | 848 | -238.42798 | -119.23162
|  | 849 | -231.46029 | -107.66433
|  | 850 | -222.82584 | -97.37288
|  | 851 | -212.98686 | -88.17762
|  | 852 | -202.36297 | -79.95373
|  | 853 | -191.29769 | -72.58793
|  | 854 | -180.06909 | -65.98266
|  | 855 | -168.86696 | -60.02436
|  | 856 | -157.86088 | -54.64202
|  | 857 | -147.18377 | -49.77989
|  | 858 | -136.9159 | -45.37341
|  | 859 | -127.11529 | -41.37136
|  | 860 | -117.81758 | -37.72886
|  | 861 | -109.04094 | -34.40656
|  | 862 | -100.79546 | -31.37489
|  | 863 | -93.05494 | -28.58302
|  | 864 | -85.84309 | -26.039
|  | 865 | -79.10151 | -23.67931
|  | 866 | -72.83896 | -21.51187
|  | 867 | -67.02644 | -19.51237
|  | 868 | -61.63428 | -17.65893
|  | 869 | -56.62855 | -15.92736
|  | 870 | -51.99321 | -14.31297
|  | 871 | -47.70746 | -12.80731
|  | 872 | -43.75061 | -11.40274
|  | 873 | -40.08018 | -10.06831
|  | 874 | -36.69317 | -8.81474
|  | 875 | -33.55754 | -7.62127
|  | 876 | -30.6508 | -6.47644
|  | 877 | -27.97348 | -5.39452
|  | 878 | -25.48886 | -4.34655
|  | 879 | -23.1869 | -3.33313
|  | 880 | -21.04969 | -2.34478
|  | 881 | -19.07037 | -1.38503
|  | 882 | -17.22574 | -0.43566
|  | 883 | -15.51021 | 0.49973
|  | 884 | -13.90961 | 1.42958
|  | 885 | -12.41287 | 2.35916
|  | 886 | -11.01088 | 3.29143
|  | 887 | -9.69005 | 4.2383
|  | 888 | -8.44581 | 5.19629
|  | 889 | -7.26525 | 6.18016
|  | 890 | -6.14423 | 7.18451
|  | 891 | -5.07254 | 8.22159
|  | 892 | -4.0433 | 9.29528
|  | 893 | -3.04942 | 10.41126
|  | 894 | -2.08412 | 11.57549
|  | 895 | -1.1423 | 12.79413
|  | 896 | -0.21521 | 14.07338
|  | 897 | 0.70711 | 15.42233
|  | 898 | 1.62205 | 16.84558
|  | 899 | 2.5358 | 18.34992
|  | 900 | 4.13073 | 22.45774
|  | 901 | 4.41142 | 21.66224
|  | 902 | 5.36976 | 23.47022
|  | 903 | 6.35341 | 25.39874
|  | 904 | 7.3681 | 27.45912
|  | 905 | 8.41962 | 29.66372
|  | 906 | 9.51384 | 32.02596
|  | 907 | 10.65671 | 34.56052
|  | 908 | 11.85431 | 37.28349
|  | 909 | 13.11287 | 40.21248
|  | 910 | 14.42986 | 43.35842
|  | 911 | 15.83855 | 46.7679
|  | 912 | 17.31898 | 50.43911
|  | 913 | 18.88704 | 54.40639
|  | 914 | 20.54992 | 58.69835
|  | 915 | 22.31506 | 63.34663
|  | 916 | 24.19015 | 68.38627
|  | 917 | 26.18313 | 73.85603
|  | 918 | 28.30222 | 79.79888
|  | 919 | 30.55586 | 86.26242
|  | 920 | 32.95279 | 93.29935
|  | 921 | 35.50195 | 100.96804
|  | 922 | 38.21251 | 109.33304
|  | 923 | 41.09381 | 118.46558
|  | 924 | 44.15535 | 128.44419
|  | 925 | 47.4067 | 139.35506
|  | 926 | 50.85744 | 151.29248
|  | 927 | 54.51707 | 164.35899
|  | 928 | 58.39486 | 178.66526
|  | 929 | 62.49977 | 194.32959
|  | 930 | 66.84022 | 211.47669
|  | 931 | 71.42387 | 230.23563
|  | 932 | 76.25741 | 250.73648
|  | 933 | 81.3462 | 273.10517
|  | 934 | 86.69395 | 297.45597
|  | 935 | 92.30225 | 323.88076
|  | 936 | 98.17006 | 352.43409
|  | 937 | 104.2932 | 383.1129
|  | 938 | 110.66356 | 415.82945
|  | 939 | 117.26845 | 450.37629
|  | 940 | 124.08963 | 486.38209
|  | 941 | 131.10244 | 523.25792
|  | 942 | 138.27467 | 560.13519
|  | 943 | 145.56544 | 595.79861
|  | 944 | 152.92399 | 628.62206
|  | 945 | 160.28845 | 656.52009
|  | 946 | 167.58454 | 676.9354
|  | 947 | 174.72449 | 686.88862
|  | 948 | 181.60592 | 683.12127
|  | 949 | 188.11119 | 662.35886
|  | 950 | 194.10692 | 621.70501
|  | 951 | 199.44422 | 559.14463
|  | 952 | 203.93611 | 474.06846
|  | 953 | 207.47628 | 367.82848
|  | 954 | 209.80787 | 243.79371
|  | 955 | 210.76151 | 107.41946
|  | 956 | 210.14365 | -34.35882
|  | 957 | 207.76668 | -173.95261
|  | 958 | 203.45689 | -304.11321
|  | 959 | 197.06358 | -418.83643
|  | 960 | 188.46886 | -513.97792
|  | 961 | 177.59756 | -587.47981
|  | 962 | 164.42666 | -639.23078
|  | 963 | 148.9934 | -670.66912
|  | 964 | 131.40105 | -684.27096
|  | 965 | 111.83052 | -683.08017
|  | 966 | 90.49571 | -670.1304
|  | 967 | 67.726 | -648.47941
|  | 968 | 43.86968 | -620.70703
|  | 969 | 19.3249 | -589.00072
|  | 970 | -5.48485 | -555.113
|  | 971 | -30.12819 | -520.39334
|  | 972 | -54.18393 | -485.84153
|  | 973 | -77.25807 | -452.16808
|  | 974 | -98.99874 | -419.8529
|  | 975 | -119.10793 | -389.19781
|  | 976 | -137.34943 | -360.37092
|  | 977 | -153.55274 | -333.44259
|  | 978 | -167.6132 | -308.41389
|  | 979 | -179.48868 | -285.23841
|  | 980 | -189.19364 | -263.83866
|  | 981 | -196.79126 | -244.11818
|  | 982 | -202.40155 | -226.00197
|  | 983 | -206.1073 | -209.28452
|  | 984 | -208.11468 | -193.95035
|  | 985 | -208.57544 | -179.8606
|  | 986 | -207.66449 | -166.91301
|  | 987 | -205.55688 | -155.01132
|  | 988 | -202.423 | -144.0658
|  | 989 | -198.44448 | -134.02043
|  | 990 | -193.71397 | -124.71803
|  | 991 | -188.42876 | -116.1695
|  | 992 | -182.69467 | -108.28406
|  | 993 | -176.62341 | -101.00353
|  | 994 | -170.3133 | -94.27502
|  | 995 | -163.84981 | -88.0505
|  | 996 | -157.30636 | -82.28634
|  | 997 | -150.74531 | -76.94298
|  | 998 | -144.21892 | -71.98453
|  | 999 | -137.77045 | -67.37841
|  | 1000 | -131.41787 | -63.07441