## Responsivity
|  | Wavelength (nm) | Responsivity (A/W)
|  | 400.82804 | 1.79874
|  | 402.40353 | 1.79906
|  | 403.97901 | 1.79938
|  | 405.55174 | 1.90465
|  | 407.12722 | 1.90497
Product Raw Data |  | 408.70271 | 1.90529
Si Fiber-Coupled Avalanche Photodetector Typical Responsivity |  | 410.27543 | 2.01055
|  | 411.85092 | 2.01087
Item # | APD431A | 413.4264 | 2.01119
DISCLAIMER: Slight variations in performance data will occur from lot to lot. Please contact Technical Support with any questions regarding the use or reliability of this data. |  | 414.99913 | 2.11646
|  | 416.57461 | 2.11678
|  | 418.1501 | 2.1171
|  | 419.72283 | 2.22236
|  | 421.29831 | 2.22268
|  | 422.87104 | 2.32794
This data may be used in publications. However, please cite Thorlabs as the source. |  | 424.44652 | 2.32826
|  | 426.01925 | 2.43353
|  | 427.59198 | 2.53879
Additional Information: |  | 429.16746 | 2.53911
|  | 430.74019 | 2.64437
|  | 432.31292 | 2.74963
|  | 433.8884 | 2.74996
|  | 435.46113 | 2.85522
|  | 437.03386 | 2.96048
|  | 438.60659 | 3.06574
|  | 440.17932 | 3.171
|  | 441.75205 | 3.27626
|  | 443.32477 | 3.38153
|  | 444.8975 | 3.48679
|  | 444.89475 | 3.59173
|  | 446.46748 | 3.69699
|  | 446.46472 | 3.80193
|  | 448.03745 | 3.90719
|  | 449.61018 | 4.01246
|  | 451.1829 | 4.11772
|  | 451.18015 | 4.22266
|  | 452.75288 | 4.32792
|  | 454.32561 | 4.43318
|  | 454.32285 | 4.53812
|  | 455.89558 | 4.64338
|  | 457.46831 | 4.74865
|  | 457.46555 | 4.85359
|  | 459.03828 | 4.95885
|  | 460.61101 | 5.06411
|  | 460.60825 | 5.16905
|  | 462.18098 | 5.27431
|  | 463.75371 | 5.37957
|  | 463.75095 | 5.48451
|  | 465.32368 | 5.58978
|  | 465.32093 | 5.69472
|  | 466.89365 | 5.79998
|  | 468.46638 | 5.90524
|  | 468.46363 | 6.01018
|  | 470.03636 | 6.11544
|  | 470.0336 | 6.22038
|  | 471.60633 | 6.32564
|  | 473.17906 | 6.43091
|  | 473.1763 | 6.53585
|  | 474.74903 | 6.64111
|  | 474.74627 | 6.74605
|  | 476.319 | 6.85131
|  | 476.31625 | 6.95625
|  | 477.88898 | 7.06151
|  | 479.4617 | 7.16678
|  | 479.45895 | 7.27172
|  | 481.03168 | 7.37698
|  | 481.02892 | 7.48192
|  | 482.60165 | 7.58718
|  | 482.59889 | 7.69212
|  | 484.17162 | 7.79738
|  | 484.16887 | 7.90232
|  | 485.7416 | 8.00758
|  | 485.73884 | 8.11253
|  | 487.31157 | 8.21779
|  | 488.8843 | 8.32305
|  | 488.88154 | 8.42799
|  | 490.45427 | 8.53325
|  | 490.45151 | 8.63819
|  | 492.02424 | 8.74345
|  | 492.02149 | 8.84839
|  | 493.59421 | 8.95366
|  | 493.59146 | 9.0586
|  | 495.16419 | 9.16386
|  | 495.16143 | 9.2688
|  | 496.73416 | 9.37406
|  | 496.7314 | 9.479
|  | 498.30413 | 9.58426
|  | 498.30138 | 9.6892
|  | 499.87411 | 9.79446
|  | 499.87135 | 9.89941
|  | 499.86859 | 10.00435
|  | 499.86584 | 10.10929
|  | 499.86308 | 10.21423
|  | 499.86033 | 10.31917
|  | 501.43581 | 10.31949
|  | 503.00854 | 10.42475
|  | 504.58127 | 10.53001
|  | 504.57851 | 10.63495
|  | 506.15124 | 10.74021
|  | 506.14849 | 10.84515
|  | 507.72121 | 10.95042
|  | 507.71846 | 11.05536
|  | 507.7157 | 11.1603
|  | 509.28843 | 11.26556
|  | 509.28568 | 11.3705
|  | 510.8584 | 11.47576
|  | 510.85565 | 11.5807
|  | 510.85289 | 11.68564
|  | 512.42562 | 11.7909
|  | 512.42287 | 11.89584
|  | 513.99559 | 12.00111
|  | 513.99284 | 12.10605
|  | 513.99008 | 12.21099
|  | 515.56281 | 12.31625
|  | 515.56006 | 12.42119
|  | 515.5573 | 12.52613
|  | 517.13003 | 12.63139
|  | 517.12727 | 12.73633
|  | 517.12452 | 12.84127
|  | 518.69725 | 12.94653
|  | 518.69449 | 13.05148
|  | 518.69174 | 13.15642
|  | 520.26446 | 13.26168
|  | 520.26171 | 13.36662
|  | 520.25895 | 13.47156
|  | 521.83168 | 13.57682
|  | 521.82893 | 13.68176
|  | 521.82617 | 13.7867
|  | 523.3989 | 13.89196
|  | 523.39614 | 13.9969
|  | 523.39339 | 14.10184
|  | 524.96612 | 14.20711
|  | 524.96336 | 14.31205
|  | 526.53609 | 14.41731
|  | 526.53333 | 14.52225
|  | 526.53058 | 14.62719
|  | 528.10331 | 14.73245
|  | 528.10055 | 14.83739
|  | 528.09779 | 14.94233
|  | 529.67052 | 15.04759
|  | 529.66777 | 15.15253
|  | 531.2405 | 15.2578
|  | 531.23774 | 15.36274
|  | 531.23498 | 15.46768
|  | 532.80771 | 15.57294
|  | 532.80496 | 15.67788
|  | 534.37769 | 15.78314
|  | 534.37493 | 15.88808
|  | 534.37217 | 15.99302
|  | 535.9449 | 16.09828
|  | 535.94215 | 16.20322
|  | 535.93939 | 16.30816
|  | 537.51212 | 16.41343
|  | 537.50936 | 16.51837
|  | 539.08209 | 16.62363
|  | 539.07934 | 16.72857
|  | 539.07658 | 16.83351
|  | 540.64931 | 16.93877
|  | 540.64655 | 17.04371
|  | 540.6438 | 17.14865
|  | 542.21653 | 17.25391
|  | 542.21377 | 17.35885
|  | 543.7865 | 17.46412
|  | 543.78374 | 17.56906
|  | 545.35647 | 17.67432
|  | 545.35372 | 17.77926
|  | 545.35096 | 17.8842
|  | 546.92369 | 17.98946
|  | 546.92093 | 18.0944
|  | 548.49366 | 18.19966
|  | 548.49091 | 18.3046
|  | 548.48815 | 18.40954
|  | 550.06088 | 18.51481
|  | 550.05812 | 18.61975
|  | 550.05537 | 18.72469
|  | 551.6281 | 18.82995
|  | 551.62534 | 18.93489
|  | 553.19807 | 19.04015
|  | 553.19531 | 19.14509
|  | 554.76804 | 19.25035
|  | 554.76529 | 19.35529
|  | 554.76253 | 19.46023
|  | 556.33526 | 19.5655
|  | 556.3325 | 19.67044
|  | 556.32975 | 19.77538
|  | 557.90248 | 19.88064
|  | 557.89972 | 19.98558
|  | 557.89697 | 20.09052
|  | 559.4697 | 20.19578
|  | 561.04242 | 20.30104
|  | 561.03967 | 20.40598
|  | 561.03691 | 20.51092
|  | 562.60964 | 20.61619
|  | 562.60689 | 20.72113
|  | 564.17961 | 20.82639
|  | 564.17686 | 20.93133
|  | 564.1741 | 21.03627
|  | 565.74683 | 21.14153
|  | 565.74408 | 21.24647
|  | 567.3168 | 21.35173
|  | 567.31405 | 21.45667
|  | 567.31129 | 21.56161
|  | 568.88402 | 21.66688
|  | 568.88127 | 21.77182
|  | 570.45399 | 21.87708
|  | 570.45124 | 21.98202
|  | 570.44848 | 22.08696
|  | 572.02121 | 22.19222
|  | 572.01846 | 22.29716
|  | 573.59118 | 22.40242
|  | 573.58843 | 22.50736
|  | 573.58567 | 22.6123
|  | 575.1584 | 22.71757
|  | 575.15565 | 22.82251
|  | 576.72837 | 22.92777
|  | 576.72562 | 23.03271
|  | 576.72286 | 23.13765
|  | 578.29559 | 23.24291
|  | 578.29284 | 23.34785
|  | 579.86556 | 23.45311
|  | 579.86281 | 23.55805
|  | 579.86005 | 23.66299
|  | 579.8573 | 23.76793
|  | 581.43003 | 23.8732
|  | 583.00275 | 23.97846
|  | 583 | 24.0834
|  | 582.99724 | 24.18834
|  | 584.56997 | 24.2936
|  | 584.56722 | 24.39854
|  | 586.13994 | 24.5038
|  | 586.13719 | 24.60874
|  | 586.13443 | 24.71368
|  | 587.70716 | 24.81895
|  | 587.70441 | 24.92389
|  | 589.27713 | 25.02915
|  | 589.27438 | 25.13409
|  | 589.27162 | 25.23903
|  | 590.84435 | 25.34429
|  | 590.8416 | 25.44923
|  | 592.41432 | 25.55449
|  | 592.41157 | 25.65943
|  | 592.40881 | 25.76437
|  | 593.98154 | 25.86964
|  | 593.97879 | 25.97458
|  | 595.55151 | 26.07984
|  | 595.54876 | 26.18478
|  | 597.12149 | 26.29004
|  | 597.11873 | 26.39498
|  | 597.11598 | 26.49992
|  | 598.6887 | 26.60518
|  | 598.68595 | 26.71012
|  | 598.68319 | 26.81506
|  | 598.68044 | 26.92
|  | 598.67768 | 27.02495
|  | 598.67493 | 27.12989
|  | 600.25041 | 27.13021
|  | 601.82314 | 27.23547
|  | 603.39587 | 27.34073
|  | 603.39311 | 27.44567
|  | 603.39036 | 27.55061
|  | 604.96308 | 27.65587
|  | 604.96033 | 27.76081
|  | 606.53306 | 27.86608
|  | 606.5303 | 27.97102
|  | 606.52755 | 28.07596
|  | 608.10027 | 28.18122
|  | 608.09752 | 28.28616
|  | 609.67025 | 28.39142
|  | 609.66749 | 28.49636
|  | 609.66474 | 28.6013
|  | 611.23746 | 28.70656
|  | 611.23471 | 28.8115
|  | 612.80744 | 28.91677
|  | 612.80468 | 29.02171
|  | 612.80193 | 29.12665
|  | 614.37465 | 29.23191
|  | 614.3719 | 29.33685
|  | 615.94463 | 29.44211
|  | 615.94187 | 29.54705
|  | 615.93912 | 29.65199
|  | 617.51184 | 29.75725
|  | 617.50909 | 29.86219
|  | 619.08182 | 29.96746
|  | 619.07906 | 30.0724
|  | 619.07631 | 30.17734
|  | 620.64903 | 30.2826
|  | 620.64628 | 30.38754
|  | 622.21901 | 30.4928
|  | 622.21625 | 30.59774
|  | 622.2135 | 30.70268
|  | 623.78622 | 30.80794
|  | 623.78347 | 30.91288
|  | 623.78071 | 31.01782
|  | 625.35344 | 31.12309
|  | 625.35069 | 31.22803
|  | 626.92341 | 31.33329
|  | 626.92066 | 31.43823
|  | 626.9179 | 31.54317
|  | 628.49063 | 31.64843
|  | 628.48788 | 31.75337
|  | 630.0606 | 31.85863
|  | 630.05785 | 31.96357
|  | 630.05509 | 32.06851
|  | 631.62782 | 32.17378
|  | 631.62507 | 32.27872
|  | 633.19779 | 32.38398
|  | 633.19504 | 32.48892
|  | 633.19228 | 32.59386
|  | 634.76501 | 32.69912
|  | 634.76226 | 32.80406
|  | 634.7595 | 32.909
|  | 636.33223 | 33.01426
|  | 636.32947 | 33.1192
|  | 637.9022 | 33.22447
|  | 637.89945 | 33.32941
|  | 637.89669 | 33.43435
|  | 639.46942 | 33.53961
|  | 639.46666 | 33.64455
|  | 639.46391 | 33.74949
|  | 641.03664 | 33.85475
|  | 641.03388 | 33.95969
|  | 642.60661 | 34.06495
|  | 642.60385 | 34.16989
|  | 642.6011 | 34.27483
|  | 644.17383 | 34.3801
|  | 644.17107 | 34.48504
|  | 645.7438 | 34.5903
|  | 645.74104 | 34.69524
|  | 645.73829 | 34.80018
|  | 647.31102 | 34.90544
|  | 647.30826 | 35.01038
|  | 647.30551 | 35.11532
|  | 648.87823 | 35.22058
|  | 648.87548 | 35.32552
|  | 648.87272 | 35.43047
|  | 650.44545 | 35.53573
|  | 650.4427 | 35.64067
|  | 652.01542 | 35.74593
|  | 652.01267 | 35.85087
|  | 652.00991 | 35.95581
|  | 653.58264 | 36.06107
|  | 653.57989 | 36.16601
|  | 653.57713 | 36.27095
|  | 655.14986 | 36.37621
|  | 655.1471 | 36.48116
|  | 656.71983 | 36.58642
|  | 656.71708 | 36.69136
|  | 656.71432 | 36.7963
|  | 658.28705 | 36.90156
|  | 658.28429 | 37.0065
|  | 658.28154 | 37.11144
|  | 659.85427 | 37.2167
|  | 659.85151 | 37.32164
|  | 661.42424 | 37.4269
|  | 661.42148 | 37.53185
|  | 661.41873 | 37.63679
|  | 662.99146 | 37.74205
|  | 662.9887 | 37.84699
|  | 664.56143 | 37.95225
|  | 664.55867 | 38.05719
|  | 664.55592 | 38.16213
|  | 666.12865 | 38.26739
|  | 666.12589 | 38.37233
|  | 667.69862 | 38.47759
|  | 667.69586 | 38.58254
|  | 667.69311 | 38.68748
|  | 669.26584 | 38.79274
|  | 669.26308 | 38.89768
|  | 670.83581 | 39.00294
|  | 670.83305 | 39.10788
|  | 670.8303 | 39.21282
|  | 672.40303 | 39.31808
|  | 672.40027 | 39.42302
|  | 673.973 | 39.52828
|  | 673.97024 | 39.63323
|  | 673.96749 | 39.73817
|  | 675.54022 | 39.84343
|  | 675.53746 | 39.94837
|  | 675.53471 | 40.05331
|  | 677.10743 | 40.15857
|  | 677.10468 | 40.26351
|  | 678.67741 | 40.36877
|  | 678.67465 | 40.47371
|  | 680.24738 | 40.57897
|  | 680.24462 | 40.68392
|  | 681.81735 | 40.78918
|  | 681.8146 | 40.89412
|  | 681.81184 | 40.99906
|  | 683.38457 | 41.10432
|  | 683.38181 | 41.20926
|  | 684.95454 | 41.31452
|  | 684.95179 | 41.41946
|  | 686.52451 | 41.52472
|  | 686.52176 | 41.62966
|  | 686.519 | 41.73461
|  | 688.09173 | 41.83987
|  | 688.08898 | 41.94481
|  | 689.6617 | 42.05007
|  | 689.65895 | 42.15501
|  | 689.65619 | 42.25995
|  | 691.22892 | 42.36521
|  | 691.22617 | 42.47015
|  | 692.7989 | 42.57541
|  | 692.79614 | 42.68035
|  | 694.36887 | 42.78562
|  | 694.36611 | 42.89056
|  | 695.93884 | 42.99582
|  | 695.93609 | 43.10076
|  | 695.93333 | 43.2057
|  | 697.50606 | 43.31096
|  | 697.5033 | 43.4159
|  | 699.07603 | 43.52116
|  | 699.07328 | 43.6261
|  | 699.07052 | 43.73104
|  | 699.06776 | 43.83599
|  | 699.06501 | 43.94093
|  | 700.64049 | 43.94125
|  | 702.21322 | 44.04651
|  | 703.78595 | 44.15177
|  | 703.78319 | 44.25671
|  | 703.78044 | 44.36165
|  | 705.35317 | 44.46691
|  | 705.35041 | 44.57185
|  | 706.92314 | 44.67712
|  | 706.92038 | 44.78206
|  | 708.49311 | 44.88732
|  | 708.49036 | 44.99226
|  | 710.06308 | 45.09752
|  | 710.06033 | 45.20246
|  | 711.63306 | 45.30772
|  | 711.6303 | 45.41266
|  | 713.20303 | 45.51793
|  | 713.20027 | 45.62287
|  | 714.773 | 45.72813
|  | 714.77025 | 45.83307
|  | 716.34298 | 45.93833
|  | 716.34022 | 46.04327
|  | 716.33746 | 46.14821
|  | 717.91019 | 46.25347
|  | 717.90744 | 46.35841
|  | 719.48017 | 46.46367
|  | 719.47741 | 46.56862
|  | 721.05014 | 46.67388
|  | 721.04738 | 46.77882
|  | 722.62011 | 46.88408
|  | 724.19284 | 46.98934
|  | 724.19008 | 47.09428
|  | 724.18733 | 47.19922
|  | 725.76006 | 47.30448
|  | 725.7573 | 47.40942
|  | 727.33003 | 47.51469
|  | 728.90276 | 47.61995
|  | 728.9 | 47.72489
|  | 730.47273 | 47.83015
|  | 730.46998 | 47.93509
|  | 732.0427 | 48.04035
|  | 732.03995 | 48.14529
|  | 733.61268 | 48.25055
|  | 733.60992 | 48.3555
|  | 735.18265 | 48.46076
|  | 735.17989 | 48.5657
|  | 736.75262 | 48.67096
|  | 736.74987 | 48.7759
|  | 738.3226 | 48.88116
|  | 738.31984 | 48.9861
|  | 739.89257 | 49.09136
|  | 741.4653 | 49.19663
|  | 741.46254 | 49.30157
|  | 743.03527 | 49.40683
|  | 743.03251 | 49.51177
|  | 744.60524 | 49.61703
|  | 746.17797 | 49.72229
|  | 746.17521 | 49.82723
|  | 747.74794 | 49.93249
|  | 747.74519 | 50.03744
|  | 749.31792 | 50.1427
|  | 750.89064 | 50.24796
|  | 750.88789 | 50.3529
|  | 752.46062 | 50.45816
|  | 754.03335 | 50.56342
|  | 754.03059 | 50.66836
|  | 755.60332 | 50.77363
|  | 757.17605 | 50.87889
|  | 758.74878 | 50.98415
|  | 758.74602 | 51.08909
|  | 760.31875 | 51.19435
|  | 761.89148 | 51.29961
|  | 763.4642 | 51.40488
|  | 765.03693 | 51.51014
|  | 765.03418 | 51.61508
|  | 766.60966 | 51.6154
|  | 766.60691 | 51.72034
|  | 768.17963 | 51.8256
|  | 769.75236 | 51.93086
|  | 771.32509 | 52.03613
|  | 772.89782 | 52.14139
|  | 774.47055 | 52.24665
|  | 776.04328 | 52.35191
|  | 777.616 | 52.45717
|  | 779.18873 | 52.56243
|  | 780.76146 | 52.6677
|  | 782.33419 | 52.77296
|  | 783.90967 | 52.77328
|  | 785.4824 | 52.87854
|  | 787.05513 | 52.9838
|  | 788.63061 | 52.98413
|  | 790.20334 | 53.08939
|  | 791.77883 | 53.08971
|  | 793.35155 | 53.19497
|  | 794.92704 | 53.19529
|  | 796.50252 | 53.19561
|  | 798.07525 | 53.30088
|  | 799.65073 | 53.3012
|  | 801.22346 | 53.40646
|  | 802.79895 | 53.40678
|  | 804.37443 | 53.4071
|  | 805.94991 | 53.40742
|  | 807.5254 | 53.40774
|  | 809.10088 | 53.40807
|  | 810.67637 | 53.40839
|  | 812.25185 | 53.40871
|  | 813.82733 | 53.40903
|  | 815.40282 | 53.40935
|  | 816.9783 | 53.40967
|  | 818.55654 | 53.30505
|  | 820.13203 | 53.30538
|  | 821.70751 | 53.3057
|  | 823.28575 | 53.20108
|  | 824.86123 | 53.2014
|  | 826.43947 | 53.09678
|  | 828.01496 | 53.0971
|  | 829.5932 | 52.99248
|  | 831.16868 | 52.99281
|  | 832.74692 | 52.88819
|  | 834.32516 | 52.78357
|  | 835.9034 | 52.67895
|  | 837.48164 | 52.57433
|  | 839.05988 | 52.46971
|  | 840.63812 | 52.36509
|  | 842.21636 | 52.26047
|  | 843.79459 | 52.15585
|  | 845.37283 | 52.05123
|  | 846.95107 | 51.94662
|  | 848.52931 | 51.842
|  | 848.53207 | 51.73706
|  | 850.11031 | 51.63244
|  | 851.68855 | 51.52782
|  | 851.6913 | 51.42288
|  | 851.69406 | 51.31794
|  | 853.26954 | 51.31826
|  | 853.2723 | 51.21332
|  | 854.85054 | 51.1087
|  | 854.85329 | 51.00376
|  | 856.43153 | 50.89914
|  | 856.43429 | 50.7942
|  | 858.01253 | 50.68958
|  | 858.01528 | 50.58464
|  | 859.59352 | 50.48002
|  | 859.59628 | 50.37508
|  | 859.59903 | 50.27014
|  | 861.17727 | 50.16552
|  | 862.75551 | 50.0609
|  | 862.75827 | 49.95596
|  | 862.76102 | 49.85102
|  | 864.33926 | 49.7464
|  | 864.34202 | 49.64146
|  | 865.92026 | 49.53684
|  | 865.92301 | 49.4319
|  | 865.92577 | 49.32696
|  | 867.50401 | 49.22234
|  | 867.50676 | 49.1174
|  | 869.085 | 49.01279
|  | 869.08776 | 48.90784
|  | 869.09051 | 48.8029
|  | 870.66875 | 48.69829
|  | 870.67151 | 48.59335
|  | 870.67427 | 48.4884
|  | 872.2525 | 48.38379
|  | 872.25526 | 48.27885
|  | 872.25802 | 48.1739
|  | 873.83626 | 48.06929
|  | 873.83901 | 47.96435
|  | 875.41725 | 47.85973
|  | 875.42001 | 47.75479
|  | 875.42276 | 47.64985
|  | 877.001 | 47.54523
|  | 877.00376 | 47.44029
|  | 877.00651 | 47.33535
|  | 878.58475 | 47.23073
|  | 878.58751 | 47.12579
|  | 878.59026 | 47.02085
|  | 880.1685 | 46.91623
|  | 880.17126 | 46.81129
|  | 880.17401 | 46.70635
|  | 881.75225 | 46.60173
|  | 881.75501 | 46.49679
|  | 881.75776 | 46.39185
|  | 881.76052 | 46.28691
|  | 883.33876 | 46.18229
|  | 883.34151 | 46.07735
|  | 884.91975 | 45.97273
|  | 884.92251 | 45.86779
|  | 884.92526 | 45.76285
|  | 884.92802 | 45.65791
|  | 886.50626 | 45.55329
|  | 886.50901 | 45.44835
|  | 886.51177 | 45.34341
|  | 888.09001 | 45.23879
|  | 888.09277 | 45.13385
|  | 888.09552 | 45.02891
|  | 889.67376 | 44.92429
|  | 889.67652 | 44.81935
|  | 889.67927 | 44.71441
|  | 889.68203 | 44.60947
|  | 891.26027 | 44.50485
|  | 891.26302 | 44.39991
|  | 891.26578 | 44.29497
|  | 892.84402 | 44.19035
|  | 892.84677 | 44.08541
|  | 892.84953 | 43.98047
|  | 894.42777 | 43.87585
|  | 894.43052 | 43.77091
|  | 894.43328 | 43.66597
|  | 894.43603 | 43.56103
|  | 896.01427 | 43.45641
|  | 896.01703 | 43.35147
|  | 896.01978 | 43.24653
|  | 896.02254 | 43.14159
|  | 897.60078 | 43.03697
|  | 897.60354 | 42.93203
|  | 897.60629 | 42.82709
|  | 899.18453 | 42.72247
|  | 899.18729 | 42.61753
|  | 899.19004 | 42.51259
|  | 899.1928 | 42.40765
|  | 900.77104 | 42.30303
|  | 900.77379 | 42.19809
|  | 900.77655 | 42.09315
|  | 900.7793 | 41.98821
|  | 900.78206 | 41.88327
|  | 900.78481 | 41.77833
|  | 900.78757 | 41.67339
|  | 902.36305 | 41.67371
|  | 903.94129 | 41.56909
|  | 903.94405 | 41.46415
|  | 903.9468 | 41.35921
|  | 903.94956 | 41.25427
|  | 905.5278 | 41.14965
|  | 905.53055 | 41.04471
|  | 905.53331 | 40.93977
|  | 907.11155 | 40.83515
|  | 907.11431 | 40.73021
|  | 907.11706 | 40.62527
|  | 907.11982 | 40.52033
|  | 908.69806 | 40.41571
|  | 908.70081 | 40.31077
|  | 908.70357 | 40.20583
|  | 908.70632 | 40.10089
|  | 910.28456 | 39.99627
|  | 910.28732 | 39.89133
|  | 910.29007 | 39.78639
|  | 910.29283 | 39.68145
|  | 911.87107 | 39.57683
|  | 911.87382 | 39.47189
|  | 911.87658 | 39.36695
|  | 913.45482 | 39.26233
|  | 913.45757 | 39.15739
|  | 913.46033 | 39.05245
|  | 913.46309 | 38.94751
|  | 915.04132 | 38.84289
|  | 915.04408 | 38.73795
|  | 915.04684 | 38.63301
|  | 915.04959 | 38.52807
|  | 916.62783 | 38.42345
|  | 916.63059 | 38.31851
|  | 916.63334 | 38.21357
|  | 916.6361 | 38.10863
|  | 918.21434 | 38.00401
|  | 918.21709 | 37.89907
|  | 918.21985 | 37.79413
|  | 918.2226 | 37.68919
|  | 919.80084 | 37.58457
|  | 919.8036 | 37.47963
|  | 919.80635 | 37.37469
|  | 919.80911 | 37.26975
|  | 921.38735 | 37.16513
|  | 921.3901 | 37.06019
|  | 921.39286 | 36.95525
|  | 921.39562 | 36.85031
|  | 922.97386 | 36.74569
|  | 922.97661 | 36.64075
|  | 922.97937 | 36.53581
|  | 922.98212 | 36.43087
|  | 924.56036 | 36.32625
|  | 924.56312 | 36.22131
|  | 924.56587 | 36.11637
|  | 924.56863 | 36.01143
|  | 926.14687 | 35.90681
|  | 926.14962 | 35.80187
|  | 926.15238 | 35.69693
|  | 926.15513 | 35.59199
|  | 927.73337 | 35.48737
|  | 927.73613 | 35.38243
|  | 927.73888 | 35.27749
|  | 927.74164 | 35.17255
|  | 929.31988 | 35.06793
|  | 929.32263 | 34.96299
|  | 929.32539 | 34.85805
|  | 929.32815 | 34.75311
|  | 930.90639 | 34.64849
|  | 930.90914 | 34.54355
|  | 930.9119 | 34.43861
|  | 930.91465 | 34.33367
|  | 932.49289 | 34.22905
|  | 932.49565 | 34.12411
|  | 932.4984 | 34.01917
|  | 932.50116 | 33.91423
|  | 932.50391 | 33.80929
|  | 934.08215 | 33.70467
|  | 934.08491 | 33.59973
|  | 934.08766 | 33.49479
|  | 934.09042 | 33.38985
|  | 935.66866 | 33.28523
|  | 935.67141 | 33.18029
|  | 935.67417 | 33.07535
|  | 935.67693 | 32.9704
|  | 937.25517 | 32.86579
|  | 937.25792 | 32.76085
|  | 937.26068 | 32.65591
|  | 937.26343 | 32.55096
|  | 938.84167 | 32.44635
|  | 938.84443 | 32.34141
|  | 938.84718 | 32.23646
|  | 938.84994 | 32.13152
|  | 940.42818 | 32.02691
|  | 940.43093 | 31.92197
|  | 940.43369 | 31.81702
|  | 940.43644 | 31.71208
|  | 940.4392 | 31.60714
|  | 942.01744 | 31.50253
|  | 942.02019 | 31.39758
|  | 942.02295 | 31.29264
|  | 942.02571 | 31.1877
|  | 943.60395 | 31.08308
|  | 943.6067 | 30.97814
|  | 943.60946 | 30.8732
|  | 943.61221 | 30.76826
|  | 945.19045 | 30.66364
|  | 945.19321 | 30.5587
|  | 945.19596 | 30.45376
|  | 945.19872 | 30.34882
|  | 945.20147 | 30.24388
|  | 946.77971 | 30.13926
|  | 946.78247 | 30.03432
|  | 946.78522 | 29.92938
|  | 946.78798 | 29.82444
|  | 948.36622 | 29.71982
|  | 948.36897 | 29.61488
|  | 948.37173 | 29.50994
|  | 948.37449 | 29.405
|  | 949.95273 | 29.30038
|  | 949.95548 | 29.19544
|  | 949.95824 | 29.0905
|  | 949.96099 | 28.98556
|  | 951.53923 | 28.88094
|  | 951.54199 | 28.776
|  | 951.54474 | 28.67106
|  | 951.5475 | 28.56612
|  | 951.55025 | 28.46118
|  | 953.12849 | 28.35656
|  | 953.13125 | 28.25162
|  | 953.134 | 28.14668
|  | 953.13676 | 28.04174
|  | 954.715 | 27.93712
|  | 954.71775 | 27.83218
|  | 954.72051 | 27.72724
|  | 954.72327 | 27.6223
|  | 954.72602 | 27.51736
|  | 956.30426 | 27.41274
|  | 956.30702 | 27.3078
|  | 956.30977 | 27.20286
|  | 956.31253 | 27.09792
|  | 957.89077 | 26.9933
|  | 957.89352 | 26.88836
|  | 957.89628 | 26.78342
|  | 957.89903 | 26.67848
|  | 959.47727 | 26.57386
|  | 959.48003 | 26.46892
|  | 959.48278 | 26.36398
|  | 959.48554 | 26.25904
|  | 959.48829 | 26.1541
|  | 961.06653 | 26.04948
|  | 961.06929 | 25.94454
|  | 961.07205 | 25.8396
|  | 961.0748 | 25.73466
|  | 961.07756 | 25.62972
|  | 962.6558 | 25.5251
|  | 962.65855 | 25.42016
|  | 962.66131 | 25.31522
|  | 962.66406 | 25.21028
|  | 964.2423 | 25.10566
|  | 964.24506 | 25.00072
|  | 964.24781 | 24.89578
|  | 964.25057 | 24.79084
|  | 964.25332 | 24.6859
|  | 965.83156 | 24.58128
|  | 965.83432 | 24.47634
|  | 965.83707 | 24.3714
|  | 965.83983 | 24.26646
|  | 967.41807 | 24.16184
|  | 967.42083 | 24.0569
|  | 967.42358 | 23.95196
|  | 967.42634 | 23.84702
|  | 967.42909 | 23.74208
|  | 969.00733 | 23.63746
|  | 969.01009 | 23.53252
|  | 969.01284 | 23.42758
|  | 969.0156 | 23.32264
|  | 970.59384 | 23.21802
|  | 970.59659 | 23.11308
|  | 970.59935 | 23.00814
|  | 970.6021 | 22.9032
|  | 970.60486 | 22.79826
|  | 972.1831 | 22.69364
|  | 972.18585 | 22.5887
|  | 972.18861 | 22.48376
|  | 972.19137 | 22.37882
|  | 973.76961 | 22.2742
|  | 973.77236 | 22.16926
|  | 973.77512 | 22.06432
|  | 973.77787 | 21.95938
|  | 973.78063 | 21.85444
|  | 975.35887 | 21.74982
|  | 975.36162 | 21.64488
|  | 975.36438 | 21.53994
|  | 975.36713 | 21.435
|  | 975.36989 | 21.33006
|  | 976.94813 | 21.22544
|  | 976.95088 | 21.1205
|  | 976.95364 | 21.01556
|  | 976.9564 | 20.91062
|  | 978.53463 | 20.806
|  | 978.53739 | 20.70106
|  | 978.54015 | 20.59612
|  | 978.5429 | 20.49118
|  | 980.12114 | 20.38656
|  | 980.1239 | 20.28162
|  | 980.12665 | 20.17668
|  | 980.12941 | 20.07174
|  | 980.13216 | 19.9668
|  | 980.13492 | 19.86186
|  | 981.71316 | 19.75724
|  | 981.71591 | 19.6523
|  | 981.71867 | 19.54736
|  | 981.72142 | 19.44242
|  | 981.72418 | 19.33747
|  | 983.30242 | 19.23286
|  | 983.30518 | 19.12792
|  | 983.30793 | 19.02297
|  | 983.31069 | 18.91803
|  | 984.88893 | 18.81342
|  | 984.89168 | 18.70848
|  | 984.89444 | 18.60353
|  | 984.89719 | 18.49859
|  | 984.89995 | 18.39365
|  | 986.47819 | 18.28904
|  | 986.48094 | 18.18409
|  | 986.4837 | 18.07915
|  | 986.48645 | 17.97421
|  | 986.48921 | 17.86927
|  | 988.06745 | 17.76465
|  | 988.0702 | 17.65971
|  | 988.07296 | 17.55477
|  | 988.07572 | 17.44983
|  | 989.65395 | 17.34521
|  | 989.65671 | 17.24027
|  | 989.65947 | 17.13533
|  | 989.66222 | 17.03039
|  | 989.66498 | 16.92545
|  | 991.24322 | 16.82083
|  | 991.24597 | 16.71589
|  | 991.24873 | 16.61095
|  | 991.25148 | 16.50601
|  | 991.25424 | 16.40107
|  | 992.83248 | 16.29645
|  | 992.83523 | 16.19151
|  | 992.83799 | 16.08657
|  | 992.84074 | 15.98163
|  | 992.8435 | 15.87669
|  | 994.42174 | 15.77207
|  | 994.4245 | 15.66713
|  | 994.42725 | 15.56219
|  | 994.43001 | 15.45725
|  | 994.43276 | 15.35231
|  | 996.011 | 15.24769
|  | 996.01376 | 15.14275
|  | 996.01651 | 15.03781
|  | 996.01927 | 14.93287
|  | 997.59751 | 14.82825
|  | 997.60026 | 14.72331
|  | 997.60302 | 14.61837
|  | 997.60577 | 14.51343
|  | 997.60853 | 14.40849
|  | 999.18677 | 14.30387
|  | 999.18952 | 14.19893
|  | 999.19228 | 14.09399
|  | 1000.77052 | 13.98937
|  | 1000.77328 | 13.88443

## Freq Response
|  | Frequency (MHz) | Gain- Min | Gain- Mid | Gain- Max
|  | 0.3 | 1.87598 | 14.49774 | 21.09497
|  | 4.2985 | 0.75733 | 13.39893 | 19.94507
|  | 8.297 | 0.67041 | 13.34705 | 19.90991
|  | 12.2955 | 0.5415 | 13.2478 | 19.79321
|  | 16.294 | 0.19238 | 12.8844 | 19.46582
Product Raw Data |  | 20.2925 | 0.16895 | 12.97546 | 19.58606
Si Fiber-Coupled Avalanche Photodetector Frequency Response |  | 24.291 | 0.18359 | 12.99976 | 19.54529
|  | 28.2895 | -0.05273 | 12.78467 | 19.38098
Item # | APD431A | 32.288 | -0.0293 | 12.8645 | 19.427
DISCLAIMER: Slight variations in performance data will occur from lot to lot. Please contact Technical Support with any questions regarding the use or reliability of this data. |  | 36.2865 | -0.13379 | 12.73621 | 19.29212
|  | 40.285 | -0.14502 | 12.77466 | 19.34741
|  | 44.2835 | -0.2417 | 12.75134 | 19.29395
|  | 48.282 | -0.25293 | 12.78833 | 19.35303
|  | 52.2805 | -0.20068 | 12.87451 | 19.42114
|  | 56.279 | -0.21875 | 12.91846 | 19.46448
This data may be used in publications. However, please cite Thorlabs as the source. |  | 60.2775 | -0.28027 | 12.9281 | 19.49194
|  | 64.276 | -0.3252 | 12.8595 | 19.45606
|  | 68.2745 | -0.18945 | 13.08045 | 19.60376
Additional Information: |  | 72.273 | -0.12451 | 13.12573 | 19.63525
|  | 76.2715 | -0.24023 | 13.01782 | 19.63233
|  | 80.27 | -0.21484 | 13.0835 | 19.64917
|  | 84.2685 | -0.31592 | 12.99463 | 19.58167
|  | 88.267 | -0.18848 | 13.1095 | 19.66797
|  | 92.2655 | -0.19971 | 13.18884 | 19.72241
|  | 96.264 | -0.36426 | 12.99561 | 19.58008
|  | 100.2625 | -0.29199 | 13.07629 | 19.66187
|  | 104.261 | -0.25293 | 13.1134 | 19.66602
|  | 108.2595 | -0.271 | 13.0846 | 19.63794
|  | 112.258 | -0.24609 | 13.13464 | 19.70679
|  | 116.2565 | -0.13623 | 13.24854 | 19.85889
|  | 120.255 | -0.24072 | 13.1488 | 19.72241
|  | 124.2535 | -0.10791 | 13.31702 | 19.85596
|  | 128.252 | -0.16309 | 13.22107 | 19.77539
|  | 132.2505 | -0.12109 | 13.33569 | 19.86865
|  | 136.24899 | -0.11279 | 13.25989 | 19.8418
|  | 140.2475 | -0.16504 | 13.25024 | 19.80591
|  | 144.246 | -0.11523 | 13.28418 | 19.91724
|  | 148.24451 | -0.1167 | 13.36353 | 19.92456
|  | 152.243 | -0.03809 | 13.35217 | 19.95117
|  | 156.2415 | -0.10107 | 13.31397 | 19.86524
|  | 160.24001 | -0.07715 | 13.35376 | 19.90869
|  | 164.2385 | -0.03467 | 13.41504 | 19.99048
|  | 168.237 | -0.03662 | 13.40894 | 19.9834
|  | 172.2355 | -0.0625 | 13.34961 | 19.92871
|  | 176.23399 | -0.05029 | 13.40418 | 19.96558
|  | 180.2325 | -0.03272 | 13.38721 | 19.93237
|  | 184.231 | -0.04834 | 13.40198 | 19.93189
|  | 188.22951 | 0 | 13.38501 | 19.97876
|  | 192.228 | -0.10889 | 13.23706 | 19.81445
|  | 196.2265 | -0.21338 | 13.24316 | 19.83106
|  | 200.22501 | -0.25244 | 13.20972 | 19.70923
|  | 204.2235 | -0.24414 | 13.16223 | 19.69434
|  | 208.222 | -0.3291 | 13.04834 | 19.57996
|  | 212.22051 | -0.16895 | 13.22925 | 19.73975
|  | 216.21899 | -0.18457 | 13.24329 | 19.7688
|  | 220.2175 | -0.11279 | 13.25244 | 19.79273
|  | 224.216 | -0.32129 | 13.08704 | 19.67969
|  | 228.21449 | -0.09619 | 13.29492 | 19.85034
|  | 232.213 | -0.01855 | 13.37988 | 19.92236
|  | 236.2115 | -0.13721 | 13.29541 | 19.78687
|  | 240.21001 | -0.04492 | 13.34131 | 19.82105
|  | 244.2085 | -0.12549 | 13.29688 | 19.76221
|  | 248.207 | -0.14551 | 13.34082 | 19.82764
|  | 252.20551 | -0.08105 | 13.36035 | 19.85791
|  | 256.20401 | -0.32959 | 13.1687 | 19.64929
|  | 260.20252 | -0.30322 | 13.16162 | 19.64978
|  | 264.20099 | -0.26563 | 13.22876 | 19.72046
|  | 268.19949 | -0.55762 | 12.94055 | 19.44104
|  | 272.198 | -0.4873 | 13.08923 | 19.56421
|  | 276.1965 | -0.57129 | 12.89331 | 19.40552
|  | 280.19501 | -0.54785 | 12.96521 | 19.47144
|  | 284.19351 | -0.67188 | 12.80579 | 19.29944
|  | 288.19199 | -0.62891 | 12.86829 | 19.34399
|  | 292.19049 | -0.56934 | 12.97766 | 19.44348
|  | 296.189 | -0.61328 | 12.92529 | 19.36572
|  | 300.1875 | -0.75391 | 12.75159 | 19.25733
|  | 304.18601 | -0.74805 | 12.84119 | 19.28906
|  | 308.18451 | -0.8291 | 12.77991 | 19.19397
|  | 312.18301 | -0.81738 | 12.83081 | 19.28919
|  | 316.18149 | -0.89746 | 12.651 | 19.10108
|  | 320.17999 | -0.77734 | 12.78467 | 19.20386
|  | 324.1785 | -0.95801 | 12.66138 | 19.14783
|  | 328.177 | -0.88379 | 12.77149 | 19.22058
|  | 332.17551 | -0.8623 | 12.78894 | 19.24121
|  | 336.17401 | -1.08398 | 12.65088 | 19.02734
|  | 340.17249 | -1.26953 | 12.5492 | 18.95947
|  | 344.17099 | -1.29297 | 12.52759 | 18.89734
|  | 348.1695 | -1.43555 | 12.49976 | 18.87366
|  | 352.168 | -1.37891 | 12.43128 | 18.84876
|  | 356.1665 | -1.67188 | 12.22949 | 18.61414
|  | 360.16501 | -1.76953 | 12.28162 | 18.67407
|  | 364.16351 | -1.94336 | 12.13013 | 18.47253
|  | 368.16199 | -2.37598 | 11.78174 | 18.2312
|  | 372.16049 | -2.59473 | 11.68567 | 18.09241
|  | 376.159 | -2.75684 | 11.60791 | 18.01538
|  | 380.1575 | -3.0332 | 11.38696 | 17.84717
|  | 384.15601 | -3.09863 | 11.35254 | 17.85108
|  | 388.15451 | -3.32715 | 11.20459 | 17.62805
|  | 392.15302 | -3.73633 | 10.81274 | 17.2522
|  | 396.15149 | -3.94141 | 10.64722 | 17.15991
|  | 400.14999 | -4.36328 | 10.18604 | 16.58896
|  | 404.1485 | -4.75098 | 9.75928 | 16.22055
|  | 408.147 | -4.91699 | 9.43482 | 15.97304
|  | 412.14551 | -5.16992 | 9.19824 | 15.7013
|  | 416.14401 | -5.63379 | 8.60938 | 15.03616
|  | 420.14249 | -6.00684 | 8.11572 | 14.56738
|  | 424.14099 | -6.33984 | 7.53565 | 13.97754
|  | 428.1395 | -6.75684 | 7.0708 | 13.5863
|  | 432.138 | -6.99414 | 6.61377 | 13.05261
|  | 436.13651 | -7.39648 | 6.05029 | 12.42627
|  | 440.13501 | -7.6748 | 5.7832 | 12.2666
|  | 444.13351 | -7.91602 | 5.67188 | 12.04761
|  | 448.13199 | -8.16211 | 5.50586 | 12.08362
|  | 452.13049 | -8.73145 | 5.25488 | 11.66321
|  | 456.129 | -8.94727 | 5.11279 | 11.54688
|  | 460.1275 | -9.6084 | 4.60938 | 11.17969
|  | 464.12601 | -10.48535 | 4.04395 | 10.49683
|  | 468.12451 | -11.00586 | 3.73877 | 10.21533
|  | 472.12299 | -11.58008 | 3.06934 | 9.7168
|  | 476.12149 | -12.04883 | 2.67774 | 9.28247
|  | 480.12 | -12.49023 | 2.33496 | 8.77149
|  | 484.1185 | -12.81055 | 1.75195 | 8.12329
|  | 488.117 | -13.12402 | 1.18994 | 7.59229
|  | 492.11551 | -14.04395 | 0.35938 | 6.82422
|  | 496.11401 | -14.7041 | -0.50391 | 5.97461
|  | 500.11249 | -16.03516 | -1.55371 | 4.85254
|  | 504.11099 | -17.47168 | -2.50391 | 3.99268
|  | 508.1095 | -19.34863 | -3.72754 | 2.83545
|  | 512.10797 | -21.99512 | -5.56738 | 1.0625
|  | 516.10651 | -26.56738 | -7.03711 | -0.45215
|  | 520.10498 | -29.06934 | -9.97168 | -2.99121
|  | 524.10352 | -35.47559 | -12.12891 | -5.13086
|  | 528.10199 | -38.29395 | -13.75488 | -7.38574
|  | 532.10053 | -35.66504 | -16.34277 | -10.09277
|  | 536.099 | -32.62793 | -19.27246 | -12.59473
|  | 540.09747 | -34.91504 | -22.33887 | -14.19922
|  | 544.09601 | -34.74707 | -22.12598 | -16.68457
|  | 548.09448 | -34.59082 | -36.74707 | -19.60449
|  | 552.09302 | -37.7041 | -26.57324 | -19.75098
|  | 556.09149 | -33.45215 | -35.31152 | -20.93066
|  | 560.09003 | -38.31152 | -24.1709 | -22.15137
|  | 564.0885 | -34.85059 | -34.54785 | -30.21191
|  | 568.08698 | -40.25293 | -39.75488 | -49.83301
|  | 572.08551 | -38.32715 | -36.93457 | -24.24902
|  | 576.08398 | -44.43848 | -37.71973 | -25.3877
|  | 580.08252 | -52.52832 | -45.2373 | -27.39355
|  | 584.08099 | -44.30957 | -35.81738 | -24.03027
|  | 588.07953 | -45.18848 | -38.22363 | -31.83691
|  | 592.078 | -45.46582 | -26.68262 | -24.13574
|  | 596.07648 | -45.10449 | -32.22168 | -26.56152
|  | 600.07501 | -37.25098 | -28.74316 | -27.98926
|  | 604.07349 | -52.1416 | -33.84277 | -26.83887
|  | 608.07202 | -37.47949 | -36.21973 | -24.15918
|  | 612.0705 | -50.72754 | -29.31934 | -21.12988
|  | 616.06897 | -49.23926 | -27.04785 | -41.36621
|  | 620.06751 | -45.15918 | -35.74707 | -21.68848
|  | 624.06598 | -42.59277 | -36.3877 | -32.5166
|  | 628.06451 | -44.46191 | -27.96777 | -20.80957
|  | 632.06299 | -46.68262 | -35.02637 | -22.8584
|  | 636.06152 | -40.16113 | -43.5127 | -26.24512
|  | 640.06 | -44.99316 | -29.92871 | -31.98926
|  | 644.05847 | -53.72363 | -33.24316 | -27.67285
|  | 648.05701 | -43.69824 | -35.39746 | -27.13379
|  | 652.05548 | -48.20215 | -41.63379 | -29.15137
|  | 656.05402 | -44.13184 | -34.76855 | -25.04395
|  | 660.05249 | -50.91895 | -39.98535 | -24.33887
|  | 664.05103 | -47.98145 | -37.35645 | -31.68262
|  | 668.0495 | -47.19434 | -33.57715 | -28.82715
|  | 672.04797 | -43.41504 | -42.17871 | -22.02832
|  | 676.04651 | -43.37207 | -29.46973 | -23.22363
|  | 680.04498 | -38.50293 | -52.30566 | -28.61816
|  | 684.04352 | -41.53613 | -28.2959 | -26.27832
|  | 688.04199 | -43.6123 | -31.20605 | -27.44824
|  | 692.04053 | -48.6416 | -42.40723 | -35.90137
|  | 696.039 | -46.2998 | -35.10645 | -35.40918
|  | 700.03748 | -48.91504 | -51.73535 | -31.75098
|  | 704.03601 | -40.20605 | -36.04199 | -33.22559
|  | 708.03449 | -44.45605 | -38.4248 | -33.7998
|  | 712.03302 | -51.66895 | -35.65723 | -26.12793
|  | 716.03149 | -45.86426 | -33.40137 | -25.97168
|  | 720.03003 | -54.3252 | -29.40918 | -25.7373
|  | 724.0285 | -46.15723 | -29.83887 | -28.1709
|  | 728.02698 | -45.35449 | -45.43652 | -24.27832
|  | 732.02551 | -44.12012 | -46.25879 | -28.21387
|  | 736.02399 | -53.37598 | -35.27832 | -26.56152
|  | 740.02252 | -42.41699 | -38.78027 | -35.9873
|  | 744.021 | -52.83301 | -58.46582 | -32.06348
|  | 748.01947 | -54.59473 | -45.51465 | -26.45215
|  | 752.01801 | -42.70996 | -39.77637 | -25.67676
|  | 756.01648 | -45.29395 | -39.88965 | -26.84473
|  | 760.01502 | -52.05566 | -47.84863 | -24.64746
|  | 764.01349 | -47.17676 | -35.85449 | -23.25488
|  | 768.01202 | -49.2627 | -48.09863 | -26.39551
|  | 772.0105 | -49.18066 | -40.68652 | -31.31348
|  | 776.00897 | -36.2627 | -36.72559 | -23.01465
|  | 780.00751 | -52.34082 | -36.2373 | -25.46191
|  | 784.00598 | -41.70215 | -33.58105 | -28.92676
|  | 788.00452 | -59.7666 | -40.60449 | -24.58301
|  | 792.00299 | -48.0498 | -34.13379 | -32.19629
|  | 796.00153 | -51.23535 | -42.59277 | -38.10059
|  | 800 | -39.04395 | -33.47363 | -20.62207

## Spectral Noise
|  | Frequency (MHz) | Noise Floor | Gain- Min | Gain- Max
|  | 0 | -101.56315 | -75.76445 | -81.05062
|  | 1.15942 | -104.97659 | -85.88606 | -85.87906
|  | 2.31884 | -105.07387 | -85.98222 | -85.89633
|  | 3.47826 | -105.10448 | -85.99265 | -85.95293
|  | 4.63768 | -105.09441 | -86.04197 | -85.98699
Product Raw Data |  | 5.7971 | -105.14264 | -86.14168 | -86.06419
Si Fiber-Coupled Avalanche Photodetector Spectral Noise |  | 6.95652 | -104.99071 | -86.21397 | -86.15122
|  | 8.11594 | -104.80518 | -86.28944 | -86.21641
Item # | APD431A | 9.27536 | -104.60932 | -86.34357 | -86.27077
DISCLAIMER: Slight variations in performance data will occur from lot to lot. Please contact Technical Support with any questions regarding the use or reliability of this data. |  | 10.43478 | -104.58389 | -86.31099 | -86.2709
|  | 11.5942 | -104.60938 | -86.3361 | -86.29372
|  | 12.75362 | -104.64063 | -86.43269 | -86.45351
|  | 13.91304 | -104.50705 | -86.49196 | -86.44366
|  | 15.07246 | -104.04906 | -86.4465 | -86.3956
|  | 16.23188 | -103.55985 | -86.36341 | -86.35812
This data may be used in publications. However, please cite Thorlabs as the source. |  | 17.3913 | -103.19753 | -86.34892 | -86.35178
|  | 18.55072 | -104.1302 | -86.62946 | -86.56725
|  | 19.71014 | -105.27276 | -86.84549 | -86.79057
Additional Information: |  | 20.86957 | -105.44293 | -86.7883 | -86.8085
|  | 22.02899 | -105.6336 | -86.80769 | -86.79922
|  | 23.18841 | -105.56058 | -86.77207 | -86.82655
|  | 24.34783 | -105.94363 | -86.83558 | -86.85345
|  | 25.50725 | -105.85028 | -86.81809 | -86.82165
|  | 26.66667 | -106.02281 | -86.78543 | -86.76844
|  | 27.82609 | -106.18727 | -86.75296 | -86.76838
|  | 28.98551 | -106.18549 | -86.78265 | -86.7442
|  | 30.14493 | -106.46884 | -86.83313 | -86.8334
|  | 31.30435 | -106.32523 | -86.75479 | -86.75235
|  | 32.46377 | -106.42284 | -86.76549 | -86.7057
|  | 33.62319 | -106.3349 | -86.69093 | -86.6673
|  | 34.78261 | -106.32913 | -86.65004 | -86.62999
|  | 35.94203 | -106.52625 | -86.64789 | -86.66971
|  | 37.10145 | -106.39697 | -86.64488 | -86.66838
|  | 38.26087 | -106.28061 | -86.51723 | -86.50143
|  | 39.42029 | -106.45287 | -86.5337 | -86.54482
|  | 40.57971 | -106.34269 | -86.56232 | -86.55485
|  | 41.73913 | -106.50354 | -86.56065 | -86.52752
|  | 42.89855 | -106.41454 | -86.50148 | -86.51662
|  | 44.05797 | -106.40496 | -86.42287 | -86.37625
|  | 45.21739 | -106.38972 | -86.37633 | -86.34952
|  | 46.37681 | -106.33318 | -86.3362 | -86.31864
|  | 47.53623 | -106.33215 | -86.32079 | -86.33897
|  | 48.69565 | -106.3287 | -86.3683 | -86.34017
|  | 49.85507 | -106.32514 | -86.29402 | -86.2594
|  | 51.01449 | -106.27177 | -86.17937 | -86.19095
|  | 52.17391 | -106.25028 | -86.14343 | -86.16436
|  | 53.33333 | -106.24222 | -86.12667 | -86.09873
|  | 54.49275 | -106.27019 | -86.09261 | -86.12499
|  | 55.65217 | -106.21487 | -86.03979 | -86.08302
|  | 56.81159 | -105.69207 | -86.14429 | -86.10696
|  | 57.97101 | -105.43009 | -86.10892 | -86.11105
|  | 59.13043 | -105.69047 | -86.07398 | -86.07259
|  | 60.28986 | -105.76681 | -86.02418 | -86.04199
|  | 61.44928 | -105.79981 | -85.99934 | -86.02344
|  | 62.6087 | -106.09641 | -86.00002 | -86.03548
|  | 63.76812 | -105.97356 | -85.89647 | -85.9121
|  | 64.92754 | -106.21255 | -85.85486 | -85.8862
|  | 66.08696 | -106.23442 | -85.80783 | -85.89526
|  | 67.24638 | -106.32474 | -85.82162 | -85.85465
|  | 68.4058 | -106.49338 | -85.81762 | -85.82809
|  | 69.56522 | -106.38375 | -85.70969 | -85.75512
|  | 70.72464 | -106.53609 | -85.64207 | -85.64345
|  | 71.88406 | -106.29037 | -85.56658 | -85.57941
|  | 73.04348 | -106.44381 | -85.51884 | -85.5557
|  | 74.2029 | -106.51496 | -85.53753 | -85.54044
|  | 75.36232 | -106.46537 | -85.49267 | -85.52321
|  | 76.52174 | -106.17506 | -85.31441 | -85.33521
|  | 77.68116 | -106.30543 | -85.28339 | -85.30914
|  | 78.84058 | -106.39058 | -85.27714 | -85.27142
|  | 80 | -106.35515 | -85.27012 | -85.28529
|  | 81.15942 | -106.43669 | -85.16341 | -85.24123
|  | 82.31884 | -106.34311 | -85.07971 | -85.13206
|  | 83.47826 | -106.36016 | -85.0195 | -85.07901
|  | 84.63768 | -106.36452 | -84.99546 | -85.0212
|  | 85.7971 | -106.30569 | -84.95359 | -84.97337
|  | 86.95652 | -106.32445 | -84.89018 | -84.94978
|  | 88.11594 | -106.30361 | -84.84956 | -84.88765
|  | 89.27536 | -106.24926 | -84.7532 | -84.82192
|  | 90.43478 | -106.21733 | -84.64159 | -84.74168
|  | 91.5942 | -106.20593 | -84.62169 | -84.71175
|  | 92.75362 | -106.1478 | -84.60332 | -84.66151
|  | 93.91304 | -106.14751 | -84.52741 | -84.60334
|  | 95.07246 | -106.16341 | -84.58247 | -84.59007
|  | 96.23188 | -106.33768 | -84.54771 | -84.60864
|  | 97.3913 | -106.32296 | -84.48373 | -84.58273
|  | 98.55072 | -106.34787 | -84.4633 | -84.53468
|  | 99.71014 | -106.41577 | -84.39566 | -84.49406
|  | 100.86957 | -106.29031 | -84.3011 | -84.43083
|  | 102.02899 | -106.31394 | -84.23543 | -84.34374
|  | 103.18841 | -106.26893 | -84.1523 | -84.30573
|  | 104.34783 | -106.2636 | -84.17215 | -84.24258
|  | 105.50725 | -106.31437 | -84.11689 | -84.19684
|  | 106.66667 | -106.28402 | -84.101 | -84.18612
|  | 107.82609 | -106.17539 | -83.99306 | -84.10759
|  | 108.98551 | -106.1827 | -83.87544 | -83.97688
|  | 110.14493 | -106.16146 | -83.8559 | -83.94775
|  | 111.30435 | -106.14005 | -83.81537 | -83.93063
|  | 112.46377 | -106.13795 | -83.782 | -83.92566
|  | 113.62319 | -105.81676 | -83.71796 | -83.8794
|  | 114.78261 | -105.27518 | -83.81133 | -83.9538
|  | 115.94203 | -105.40584 | -83.76833 | -83.8735
|  | 117.10145 | -105.62119 | -83.72063 | -83.83309
|  | 118.26087 | -105.54928 | -83.66701 | -83.81821
|  | 119.42029 | -105.89727 | -83.61732 | -83.78294
|  | 120.57971 | -105.8539 | -83.58427 | -83.74433
|  | 121.73913 | -105.95604 | -83.47198 | -83.64451
|  | 122.89855 | -106.13937 | -83.44955 | -83.6143
|  | 124.05797 | -106.11187 | -83.43794 | -83.62135
|  | 125.21739 | -106.42728 | -83.44106 | -83.59462
|  | 126.37681 | -106.31334 | -83.38515 | -83.54919
|  | 127.53623 | -106.39382 | -83.26762 | -83.46215
|  | 128.69565 | -106.29739 | -83.17324 | -83.3815
|  | 129.85507 | -106.26014 | -83.10916 | -83.30621
|  | 131.01449 | -106.48199 | -83.14941 | -83.28693
|  | 132.17391 | -106.36668 | -83.07998 | -83.25374
|  | 133.33333 | -106.25197 | -82.97612 | -83.12304
|  | 134.49275 | -106.41579 | -82.91466 | -83.08637
|  | 135.65217 | -106.35674 | -82.85236 | -83.06266
|  | 136.81159 | -106.4835 | -82.81868 | -83.00704
|  | 137.97101 | -106.40095 | -82.73582 | -82.93508
|  | 139.13043 | -106.33625 | -82.6929 | -82.86874
|  | 140.28986 | -106.35303 | -82.57736 | -82.79671
|  | 141.44928 | -106.30428 | -82.52258 | -82.6898
|  | 142.6087 | -106.29868 | -82.48231 | -82.65553
|  | 143.76812 | -106.33205 | -82.48386 | -82.69727
|  | 144.92754 | -106.29677 | -82.40261 | -82.56941
|  | 146.08696 | -106.21479 | -82.30595 | -82.51225
|  | 147.24638 | -106.17738 | -82.22066 | -82.4689
|  | 148.4058 | -106.12457 | -82.19964 | -82.41039
|  | 149.56522 | -106.15375 | -82.15673 | -82.39673
|  | 150.72464 | -106.12188 | -82.11414 | -82.2851
|  | 151.88406 | -106.15572 | -82.07392 | -82.26181
|  | 153.04348 | -106.31706 | -82.07677 | -82.27493
|  | 154.2029 | -106.3926 | -82.05373 | -82.28391
|  | 155.36232 | -106.35715 | -82.03495 | -82.23833
|  | 156.52174 | -106.51604 | -81.98429 | -82.17133
|  | 157.68116 | -106.38921 | -81.88404 | -82.16577
|  | 158.84058 | -106.38426 | -81.76554 | -82.04966
|  | 160 | -106.29989 | -81.73974 | -82.01081
|  | 161.15942 | -106.27568 | -81.66994 | -81.9079
|  | 162.31884 | -106.30304 | -81.68527 | -81.9045
|  | 163.47826 | -106.28451 | -81.5932 | -81.85172
|  | 164.63768 | -106.23583 | -81.48698 | -81.74813
|  | 165.7971 | -106.20028 | -81.44396 | -81.705
|  | 166.95652 | -106.14658 | -81.39317 | -81.63314
|  | 168.11594 | -106.16311 | -81.34054 | -81.61681
|  | 169.27536 | -106.17953 | -81.2886 | -81.55695
|  | 170.43478 | -106.09732 | -81.25076 | -81.50214
|  | 171.5942 | -106.19892 | -81.24609 | -81.57099
|  | 172.75362 | -106.39503 | -81.2237 | -81.52492
|  | 173.91304 | -106.29138 | -81.21834 | -81.49517
|  | 175.07246 | -106.42882 | -81.17276 | -81.48576
|  | 176.23188 | -106.39521 | -81.10844 | -81.41257
|  | 177.3913 | -106.2547 | -81.03001 | -81.33482
|  | 178.55072 | -106.34828 | -80.9472 | -81.27441
|  | 179.71014 | -106.26224 | -80.93051 | -81.19463
|  | 180.86957 | -106.30207 | -80.88719 | -81.21315
|  | 182.02899 | -106.27973 | -80.8335 | -81.19146
|  | 183.18841 | -106.28025 | -80.81101 | -81.14787
|  | 184.34783 | -106.18784 | -80.70017 | -81.03163
|  | 185.50725 | -106.19704 | -80.64078 | -80.9848
|  | 186.66667 | -106.17245 | -80.58382 | -80.92042
|  | 187.82609 | -106.19183 | -80.6068 | -80.87392
|  | 188.98551 | -106.14438 | -80.53396 | -80.88171
|  | 190.14493 | -106.13541 | -80.52303 | -80.86336
|  | 191.30435 | -106.34327 | -80.57899 | -80.90831
|  | 192.46377 | -106.37889 | -80.53829 | -80.88537
|  | 193.62319 | -106.36118 | -80.51704 | -80.90464
|  | 194.78261 | -106.49702 | -80.46613 | -80.86201
|  | 195.94203 | -106.35533 | -80.42194 | -80.76423
|  | 197.10145 | -106.44298 | -80.33238 | -80.70989
|  | 198.26087 | -106.33613 | -80.28453 | -80.58582
|  | 199.42029 | -106.29585 | -80.21307 | -80.60887
|  | 200.57971 | -106.3302 | -80.23196 | -80.59097
|  | 201.73913 | -106.30691 | -80.17474 | -80.5797
|  | 202.89855 | -106.27867 | -80.1216 | -80.46918
|  | 204.05797 | -106.21408 | -80.05825 | -80.39913
|  | 205.21739 | -106.17107 | -79.99958 | -80.35375
|  | 206.37681 | -106.20563 | -80.00073 | -80.3548
|  | 207.53623 | -106.1916 | -79.97868 | -80.32246
|  | 208.69565 | -106.11137 | -79.91088 | -80.26207
|  | 209.85507 | -106.25155 | -79.96349 | -80.32633
|  | 211.01449 | -106.45901 | -79.95277 | -80.36474
|  | 212.17391 | -106.39416 | -79.98166 | -80.32256
|  | 213.33333 | -106.51521 | -79.93803 | -80.30054
|  | 214.49275 | -106.43069 | -79.8119 | -80.22745
|  | 215.65217 | -106.3782 | -79.77541 | -80.17609
|  | 216.81159 | -106.3939 | -79.69909 | -80.0872
|  | 217.97101 | -106.30671 | -79.64745 | -80.02969
|  | 219.13043 | -106.40266 | -79.62727 | -80.04878
|  | 220.28986 | -106.34033 | -79.62694 | -80.021
|  | 221.44928 | -106.36526 | -79.59163 | -79.96494
|  | 222.6087 | -106.27415 | -79.48455 | -79.85939
|  | 223.76812 | -106.24785 | -79.40599 | -79.81676
|  | 224.92754 | -106.19934 | -79.4118 | -79.80256
|  | 226.08696 | -106.23171 | -79.39413 | -79.76627
|  | 227.24638 | -106.21499 | -79.34115 | -79.7355
|  | 228.4058 | -106.2537 | -79.33886 | -79.74819
|  | 229.56522 | -106.51459 | -79.34486 | -79.78235
|  | 230.72464 | -106.49021 | -79.31753 | -79.71296
|  | 231.88406 | -106.51152 | -79.32188 | -79.7336
|  | 233.04348 | -106.54051 | -79.27086 | -79.71184
|  | 234.2029 | -106.44917 | -79.158 | -79.58519
|  | 235.36232 | -106.49005 | -79.09553 | -79.51518
|  | 236.52174 | -106.36207 | -79.06035 | -79.48183
|  | 237.68116 | -106.40749 | -79.00157 | -79.45856
|  | 238.84058 | -106.41682 | -78.98029 | -79.40083
|  | 240 | -106.35343 | -78.95792 | -79.35235
|  | 241.15942 | -106.32815 | -78.8541 | -79.27264
|  | 242.31884 | -106.30463 | -78.73205 | -79.19154
|  | 243.47826 | -106.27509 | -78.75181 | -79.13902
|  | 244.63768 | -106.27074 | -78.71338 | -79.11736
|  | 245.7971 | -106.23964 | -78.67526 | -79.06536
|  | 246.95652 | -106.19455 | -78.61893 | -79.06026
|  | 248.11594 | -106.41486 | -78.66575 | -79.09891
|  | 249.27536 | -106.53609 | -78.63253 | -79.07409
|  | 250.43478 | -106.491 | -78.64525 | -79.05907
|  | 251.5942 | -106.62166 | -78.58842 | -79.05083
|  | 252.75362 | -106.50397 | -78.54594 | -78.96819
|  | 253.91304 | -106.50476 | -78.47167 | -78.90201
|  | 255.07246 | -106.45638 | -78.40797 | -78.80183
|  | 256.23188 | -106.41084 | -78.3644 | -78.78957
|  | 257.3913 | -106.43067 | -78.33469 | -78.73539
|  | 258.55072 | -106.46388 | -78.32213 | -78.70839
|  | 259.71014 | -106.39144 | -78.23896 | -78.65926
|  | 260.86957 | -106.30841 | -78.18781 | -78.61742
|  | 262.02899 | -106.35242 | -78.10187 | -78.54602
|  | 263.18841 | -106.26362 | -78.0963 | -78.54053
|  | 264.34783 | -106.3368 | -78.01427 | -78.51157
|  | 265.50725 | -106.27515 | -78.02638 | -78.46476
|  | 266.66667 | -106.32813 | -78.03173 | -78.44648
|  | 267.82609 | -106.54394 | -78.07526 | -78.51126
|  | 268.98551 | -106.5696 | -78.08889 | -78.49693
|  | 270.14493 | -106.52993 | -78.1026 | -78.48569
|  | 271.30435 | -106.60715 | -78.04773 | -78.47099
|  | 272.46377 | -106.49416 | -77.9898 | -78.40131
|  | 273.62319 | -106.5463 | -77.93436 | -78.31897
|  | 274.78261 | -106.44813 | -77.84754 | -78.25356
|  | 275.94203 | -106.44294 | -77.8691 | -78.22711
|  | 277.10145 | -106.50146 | -77.85352 | -78.28096
|  | 278.26087 | -106.48379 | -77.81115 | -78.25116
|  | 279.42029 | -106.39099 | -77.72874 | -78.1656
|  | 280.57971 | -106.37462 | -77.67922 | -78.10484
|  | 281.73913 | -106.33288 | -77.67754 | -78.04853
|  | 282.89855 | -106.34151 | -77.62464 | -78.05618
|  | 284.05797 | -106.32517 | -77.65502 | -78.0367
|  | 285.21739 | -106.31522 | -77.64375 | -78.04268
|  | 286.37681 | -106.49928 | -77.72437 | -78.09665
|  | 287.53623 | -106.60949 | -77.72947 | -78.14769
|  | 288.69565 | -106.53162 | -77.71538 | -78.12799
|  | 289.85507 | -106.69685 | -77.7058 | -78.1292
|  | 291.01449 | -106.57175 | -77.65411 | -78.03947
|  | 292.17391 | -106.56054 | -77.56555 | -77.97427
|  | 293.33333 | -106.50431 | -77.51874 | -77.93326
|  | 294.49275 | -106.55276 | -77.56841 | -77.93429
|  | 295.65217 | -106.52106 | -77.52084 | -77.91409
|  | 296.81159 | -106.511 | -77.51595 | -77.91705
|  | 297.97101 | -106.48378 | -77.43937 | -77.78754
|  | 299.13043 | -106.42791 | -77.35906 | -77.76936
|  | 300.28986 | -106.4121 | -77.35409 | -77.71983
|  | 301.44928 | -106.38753 | -77.30276 | -77.70614
|  | 302.6087 | -106.37152 | -77.31149 | -77.72359
|  | 303.76812 | -106.34698 | -77.28776 | -77.62788
|  | 304.92754 | -106.44897 | -77.38861 | -77.71564
|  | 306.08696 | -106.66698 | -77.41003 | -77.81274
|  | 307.24638 | -106.59552 | -77.40432 | -77.74886
|  | 308.4058 | -106.70957 | -77.37568 | -77.76445
|  | 309.56522 | -106.68052 | -77.31976 | -77.6672
|  | 310.72464 | -106.61636 | -77.22417 | -77.61031
|  | 311.88406 | -106.60519 | -77.21349 | -77.53133
|  | 313.04348 | -106.54734 | -77.17217 | -77.48831
|  | 314.2029 | -106.55061 | -77.20127 | -77.53149
|  | 315.36232 | -106.52633 | -77.20127 | -77.49623
|  | 316.52174 | -106.54389 | -77.09032 | -77.42059
|  | 317.68116 | -106.46179 | -77.06315 | -77.36504
|  | 318.84058 | -106.47041 | -77.00327 | -77.26216
|  | 320 | -106.40936 | -76.9331 | -77.28277
|  | 321.15942 | -106.42911 | -76.97302 | -77.29308
|  | 322.31884 | -106.42054 | -76.93389 | -77.24986
|  | 323.47826 | -106.36575 | -76.95242 | -77.21013
|  | 324.63768 | -106.60442 | -76.99866 | -77.24128
|  | 325.7971 | -106.70794 | -77.03054 | -77.31058
|  | 326.95652 | -106.65213 | -77.01462 | -77.29579
|  | 328.11594 | -106.79408 | -76.97315 | -77.23354
|  | 329.27536 | -106.65475 | -76.9659 | -77.17519
|  | 330.43478 | -106.68204 | -76.86065 | -77.16353
|  | 331.5942 | -106.65122 | -76.85715 | -77.07393
|  | 332.75362 | -106.62493 | -76.86462 | -77.06776
|  | 333.91304 | -106.63118 | -76.8549 | -77.03508
|  | 335.07246 | -106.60625 | -76.85748 | -77.0256
|  | 336.23188 | -106.55466 | -76.8008 | -76.99568
|  | 337.3913 | -106.48276 | -76.72676 | -76.92443
|  | 338.55072 | -106.48414 | -76.71275 | -76.93652
|  | 339.71014 | -106.46371 | -76.73636 | -76.87784
|  | 340.86957 | -106.47896 | -76.74118 | -76.91748
|  | 342.02899 | -106.38234 | -76.72814 | -76.90397
|  | 343.18841 | -106.55135 | -76.83849 | -76.94206
|  | 344.34783 | -106.7799 | -76.86631 | -77.00537
|  | 345.50725 | -106.74803 | -76.86356 | -77.00638
|  | 346.66667 | -106.80251 | -76.93443 | -76.99864
|  | 347.82609 | -106.78368 | -76.89436 | -76.95523
|  | 348.98551 | -106.67953 | -76.80177 | -76.89031
|  | 350.14493 | -106.71416 | -76.79359 | -76.87021
|  | 351.30435 | -106.63069 | -76.79666 | -76.85948
|  | 352.46377 | -106.65049 | -76.76553 | -76.91962
|  | 353.62319 | -106.64441 | -76.82501 | -76.90303
|  | 354.78261 | -106.64083 | -76.86406 | -76.84058
|  | 355.94203 | -106.56874 | -76.77161 | -76.79287
|  | 357.10145 | -106.52381 | -76.75284 | -76.76877
|  | 358.26087 | -106.55651 | -76.75748 | -76.75803
|  | 359.42029 | -106.52316 | -76.74887 | -76.74509
|  | 360.57971 | -106.49059 | -76.77606 | -76.73985
|  | 361.73913 | -106.48429 | -76.84758 | -76.8028
|  | 362.89855 | -106.74631 | -76.91807 | -76.89298
|  | 364.05797 | -106.78185 | -76.96066 | -76.89902
|  | 365.21739 | -106.78406 | -77.01262 | -76.92023
|  | 366.37681 | -106.90255 | -76.97665 | -76.91906
|  | 367.53623 | -106.71241 | -76.94659 | -76.81171
|  | 368.69565 | -106.76807 | -76.90395 | -76.79597
|  | 369.85507 | -106.68855 | -76.89225 | -76.73873
|  | 371.01449 | -106.69379 | -76.94386 | -76.78666
|  | 372.17391 | -106.71852 | -76.97867 | -76.75958
|  | 373.33333 | -106.7166 | -77.00356 | -76.75594
|  | 374.49275 | -106.65596 | -76.91523 | -76.72684
|  | 375.65217 | -106.6281 | -76.88898 | -76.63349
|  | 376.81159 | -106.58345 | -76.85843 | -76.67313
|  | 377.97101 | -106.63106 | -76.88267 | -76.63065
|  | 379.13043 | -106.5881 | -76.89619 | -76.62874
|  | 380.28986 | -106.5033 | -76.91725 | -76.60069
|  | 381.44928 | -106.63799 | -77.02915 | -76.75427
|  | 382.6087 | -106.80808 | -77.07487 | -76.79542
|  | 383.76812 | -106.74958 | -77.18241 | -76.85891
|  | 384.92754 | -106.87238 | -77.21312 | -76.86085
|  | 386.08696 | -106.84306 | -77.23715 | -76.88568
|  | 387.24638 | -106.75112 | -77.24887 | -76.85463
|  | 388.4058 | -106.79191 | -77.25854 | -76.82326
|  | 389.56522 | -106.74051 | -77.27805 | -76.81496
|  | 390.72464 | -106.75046 | -77.37709 | -76.87984
|  | 391.88406 | -106.75357 | -77.4394 | -76.90046
|  | 393.04348 | -106.69333 | -77.46943 | -76.93055
|  | 394.2029 | -106.63136 | -77.4994 | -76.91857
|  | 395.36232 | -106.63094 | -77.47847 | -76.94675
|  | 396.52174 | -106.59567 | -77.59605 | -76.99658
|  | 397.68116 | -106.59689 | -77.71334 | -77.06367
|  | 398.84058 | -106.58436 | -77.74139 | -77.12557
|  | 400 | -106.57407 | -77.92256 | -77.25863
|  | 401.15942 | -106.76507 | -78.11372 | -77.39697
|  | 402.31884 | -106.86177 | -78.2213 | -77.54009
|  | 403.47826 | -106.85971 | -78.3476 | -77.58537
|  | 404.63768 | -106.93413 | -78.44337 | -77.67743
|  | 405.7971 | -106.76198 | -78.51403 | -77.74734
|  | 406.95652 | -106.80766 | -78.56192 | -77.80847
|  | 408.11594 | -106.76809 | -78.63855 | -77.87805
|  | 409.27536 | -106.78384 | -78.81873 | -78.02793
|  | 410.43478 | -106.80968 | -78.95445 | -78.12881
|  | 411.5942 | -106.75602 | -79.09486 | -78.17456
|  | 412.75362 | -106.70769 | -79.18172 | -78.24386
|  | 413.91304 | -106.64415 | -79.2439 | -78.36726
|  | 415.07246 | -106.60733 | -79.41702 | -78.47757
|  | 416.23188 | -106.63238 | -79.55338 | -78.57928
|  | 417.3913 | -106.63509 | -79.69513 | -78.69559
|  | 418.55072 | -106.52402 | -79.82484 | -78.81554
|  | 419.71014 | -106.72702 | -80.10777 | -79.09429
|  | 420.86957 | -106.93078 | -80.28403 | -79.23795
|  | 422.02899 | -106.8202 | -80.44126 | -79.37173
|  | 423.18841 | -106.97379 | -80.58102 | -79.53562
|  | 424.34783 | -106.89098 | -80.70116 | -79.60905
|  | 425.50725 | -106.86229 | -80.78568 | -79.6832
|  | 426.66667 | -106.855 | -80.90091 | -79.72874
|  | 427.82609 | -106.78379 | -81.0276 | -79.90524
|  | 428.98551 | -106.8266 | -81.18274 | -80.01208
|  | 430.14493 | -106.82186 | -81.30952 | -80.11424
|  | 431.30435 | -106.7982 | -81.39391 | -80.19185
|  | 432.46377 | -106.72093 | -81.41985 | -80.2452
|  | 433.62319 | -106.63334 | -81.52798 | -80.30826
|  | 434.78261 | -106.65522 | -81.59109 | -80.36425
|  | 435.94203 | -106.6972 | -81.69862 | -80.40999
|  | 437.10145 | -106.63561 | -81.74107 | -80.44608
|  | 438.26087 | -106.67735 | -81.84121 | -80.54974
|  | 439.42029 | -106.94838 | -81.93782 | -80.5714
|  | 440.57971 | -106.90893 | -81.932 | -80.67655
|  | 441.73913 | -106.94933 | -81.98859 | -80.68023
|  | 442.89855 | -106.98701 | -81.95749 | -80.64819
|  | 444.05797 | -106.87298 | -81.89429 | -80.54998
|  | 445.21739 | -106.92548 | -81.85291 | -80.52927
|  | 446.37681 | -106.81143 | -81.80833 | -80.48357
|  | 447.53623 | -106.81462 | -81.83804 | -80.47221
|  | 448.69565 | -106.87395 | -81.85252 | -80.50703
|  | 449.85507 | -106.79008 | -81.86842 | -80.5102
|  | 451.01449 | -106.79066 | -81.83591 | -80.44727
|  | 452.17391 | -106.7126 | -81.809 | -80.42946
|  | 453.33333 | -106.68561 | -81.82914 | -80.44492
|  | 454.49275 | -106.69153 | -81.89529 | -80.47654
|  | 455.65217 | -106.66176 | -81.94301 | -80.49348
|  | 456.81159 | -106.61105 | -81.99432 | -80.55217
|  | 457.97101 | -106.83167 | -82.16133 | -80.67381
|  | 459.13043 | -106.92972 | -82.30225 | -80.76299
|  | 460.28986 | -106.88734 | -82.37406 | -80.89375
|  | 461.44928 | -107.03323 | -82.46788 | -80.92053
|  | 462.6087 | -106.8493 | -82.51944 | -81.00886
|  | 463.76812 | -106.86692 | -82.57213 | -81.00391
|  | 464.92754 | -106.86051 | -82.68758 | -81.12229
|  | 466.08696 | -106.79024 | -82.80088 | -81.19403
|  | 467.24638 | -106.85434 | -82.98608 | -81.34258
|  | 468.4058 | -106.79233 | -83.12391 | -81.47851
|  | 469.56522 | -106.79667 | -83.17984 | -81.536
|  | 470.72464 | -106.78114 | -83.26709 | -81.62926
|  | 471.88406 | -106.7043 | -83.40331 | -81.73268
|  | 473.04348 | -106.66271 | -83.53544 | -81.80463
|  | 474.2029 | -106.73154 | -83.65896 | -81.94817
|  | 475.36232 | -106.64396 | -83.7925 | -82.1101
|  | 476.52174 | -106.65485 | -83.98384 | -82.31425
|  | 477.68116 | -106.85478 | -84.20524 | -82.56177
|  | 478.84058 | -106.84885 | -84.34707 | -82.68092
|  | 480 | -106.86364 | -84.48936 | -82.74067
|  | 481.15942 | -106.92618 | -84.54428 | -82.91534
|  | 482.31884 | -106.8113 | -84.56216 | -82.91801
|  | 483.47826 | -106.82119 | -84.59766 | -82.9643
|  | 484.63768 | -106.80147 | -84.64827 | -83.0626
|  | 485.7971 | -106.76287 | -84.73403 | -83.16362
|  | 486.95652 | -106.80852 | -84.81734 | -83.21791
|  | 488.11594 | -106.74058 | -84.86927 | -83.29374
|  | 489.27536 | -106.69339 | -84.89209 | -83.32312
|  | 490.43478 | -106.62005 | -84.85995 | -83.35499
|  | 491.5942 | -106.63899 | -84.93897 | -83.44521
|  | 492.75362 | -106.6362 | -84.92435 | -83.58343
|  | 493.91304 | -106.64072 | -85.05302 | -83.64529
|  | 495.07246 | -106.59986 | -85.12931 | -83.73496
|  | 496.23188 | -106.65003 | -85.26704 | -83.97903
|  | 497.3913 | -106.79697 | -85.42829 | -84.17976
|  | 498.55072 | -106.74761 | -85.57011 | -84.29149
|  | 499.71014 | -106.88445 | -85.73666 | -84.45055
|  | 500.86957 | -106.76625 | -85.85246 | -84.5789
|  | 502.02899 | -106.73029 | -86.02244 | -84.74725
|  | 503.18841 | -106.69724 | -86.16924 | -84.94597
|  | 504.34783 | -106.68063 | -86.40929 | -85.22124
|  | 505.50725 | -106.75657 | -86.69695 | -85.49325
|  | 506.66667 | -106.70593 | -87.01284 | -85.82918
|  | 507.82609 | -106.66531 | -87.2809 | -86.0639
|  | 508.98551 | -106.61835 | -87.60075 | -86.40714
|  | 510.14493 | -106.57645 | -87.91954 | -86.68758
|  | 511.30435 | -106.55117 | -88.2697 | -87.06404
|  | 512.46377 | -106.58495 | -88.65897 | -87.48032
|  | 513.62319 | -106.54239 | -89.03356 | -87.88758
|  | 514.78261 | -106.51252 | -89.41412 | -88.30137
|  | 515.94203 | -106.76737 | -89.8959 | -88.72187
|  | 517.10145 | -106.70351 | -90.29137 | -89.12656
|  | 518.26087 | -106.76238 | -90.75066 | -89.60072
|  | 519.42029 | -106.7875 | -91.1577 | -89.99076
|  | 520.57971 | -106.71487 | -91.51426 | -90.36508
|  | 521.73913 | -106.68832 | -91.9363 | -90.80242
|  | 522.89855 | -106.65636 | -92.37293 | -91.21011
|  | 524.05797 | -106.66841 | -92.85983 | -91.6663
|  | 525.21739 | -106.66891 | -93.31446 | -92.1509
|  | 526.37681 | -106.62808 | -93.71867 | -92.59076
|  | 527.53623 | -106.53786 | -94.15283 | -93.00934
|  | 528.69565 | -106.50639 | -94.55331 | -93.38129
|  | 529.85507 | -106.50822 | -95.03336 | -93.92879
|  | 531.01449 | -106.52646 | -95.47131 | -94.38889
|  | 532.17391 | -106.49583 | -95.93405 | -94.89394
|  | 533.33333 | -106.43139 | -96.34348 | -95.32227
|  | 534.49275 | -106.61119 | -96.84251 | -95.78767
|  | 535.65217 | -106.70433 | -97.41436 | -96.38896
|  | 536.81159 | -106.67258 | -97.91404 | -96.87624
|  | 537.97101 | -106.73389 | -98.38795 | -97.48622
|  | 539.13043 | -106.6128 | -98.84636 | -97.896
|  | 540.28986 | -106.62679 | -99.36694 | -98.41908
|  | 541.44928 | -106.59206 | -99.83201 | -98.98094
|  | 542.6087 | -106.56468 | -100.35556 | -99.46522
|  | 543.76812 | -106.61736 | -100.84132 | -100.01298
|  | 544.92754 | -106.50485 | -101.29833 | -100.5671
|  | 546.08696 | -106.49983 | -101.77151 | -101.08585
|  | 547.24638 | -106.45417 | -102.19513 | -101.49665
|  | 548.4058 | -106.44445 | -102.63695 | -102.05372
|  | 549.56522 | -106.44548 | -103.07772 | -102.50507
|  | 550.72464 | -106.44418 | -103.5202 | -102.99006
|  | 551.88406 | -106.34705 | -103.84371 | -103.40155
|  | 553.04348 | -106.36169 | -104.27191 | -103.84269
|  | 554.2029 | -106.56383 | -104.68253 | -104.33282
|  | 555.36232 | -106.5017 | -104.96054 | -104.66186
|  | 556.52174 | -106.56882 | -105.28365 | -104.99918
|  | 557.68116 | -106.57243 | -105.51512 | -105.24033
|  | 558.84058 | -106.4439 | -105.62663 | -105.4075
|  | 560 | -106.50584 | -105.75574 | -105.55966
|  | 561.15942 | -106.38411 | -105.83323 | -105.69679
|  | 562.31884 | -106.47715 | -106.00076 | -105.87856
|  | 563.47826 | -106.4253 | -106.06435 | -105.97595
|  | 564.63768 | -106.40607 | -106.12565 | -106.05792
|  | 565.7971 | -106.34296 | -106.13369 | -106.05342
|  | 566.95652 | -106.29457 | -106.15484 | -106.12359
|  | 568.11594 | -106.24541 | -106.15298 | -106.12616
|  | 569.27536 | -106.26946 | -106.21616 | -106.16286
|  | 570.43478 | -106.29298 | -106.22576 | -106.22031
|  | 571.5942 | -106.20953 | -106.17142 | -106.19962
|  | 572.75362 | -106.3092 | -106.29624 | -106.34331
|  | 573.91304 | -106.39444 | -106.4101 | -106.3984
|  | 575.07246 | -106.33895 | -106.34727 | -106.33164
|  | 576.23188 | -106.45465 | -106.45078 | -106.46969
|  | 577.3913 | -106.33846 | -106.28722 | -106.32327
|  | 578.55072 | -106.36124 | -106.35181 | -106.30872
|  | 579.71014 | -106.26969 | -106.33761 | -106.29118
|  | 580.86957 | -106.25098 | -106.3182 | -106.27306
|  | 582.02899 | -106.26147 | -106.34228 | -106.21242
|  | 583.18841 | -106.27094 | -106.28283 | -106.15216
|  | 584.34783 | -106.25249 | -106.18557 | -106.17293
|  | 585.50725 | -106.17791 | -106.17334 | -106.21635
|  | 586.66667 | -106.16032 | -106.11018 | -106.13374
|  | 587.82609 | -106.12187 | -106.07973 | -106.12022
|  | 588.98551 | -106.15949 | -106.08431 | -106.12102
|  | 590.14493 | -106.06564 | -106.09386 | -106.07053
|  | 591.30435 | -106.0619 | -106.11423 | -106.12167
|  | 592.46377 | -106.25494 | -106.24216 | -106.25903
|  | 593.62319 | -106.16243 | -106.19766 | -106.18385
|  | 594.78261 | -106.27583 | -106.33201 | -106.2993
|  | 595.94203 | -106.23824 | -106.2634 | -106.28735
|  | 597.10145 | -106.18197 | -106.20566 | -106.18685
|  | 598.26087 | -106.1637 | -106.17381 | -106.18954
|  | 599.42029 | -106.12797 | -106.14548 | -106.14361
|  | 600.57971 | -106.14579 | -106.13302 | -106.16334
|  | 601.73913 | -106.1381 | -106.17187 | -106.17403
|  | 602.89855 | -106.14458 | -106.12009 | -106.14722
|  | 604.05797 | -106.07412 | -106.08832 | -106.08253
|  | 605.21739 | -106.01493 | -106.06303 | -106.00613
|  | 606.37681 | -106.02219 | -106.0314 | -106.03885
|  | 607.53623 | -106.02469 | -106.07134 | -106.01308
|  | 608.69565 | -105.97173 | -106.00356 | -106.00323
|  | 609.85507 | -105.89878 | -105.88661 | -105.89611
|  | 611.01449 | -106.05989 | -106.09686 | -106.11338
|  | 612.17391 | -106.10662 | -106.09721 | -106.11869
|  | 613.33333 | -106.14274 | -106.09268 | -106.10015
|  | 614.49275 | -106.2467 | -106.1785 | -106.20177
|  | 615.65217 | -106.05166 | -106.0154 | -106.05923
|  | 616.81159 | -106.14581 | -106.08281 | -106.10183
|  | 617.97101 | -106.02507 | -106.00961 | -106.01714
|  | 619.13043 | -106.03213 | -106.05454 | -106.06066
|  | 620.28986 | -106.07578 | -106.04881 | -106.01333
|  | 621.44928 | -106.00874 | -106.06535 | -106.04704
|  | 622.6087 | -105.96813 | -106.00028 | -105.98477
|  | 623.76812 | -105.92631 | -105.95463 | -105.95944
|  | 624.92754 | -105.92412 | -105.9444 | -105.9351
|  | 626.08696 | -105.94201 | -105.89924 | -105.95878
|  | 627.24638 | -105.93031 | -105.9571 | -105.94798
|  | 628.4058 | -105.85539 | -105.81775 | -105.82799
|  | 629.56522 | -105.8998 | -105.93908 | -105.90027
|  | 630.72464 | -106.09035 | -106.06127 | -106.07337
|  | 631.88406 | -106.00642 | -105.99196 | -105.96598
|  | 633.04348 | -106.13158 | -106.16038 | -106.1661
|  | 634.2029 | -106.01579 | -106.02447 | -106.07888
|  | 635.36232 | -106.02432 | -106.05302 | -106.04299
|  | 636.52174 | -105.99927 | -106.01933 | -106.0065
|  | 637.68116 | -105.99361 | -105.93606 | -105.93843
|  | 638.84058 | -105.99198 | -106.00152 | -106.00986
|  | 640 | -105.93519 | -105.96587 | -105.99492
|  | 641.15942 | -105.94819 | -105.93448 | -105.9689
|  | 642.31884 | -105.8323 | -105.89016 | -105.88951
|  | 643.47826 | -105.83816 | -105.88382 | -105.86705
|  | 644.63768 | -105.78745 | -105.80664 | -105.82827
|  | 645.7971 | -105.84927 | -105.84139 | -105.86893
|  | 646.95652 | -105.75487 | -105.7756 | -105.78482
|  | 648.11594 | -105.7388 | -105.73855 | -105.77251
|  | 649.27536 | -105.98159 | -105.91225 | -105.95583
|  | 650.43478 | -105.91755 | -106.01299 | -105.97443
|  | 651.5942 | -105.93848 | -105.97982 | -105.96815
|  | 652.75362 | -106.04596 | -106.04147 | -106.07283
|  | 653.91304 | -105.86865 | -105.92184 | -105.92451
|  | 655.07246 | -105.89812 | -105.97954 | -105.98183
|  | 656.23188 | -105.86842 | -105.86621 | -105.92855
|  | 657.3913 | -105.83616 | -105.86998 | -105.88219
|  | 658.55072 | -105.85925 | -105.87202 | -105.93102
|  | 659.71014 | -105.81453 | -105.86983 | -105.85417
|  | 660.86957 | -105.78026 | -105.79812 | -105.81835
|  | 662.02899 | -105.72211 | -105.73354 | -105.78806
|  | 663.18841 | -105.71329 | -105.73312 | -105.71658
|  | 664.34783 | -105.70597 | -105.73878 | -105.75235
|  | 665.50725 | -105.71156 | -105.72777 | -105.75375
|  | 666.66667 | -105.65849 | -105.64173 | -105.68687
|  | 667.82609 | -105.58628 | -105.68329 | -105.67986
|  | 668.98551 | -105.79312 | -105.79752 | -105.8623
|  | 670.14493 | -105.83427 | -105.84322 | -105.8665
|  | 671.30435 | -105.81158 | -105.82984 | -105.84245
|  | 672.46377 | -105.91554 | -105.92927 | -105.94183
|  | 673.62319 | -105.74696 | -105.81641 | -105.81118
|  | 674.78261 | -105.79863 | -105.84029 | -105.81418
|  | 675.94203 | -105.71167 | -105.74541 | -105.72739
|  | 677.10145 | -105.72878 | -105.73959 | -105.75758
|  | 678.26087 | -105.73172 | -105.76343 | -105.7883
|  | 679.42029 | -105.70622 | -105.73022 | -105.76112
|  | 680.57971 | -105.69406 | -105.66356 | -105.67686
|  | 681.73913 | -105.62038 | -105.61425 | -105.64355
|  | 682.89855 | -105.58048 | -105.6642 | -105.61182
|  | 684.05797 | -105.60323 | -105.59782 | -105.63013
|  | 685.21739 | -105.59835 | -105.59965 | -105.59293
|  | 686.37681 | -105.5782 | -105.58438 | -105.57539
|  | 687.53623 | -105.78559 | -105.78712 | -105.77632
|  | 688.69565 | -105.71163 | -105.71806 | -105.75455
|  | 689.85507 | -105.78549 | -105.79084 | -105.82018
|  | 691.01449 | -105.7992 | -105.82373 | -105.81281
|  | 692.17391 | -105.71561 | -105.67329 | -105.741
|  | 693.33333 | -105.70432 | -105.7506 | -105.75411
|  | 694.49275 | -105.63367 | -105.67346 | -105.68599
|  | 695.65217 | -105.69898 | -105.68613 | -105.6844
|  | 696.81159 | -105.67941 | -105.69466 | -105.72208
|  | 697.97101 | -105.67152 | -105.64731 | -105.66994
|  | 699.13043 | -105.56847 | -105.63927 | -105.63551
|  | 700.28986 | -105.55997 | -105.61062 | -105.56013
|  | 701.44928 | -105.55413 | -105.56795 | -105.5656
|  | 702.6087 | -105.50281 | -105.54955 | -105.57556
|  | 703.76812 | -105.50015 | -105.51717 | -105.60068
|  | 704.92754 | -105.25821 | -105.25933 | -105.2517
|  | 706.08696 | -104.64178 | -104.63921 | -104.63441
|  | 707.24638 | -104.70889 | -104.79691 | -104.79189
|  | 708.4058 | -105.00094 | -104.97321 | -105.02107
|  | 709.56522 | -104.91764 | -104.9421 | -104.98492
|  | 710.72464 | -105.22422 | -105.25802 | -105.27473
|  | 711.88406 | -105.18228 | -105.22523 | -105.20521
|  | 713.04348 | -105.30937 | -105.32074 | -105.34569
|  | 714.2029 | -105.51479 | -105.54733 | -105.5391
|  | 715.36232 | -105.44237 | -105.45628 | -105.51333
|  | 716.52174 | -105.72595 | -105.7888 | -105.79011
|  | 717.68116 | -105.63869 | -105.67788 | -105.73267
|  | 718.84058 | -105.74726 | -105.77003 | -105.78389
|  | 720 | -105.64104 | -105.6358 | -105.6454
|  | 721.15942 | -105.64594 | -105.60699 | -105.67156
|  | 722.31884 | -105.82791 | -105.81762 | -105.84872
|  | 723.47826 | -105.77962 | -105.77378 | -105.76566
|  | 724.63768 | -105.54812 | -105.59322 | -105.55893
|  | 725.7971 | -105.69554 | -105.67748 | -105.68015
|  | 726.95652 | -105.61321 | -105.64548 | -105.63291
|  | 728.11594 | -105.68309 | -105.70583 | -105.72076
|  | 729.27536 | -105.7212 | -105.72915 | -105.73232
|  | 730.43478 | -105.61272 | -105.63032 | -105.68134
|  | 731.5942 | -105.62419 | -105.63994 | -105.67742
|  | 732.75362 | -105.57333 | -105.59646 | -105.60432
|  | 733.91304 | -105.60277 | -105.57629 | -105.63684
|  | 735.07246 | -105.56509 | -105.58447 | -105.61018
|  | 736.23188 | -105.58382 | -105.55098 | -105.57686
|  | 737.3913 | -105.49805 | -105.51591 | -105.52699
|  | 738.55072 | -105.4594 | -105.48635 | -105.47595
|  | 739.71014 | -105.42666 | -105.46597 | -105.46437
|  | 740.86957 | -105.43739 | -105.40996 | -105.48956
|  | 742.02899 | -105.40631 | -105.45422 | -105.43525
|  | 743.18841 | -105.42892 | -105.41757 | -105.41861
|  | 744.34783 | -105.62379 | -105.63326 | -105.62656
|  | 745.50725 | -105.69876 | -105.73459 | -105.76528
|  | 746.66667 | -105.63352 | -105.64705 | -105.67718
|  | 747.82609 | -105.79855 | -105.77848 | -105.76084
|  | 748.98551 | -105.61416 | -105.65294 | -105.66645
|  | 750.14493 | -105.67374 | -105.67992 | -105.61221
|  | 751.30435 | -105.59248 | -105.61654 | -105.62249
|  | 752.46377 | -105.57205 | -105.56661 | -105.57504
|  | 753.62319 | -105.59764 | -105.57436 | -105.60615
|  | 754.78261 | -105.57468 | -105.55145 | -105.55367
|  | 755.94203 | -105.5145 | -105.5135 | -105.53339
|  | 757.10145 | -105.46142 | -105.44683 | -105.44551
|  | 758.26087 | -105.44896 | -105.45502 | -105.45093
|  | 759.42029 | -105.43375 | -105.42619 | -105.46124
|  | 760.57971 | -105.44042 | -105.4297 | -105.44601
|  | 761.73913 | -105.35658 | -105.36729 | -105.36356
|  | 762.89855 | -105.44256 | -105.4135 | -105.44747
|  | 764.05797 | -105.67525 | -105.64693 | -105.6395
|  | 765.21739 | -105.55157 | -105.53902 | -105.58563
|  | 766.37681 | -105.68349 | -105.63904 | -105.65475
|  | 767.53623 | -105.6683 | -105.6311 | -105.63766
|  | 768.69565 | -105.58188 | -105.52847 | -105.55537
|  | 769.85507 | -105.60702 | -105.58534 | -105.5884
|  | 771.01449 | -105.48972 | -105.51302 | -105.50239
|  | 772.17391 | -105.49445 | -105.54652 | -105.50623
|  | 773.33333 | -105.51869 | -105.50445 | -105.51672
|  | 774.49275 | -105.49909 | -105.50581 | -105.53339
|  | 775.65217 | -105.4259 | -105.45796 | -105.41402
|  | 776.81159 | -105.40865 | -105.42673 | -105.39715
|  | 777.97101 | -105.33834 | -105.37485 | -105.36169
|  | 779.13043 | -105.37037 | -105.38652 | -105.40696
|  | 780.28986 | -105.36275 | -105.35114 | -105.38479
|  | 781.44928 | -105.31826 | -105.29869 | -105.34084
|  | 782.6087 | -105.50688 | -105.47501 | -105.54055
|  | 783.76812 | -105.52922 | -105.52252 | -105.55207
|  | 784.92754 | -105.55593 | -105.52555 | -105.51449
|  | 786.08696 | -105.63527 | -105.63479 | -105.61382
|  | 787.24638 | -105.53413 | -105.4988 | -105.48936
|  | 788.4058 | -105.523 | -105.51666 | -105.52065
|  | 789.56522 | -105.44672 | -105.45802 | -105.47594
|  | 790.72464 | -105.42805 | -105.46003 | -105.5224
|  | 791.88406 | -105.4561 | -105.47215 | -105.5035
|  | 793.04348 | -105.44418 | -105.44144 | -105.4985
|  | 794.2029 | -105.38222 | -105.4099 | -105.43185
|  | 795.36232 | -105.35482 | -105.38361 | -105.343
|  | 796.52174 | -105.35822 | -105.34035 | -105.35491
|  | 797.68116 | -105.34357 | -105.36211 | -105.34884
|  | 798.84058 | -105.30112 | -105.34537 | -105.314
|  | 800 | -105.24078 | -105.2411 | -105.26476