## Responsivity
|  | Wavelength (nm) | Responsivity (A/W)
|  | 754.78339 | 1.87198
|  | 756.94969 | 1.9028
|  | 756.95966 | 1.93363
|  | 759.12597 | 1.96444
|  | 761.29227 | 1.99526
Product Raw Data |  | 761.30224 | 2.02609
InGaAs Fiber-Coupled Avalanche Photodetector Responsivity |  | 763.46854 | 2.0569
|  | 763.47851 | 2.08773
Item # | APD431C | 765.64481 | 2.11855
DISCLAIMER: Slight variations in performance data will occur from lot to lot. Please contact Technical Support with any questions regarding the use or reliability of this data. |  | 767.81112 | 2.14937
|  | 767.82109 | 2.18019
|  | 769.98739 | 2.21101
|  | 769.99736 | 2.24184
|  | 772.16366 | 2.27266
|  | 774.32996 | 2.30347
This data may be used in publications. However, please cite Thorlabs as the source. |  | 776.49627 | 2.33429
|  | 776.50624 | 2.36512
|  | 778.67254 | 2.39593
Additional Information: |  | 780.83884 | 2.42675
|  | 780.84881 | 2.45758
|  | 783.01511 | 2.4884
|  | 785.18142 | 2.51921
|  | 787.34772 | 2.55003
|  | 789.51402 | 2.58085
|  | 789.52399 | 2.61167
|  | 791.69029 | 2.64249
|  | 793.8566 | 2.67331
|  | 796.0229 | 2.70412
|  | 798.1892 | 2.73494
|  | 798.19917 | 2.76577
|  | 798.20914 | 2.7966
|  | 800.36547 | 2.79658
|  | 802.5218 | 2.79657
|  | 804.6881 | 2.82739
|  | 806.85441 | 2.85821
|  | 809.02071 | 2.88902
|  | 811.18701 | 2.91984
|  | 811.19698 | 2.95067
|  | 813.36328 | 2.98148
|  | 815.52959 | 3.0123
|  | 817.69589 | 3.04312
|  | 817.70586 | 3.07395
|  | 819.87216 | 3.10476
|  | 822.03846 | 3.13558
|  | 824.20476 | 3.1664
|  | 824.21474 | 3.19722
|  | 826.38104 | 3.22804
|  | 828.54734 | 3.25886
|  | 828.55731 | 3.28969
|  | 830.72361 | 3.3205
|  | 832.88991 | 3.35132
|  | 835.05622 | 3.38214
|  | 835.06619 | 3.41296
|  | 837.23249 | 3.44378
|  | 839.39879 | 3.4746
|  | 839.40876 | 3.50543
|  | 841.57506 | 3.53624
|  | 843.74137 | 3.56706
|  | 843.75134 | 3.59789
|  | 845.91764 | 3.6287
|  | 848.08394 | 3.65952
|  | 848.09391 | 3.69035
|  | 850.26022 | 3.72117
|  | 850.27019 | 3.75199
|  | 852.43649 | 3.78281
|  | 854.60279 | 3.81363
|  | 854.61276 | 3.84446
|  | 856.77906 | 3.87527
|  | 856.78904 | 3.9061
|  | 856.79901 | 3.93693
|  | 858.95534 | 3.93692
|  | 861.12164 | 3.96773
|  | 861.13161 | 3.99856
|  | 863.29791 | 4.02938
|  | 863.30788 | 4.06021
|  | 865.47419 | 4.09102
|  | 867.64049 | 4.12184
|  | 867.65046 | 4.15267
|  | 869.81676 | 4.18349
|  | 869.82673 | 4.21431
|  | 871.99303 | 4.24513
|  | 872.00301 | 4.27596
|  | 874.16931 | 4.30678
|  | 874.17928 | 4.3376
|  | 876.34558 | 4.36842
|  | 876.35555 | 4.39925
|  | 878.52185 | 4.43007
|  | 878.53183 | 4.46089
|  | 880.69813 | 4.49171
|  | 880.7081 | 4.52254
|  | 882.8744 | 4.55336
|  | 882.88437 | 4.58418
|  | 885.05067 | 4.615
|  | 885.06065 | 4.64583
|  | 887.22695 | 4.67665
|  | 887.23692 | 4.70747
|  | 889.40322 | 4.73829
|  | 889.41319 | 4.76912
|  | 889.42316 | 4.79995
|  | 891.58947 | 4.83076
|  | 891.59944 | 4.86159
|  | 891.60941 | 4.89242
|  | 893.77571 | 4.92324
|  | 893.78568 | 4.95407
|  | 893.79565 | 4.9849
|  | 895.96196 | 5.01571
|  | 895.97193 | 5.04654
|  | 895.9819 | 5.07737
|  | 895.99187 | 5.1082
|  | 898.15817 | 5.13901
|  | 898.16814 | 5.16984
|  | 898.17811 | 5.20067
|  | 898.18809 | 5.2315
|  | 898.19806 | 5.26233
|  | 898.20803 | 5.29316
|  | 900.37433 | 5.32397
|  | 900.3843 | 5.3548
|  | 900.39427 | 5.38563
|  | 902.56058 | 5.41645
|  | 902.57055 | 5.44727
|  | 902.58052 | 5.4781
|  | 902.59049 | 5.50893
|  | 902.60046 | 5.53976
|  | 904.76676 | 5.57058
|  | 904.77673 | 5.60141
|  | 904.78671 | 5.63223
|  | 904.79668 | 5.66306
|  | 904.80665 | 5.69389
|  | 906.97295 | 5.72471
|  | 906.98292 | 5.75554
|  | 906.99289 | 5.78636
|  | 907.00287 | 5.81719
|  | 909.16917 | 5.84801
|  | 909.17914 | 5.87884
|  | 909.18911 | 5.90967
|  | 909.19908 | 5.94049
|  | 909.20905 | 5.97132
|  | 911.37536 | 6.00214
|  | 911.38533 | 6.03297
|  | 911.3953 | 6.0638
|  | 911.40527 | 6.09462
|  | 911.41524 | 6.12545
|  | 913.58154 | 6.15627
|  | 913.59151 | 6.1871
|  | 913.60149 | 6.21793
|  | 913.61146 | 6.24876
|  | 913.62143 | 6.27958
|  | 915.78773 | 6.3104
|  | 915.7977 | 6.34123
|  | 915.80767 | 6.37206
|  | 915.81764 | 6.40289
|  | 915.82762 | 6.43371
|  | 917.99392 | 6.46453
|  | 918.00389 | 6.49536
|  | 918.01386 | 6.52619
|  | 918.02383 | 6.55702
|  | 920.19013 | 6.58783
|  | 920.20011 | 6.61866
|  | 920.21008 | 6.64949
|  | 920.22005 | 6.68032
|  | 920.23002 | 6.71115
|  | 922.39632 | 6.74196
|  | 922.40629 | 6.77279
|  | 922.41627 | 6.80362
|  | 922.42624 | 6.83445
|  | 922.43621 | 6.86528
|  | 924.60251 | 6.89609
|  | 924.61248 | 6.92692
|  | 924.62245 | 6.95775
|  | 924.63242 | 6.98858
|  | 924.6424 | 7.01941
|  | 926.8087 | 7.05022
|  | 926.81867 | 7.08105
|  | 926.82864 | 7.11188
|  | 926.83861 | 7.14271
|  | 929.00491 | 7.17353
|  | 929.01489 | 7.20435
|  | 929.02486 | 7.23518
|  | 929.03483 | 7.26601
|  | 929.0448 | 7.29684
|  | 931.2111 | 7.32766
|  | 931.22107 | 7.35848
|  | 931.23104 | 7.38931
|  | 931.24102 | 7.42014
|  | 931.25099 | 7.45097
|  | 933.41729 | 7.48179
|  | 933.42726 | 7.51262
|  | 933.43723 | 7.54344
|  | 933.4472 | 7.57427
|  | 933.45718 | 7.6051
|  | 935.62348 | 7.63592
|  | 935.63345 | 7.66675
|  | 935.64342 | 7.69757
|  | 935.65339 | 7.7284
|  | 937.81969 | 7.75922
|  | 937.82967 | 7.79005
|  | 937.83964 | 7.82088
|  | 937.84961 | 7.8517
|  | 937.85958 | 7.88253
|  | 940.02588 | 7.91335
|  | 940.03585 | 7.94418
|  | 940.04582 | 7.97501
|  | 940.0558 | 8.00584
|  | 942.2221 | 8.03665
|  | 942.23207 | 8.06748
|  | 942.24204 | 8.09831
|  | 942.25201 | 8.12914
|  | 942.26198 | 8.15997
|  | 944.42829 | 8.19078
|  | 944.43826 | 8.22161
|  | 944.44823 | 8.25244
|  | 944.4582 | 8.28327
|  | 946.6245 | 8.31408
|  | 946.63447 | 8.34491
|  | 946.64444 | 8.37574
|  | 946.65442 | 8.40657
|  | 948.82072 | 8.43739
|  | 948.83069 | 8.46821
|  | 948.84066 | 8.49904
|  | 948.85063 | 8.52987
|  | 948.8606 | 8.5607
|  | 951.02691 | 8.59152
|  | 951.03688 | 8.62235
|  | 951.04685 | 8.65317
|  | 951.05682 | 8.684
|  | 953.22312 | 8.71482
|  | 953.23309 | 8.74565
|  | 953.24306 | 8.77648
|  | 953.25304 | 8.8073
|  | 955.41934 | 8.83812
|  | 955.42931 | 8.86895
|  | 955.43928 | 8.89978
|  | 955.44925 | 8.93061
|  | 957.61555 | 8.96142
|  | 957.62553 | 8.99225
|  | 957.6355 | 9.02308
|  | 957.64547 | 9.05391
|  | 959.81177 | 9.08472
|  | 959.82174 | 9.11555
|  | 959.83171 | 9.14638
|  | 959.84169 | 9.17721
|  | 962.00799 | 9.20803
|  | 962.01796 | 9.23885
|  | 962.02793 | 9.26968
|  | 962.0379 | 9.30051
|  | 964.2042 | 9.33133
|  | 964.21417 | 9.36216
|  | 964.22415 | 9.39299
|  | 964.23412 | 9.42381
|  | 966.40042 | 9.45463
|  | 966.41039 | 9.48546
|  | 966.42036 | 9.51629
|  | 968.58666 | 9.5471
|  | 968.59664 | 9.57793
|  | 968.60661 | 9.60876
|  | 968.61658 | 9.63959
|  | 970.78288 | 9.67041
|  | 970.79285 | 9.70123
|  | 970.80282 | 9.73206
|  | 972.96913 | 9.76288
|  | 972.9791 | 9.79371
|  | 972.98907 | 9.82454
|  | 975.15537 | 9.85535
|  | 975.16534 | 9.88618
|  | 975.17531 | 9.91701
|  | 975.18528 | 9.94784
|  | 977.35159 | 9.97865
|  | 979.51789 | 10.00947
|  | 979.52786 | 10.0403
|  | 981.69416 | 10.07112
|  | 981.70413 | 10.10195
|  | 981.7141 | 10.13277
|  | 983.88041 | 10.16359
|  | 983.89038 | 10.19442
|  | 986.05668 | 10.22524
|  | 986.06665 | 10.25606
|  | 988.23295 | 10.28688
|  | 988.24292 | 10.31771
|  | 990.40923 | 10.34853
|  | 990.4192 | 10.37935
|  | 992.5855 | 10.41017
|  | 992.59547 | 10.441
|  | 994.76177 | 10.47182
|  | 994.77174 | 10.50264
|  | 994.78172 | 10.53347
|  | 996.94802 | 10.56429
|  | 996.95799 | 10.59512
|  | 999.12429 | 10.62593
|  | 1001.29059 | 10.65675
|  | 1001.30056 | 10.68758
|  | 1003.46687 | 10.7184
|  | 1003.47684 | 10.74922
|  | 1005.64314 | 10.78004
|  | 1005.65311 | 10.81087
|  | 1007.81941 | 10.84169
|  | 1007.82938 | 10.87251
|  | 1009.99569 | 10.90333
|  | 1012.16199 | 10.93415
|  | 1012.17196 | 10.96498
|  | 1014.33826 | 10.99579
|  | 1014.34823 | 11.02662
|  | 1016.51453 | 11.05744
|  | 1016.52451 | 11.08827
|  | 1018.69081 | 11.11908
|  | 1020.85711 | 11.1499
|  | 1020.86708 | 11.18073
|  | 1023.03338 | 11.21154
|  | 1023.04335 | 11.24237
|  | 1025.20966 | 11.27319
|  | 1027.37596 | 11.30401
|  | 1027.38593 | 11.33483
|  | 1029.55223 | 11.36565
|  | 1029.5622 | 11.39648
|  | 1031.72851 | 11.4273
|  | 1033.89481 | 11.45811
|  | 1033.90478 | 11.48894
|  | 1036.07108 | 11.51976
|  | 1036.08105 | 11.55059
|  | 1038.24735 | 11.5814
|  | 1040.41366 | 11.61222
|  | 1040.42363 | 11.64305
|  | 1042.58993 | 11.67386
|  | 1044.75623 | 11.70468
|  | 1044.7662 | 11.73551
|  | 1046.9325 | 11.76633
|  | 1049.09881 | 11.79714
|  | 1049.10878 | 11.82797
|  | 1051.27508 | 11.85879
|  | 1051.28505 | 11.88962
|  | 1053.45135 | 11.92043
|  | 1053.46132 | 11.95126
|  | 1055.62763 | 11.98208
|  | 1057.79393 | 12.01289
|  | 1059.96023 | 12.04371
|  | 1059.9702 | 12.07454
|  | 1062.1365 | 12.10536
|  | 1064.30281 | 12.13617
|  | 1066.46911 | 12.16699
|  | 1066.47908 | 12.19782
|  | 1068.64538 | 12.22863
|  | 1070.81168 | 12.25945
|  | 1070.82165 | 12.29028
|  | 1072.98796 | 12.3211
|  | 1075.15426 | 12.35191
|  | 1075.16423 | 12.38274
|  | 1077.33053 | 12.41356
|  | 1079.49683 | 12.44437
|  | 1081.66313 | 12.47519
|  | 1081.67311 | 12.50602
|  | 1083.83941 | 12.53684
|  | 1086.00571 | 12.56765
|  | 1086.01568 | 12.59848
|  | 1088.18198 | 12.6293
|  | 1090.34828 | 12.66011
|  | 1092.51459 | 12.69093
|  | 1092.52456 | 12.72176
|  | 1094.69086 | 12.75258
|  | 1096.85716 | 12.78339
|  | 1099.02346 | 12.81421
|  | 1099.03344 | 12.84504
|  | 1101.19974 | 12.87585
|  | 1101.20971 | 12.90668
|  | 1101.21968 | 12.93751
|  | 1103.37601 | 12.9375
|  | 1105.54231 | 12.96832
|  | 1107.70861 | 12.99913
|  | 1109.87492 | 13.02995
|  | 1112.04122 | 13.06077
|  | 1112.05119 | 13.09159
|  | 1114.21749 | 13.12241
|  | 1116.38379 | 13.15323
|  | 1118.55009 | 13.18404
|  | 1120.7164 | 13.21486
|  | 1120.72637 | 13.24569
|  | 1122.89267 | 13.2765
|  | 1125.05897 | 13.30732
|  | 1127.22527 | 13.33814
|  | 1127.23525 | 13.36897
|  | 1129.40155 | 13.39978
|  | 1131.56785 | 13.4306
|  | 1133.73415 | 13.46142
|  | 1135.90045 | 13.49223
|  | 1135.91042 | 13.52306
|  | 1138.07673 | 13.55388
|  | 1140.24303 | 13.58469
|  | 1142.40933 | 13.61551
|  | 1144.57563 | 13.64633
|  | 1144.5856 | 13.67716
|  | 1146.7519 | 13.70797
|  | 1148.91821 | 13.73879
|  | 1151.08451 | 13.76961
|  | 1153.25081 | 13.80042
|  | 1155.41711 | 13.83124
|  | 1155.42708 | 13.86207
|  | 1157.59339 | 13.89288
|  | 1159.75969 | 13.9237
|  | 1159.76966 | 13.95453
|  | 1161.92599 | 13.95452
|  | 1164.09229 | 13.98533
|  | 1166.25859 | 14.01615
|  | 1168.4249 | 14.04697
|  | 1168.43487 | 14.0778
|  | 1170.60117 | 14.10861
|  | 1172.76747 | 14.13943
|  | 1174.93377 | 14.17025
|  | 1177.10007 | 14.20106
|  | 1179.26638 | 14.23188
|  | 1181.43268 | 14.2627
|  | 1181.44265 | 14.29352
|  | 1183.60895 | 14.32434
|  | 1185.77525 | 14.35516
|  | 1187.94155 | 14.38597
|  | 1190.10786 | 14.41679
|  | 1192.27416 | 14.44761
|  | 1194.44046 | 14.47842
|  | 1196.60676 | 14.50924
|  | 1196.61673 | 14.54007
|  | 1198.78304 | 14.57088
|  | 1200.94934 | 14.6017
|  | 1200.95931 | 14.63253
|  | 1200.96928 | 14.66336
|  | 1203.12561 | 14.66335
|  | 1205.28194 | 14.66333
|  | 1207.44824 | 14.69415
|  | 1209.61454 | 14.72497
|  | 1211.78085 | 14.75578
|  | 1213.94715 | 14.7866
|  | 1216.11345 | 14.81742
|  | 1216.12342 | 14.84825
|  | 1218.28972 | 14.87906
|  | 1220.45603 | 14.90988
|  | 1222.62233 | 14.9407
|  | 1224.78863 | 14.97151
|  | 1226.95493 | 15.00233
|  | 1229.12123 | 15.03315
|  | 1231.28753 | 15.06396
|  | 1233.44387 | 15.06395
|  | 1233.45384 | 15.09478
|  | 1235.61017 | 15.09477
|  | 1235.62014 | 15.1256
|  | 1237.77647 | 15.12558
|  | 1237.78644 | 15.15641
|  | 1239.94277 | 15.1564
|  | 1239.95274 | 15.18723
|  | 1242.10907 | 15.18722
|  | 1242.11904 | 15.21805
|  | 1244.27537 | 15.21803
|  | 1244.28535 | 15.24886
|  | 1244.29532 | 15.27969
|  | 1246.46162 | 15.31051
|  | 1248.62792 | 15.34132
|  | 1250.79422 | 15.37214
|  | 1252.96053 | 15.40296
|  | 1255.12683 | 15.43377
|  | 1257.29313 | 15.46459
|  | 1259.45943 | 15.49541
|  | 1261.62573 | 15.52622
|  | 1263.78206 | 15.52621
|  | 1263.79203 | 15.55704
|  | 1265.94836 | 15.55703
|  | 1265.95834 | 15.58786
|  | 1268.11467 | 15.58784
|  | 1268.12464 | 15.61867
|  | 1270.28097 | 15.61866
|  | 1270.29094 | 15.64949
|  | 1272.44727 | 15.64948
|  | 1272.45724 | 15.68031
|  | 1274.61357 | 15.68029
|  | 1274.62354 | 15.71112
|  | 1276.77987 | 15.71111
|  | 1278.94618 | 15.74193
|  | 1281.11248 | 15.77274
|  | 1283.27878 | 15.80356
|  | 1285.44508 | 15.83438
|  | 1287.61138 | 15.86519
|  | 1289.77769 | 15.89601
|  | 1291.94399 | 15.92683
|  | 1291.95396 | 15.95765
|  | 1294.11029 | 15.95764
|  | 1294.12026 | 15.98847
|  | 1296.27659 | 15.98846
|  | 1298.43292 | 15.98845
|  | 1300.59922 | 16.01926
|  | 1300.60919 | 16.05009
|  | 1300.61917 | 16.08092
|  | 1302.7755 | 16.08091
|  | 1302.78547 | 16.11174
|  | 1302.79544 | 16.14257
|  | 1304.95177 | 16.14255
|  | 1307.1081 | 16.14254
|  | 1309.26443 | 16.14253
|  | 1311.43073 | 16.17335
|  | 1313.59703 | 16.20416
|  | 1315.76334 | 16.23498
|  | 1317.92964 | 16.2658
|  | 1320.09594 | 16.29661
|  | 1322.25227 | 16.2966
|  | 1324.41857 | 16.32742
|  | 1326.58487 | 16.35824
|  | 1328.75118 | 16.38905
|  | 1330.91748 | 16.41987
|  | 1330.92745 | 16.4507
|  | 1333.08378 | 16.45069
|  | 1335.24011 | 16.45067
|  | 1337.40641 | 16.48149
|  | 1339.57271 | 16.51231
|  | 1341.73902 | 16.54312
|  | 1343.90532 | 16.57394
|  | 1346.06165 | 16.57393
|  | 1348.22795 | 16.60474
|  | 1350.39425 | 16.63556
|  | 1352.56055 | 16.66638
|  | 1354.71688 | 16.66637
|  | 1356.88319 | 16.69718
|  | 1359.04949 | 16.728
|  | 1361.21579 | 16.75882
|  | 1363.37212 | 16.7588
|  | 1365.53842 | 16.78962
|  | 1367.70472 | 16.82044
|  | 1369.87103 | 16.85125
|  | 1372.02736 | 16.85124
|  | 1374.19366 | 16.88206
|  | 1376.35996 | 16.91287
|  | 1378.52626 | 16.94369
|  | 1380.68259 | 16.94368
|  | 1382.84889 | 16.9745
|  | 1385.0152 | 17.00531
|  | 1387.1815 | 17.03613
|  | 1389.33783 | 17.03612
|  | 1391.50413 | 17.06693
|  | 1393.67043 | 17.09775
|  | 1395.82676 | 17.09774
|  | 1397.98309 | 17.09773
|  | 1397.99306 | 17.12856
|  | 1400.15937 | 17.15937
|  | 1402.32567 | 17.19019
|  | 1404.482 | 17.19018
|  | 1406.6483 | 17.22099
|  | 1408.8146 | 17.25181
|  | 1410.97093 | 17.2518
|  | 1413.13723 | 17.28261
|  | 1415.30354 | 17.31343
|  | 1417.45987 | 17.31342
|  | 1419.62617 | 17.34424
|  | 1421.79247 | 17.37505
|  | 1423.9488 | 17.37504
|  | 1426.1151 | 17.40586
|  | 1428.2814 | 17.43667
|  | 1430.43773 | 17.43666
|  | 1432.60404 | 17.46748
|  | 1434.76037 | 17.46747
|  | 1436.92667 | 17.49828
|  | 1439.09297 | 17.5291
|  | 1441.2493 | 17.52909
|  | 1443.4156 | 17.5599
|  | 1445.57193 | 17.55989
|  | 1447.73823 | 17.59071
|  | 1449.90454 | 17.62153
|  | 1452.06087 | 17.62151
|  | 1454.22717 | 17.65233
|  | 1456.3835 | 17.65232
|  | 1458.5498 | 17.68313
|  | 1460.70613 | 17.68312
|  | 1462.87243 | 17.71394
|  | 1465.02876 | 17.71393
|  | 1467.19507 | 17.74474
|  | 1469.3514 | 17.74473
|  | 1471.5177 | 17.77555
|  | 1473.67403 | 17.77554
|  | 1475.84033 | 17.80635
|  | 1477.99666 | 17.80634
|  | 1480.16296 | 17.83716
|  | 1482.31929 | 17.83715
|  | 1484.47562 | 17.83713
|  | 1486.63195 | 17.83712
|  | 1488.79826 | 17.86794
|  | 1490.95459 | 17.86793
|  | 1493.11092 | 17.86792
|  | 1495.27722 | 17.89873
|  | 1497.43355 | 17.89872
|  | 1497.44352 | 17.92955
|  | 1499.59985 | 17.92954
|  | 1501.75618 | 17.92953
|  | 1503.92248 | 17.96034
|  | 1506.07881 | 17.96033
|  | 1508.23514 | 17.96032
|  | 1510.39147 | 17.96031
|  | 1512.5478 | 17.96029
|  | 1514.70413 | 17.96028
|  | 1516.86046 | 17.96027
|  | 1519.0168 | 17.96026
|  | 1521.17313 | 17.96025
|  | 1523.32946 | 17.96024
|  | 1525.48579 | 17.96022
|  | 1527.64212 | 17.96021
|  | 1529.80842 | 17.99103
|  | 1531.96475 | 17.99102
|  | 1534.12108 | 17.991
|  | 1536.27741 | 17.99099
|  | 1538.43374 | 17.99098
|  | 1540.59007 | 17.99097
|  | 1542.7464 | 17.99096
|  | 1544.9127 | 18.02177
|  | 1547.06903 | 18.02176
|  | 1549.22536 | 18.02175
|  | 1551.38169 | 18.02174
|  | 1553.53802 | 18.02173
|  | 1555.69435 | 18.02171
|  | 1557.85069 | 18.0217
|  | 1560.00702 | 18.02169
|  | 1562.16335 | 18.02168
|  | 1564.31968 | 18.02167
|  | 1566.47601 | 18.02165
|  | 1568.63234 | 18.02164
|  | 1570.78867 | 18.02163
|  | 1572.945 | 18.02162
|  | 1575.10133 | 18.02161
|  | 1577.25766 | 18.0216
|  | 1579.41399 | 18.02158
|  | 1581.57032 | 18.02157
|  | 1583.72665 | 18.02156
|  | 1585.88298 | 18.02155
|  | 1588.03931 | 18.02154
|  | 1590.19564 | 18.02152
|  | 1592.35197 | 18.02151
|  | 1594.5083 | 18.0215
|  | 1596.66463 | 18.02149
|  | 1598.82096 | 18.02148
|  | 1600.96732 | 17.99064
|  | 1603.12365 | 17.99062
|  | 1603.11368 | 17.9598
|  | 1605.27001 | 17.95978
|  | 1607.42634 | 17.95977
|  | 1609.5727 | 17.92893
|  | 1611.71906 | 17.89809
|  | 1613.86542 | 17.86725
|  | 1616.01178 | 17.83641
|  | 1618.15814 | 17.80557
|  | 1620.30449 | 17.77473
|  | 1622.45085 | 17.74389
|  | 1624.59721 | 17.71305
|  | 1626.74357 | 17.68221
|  | 1626.7336 | 17.65138
|  | 1628.87996 | 17.62054
|  | 1631.02632 | 17.5897
|  | 1631.01635 | 17.55887
|  | 1631.00638 | 17.52804
|  | 1630.9964 | 17.49721
|  | 1633.14276 | 17.46637
|  | 1633.13279 | 17.43555
|  | 1635.27915 | 17.40471
|  | 1635.26918 | 17.37388
|  | 1637.41554 | 17.34304
|  | 1637.40557 | 17.31221
|  | 1639.55192 | 17.28137
|  | 1639.54195 | 17.25054
|  | 1641.68831 | 17.2197
|  | 1641.67834 | 17.18887
|  | 1641.66837 | 17.15804
|  | 1643.81473 | 17.1272
|  | 1643.80476 | 17.09637
|  | 1645.95112 | 17.06553
|  | 1645.94114 | 17.0347
|  | 1645.93117 | 17.00388
|  | 1648.07753 | 16.97304
|  | 1648.06756 | 16.94221
|  | 1648.05759 | 16.91138
|  | 1650.20395 | 16.88054
|  | 1650.19398 | 16.84971
|  | 1650.184 | 16.81888
|  | 1652.33036 | 16.78804
|  | 1652.32039 | 16.75721
|  | 1652.31042 | 16.72638
|  | 1654.45678 | 16.69554
|  | 1654.44681 | 16.66472
|  | 1654.43684 | 16.63389
|  | 1654.42687 | 16.60306
|  | 1656.57322 | 16.57222
|  | 1656.56325 | 16.54139
|  | 1656.55328 | 16.51056
|  | 1656.54331 | 16.47973
|  | 1656.53334 | 16.4489
|  | 1658.6797 | 16.41806
|  | 1658.66973 | 16.38724
|  | 1658.65975 | 16.35641
|  | 1658.64978 | 16.32558
|  | 1658.63981 | 16.29475
|  | 1660.78617 | 16.26391
|  | 1660.7762 | 16.23308
|  | 1660.76623 | 16.20225
|  | 1660.75626 | 16.17142
|  | 1660.74628 | 16.1406
|  | 1660.73631 | 16.10977
|  | 1662.88267 | 16.07893
|  | 1662.8727 | 16.0481
|  | 1662.86273 | 16.01727
|  | 1662.85276 | 15.98644
|  | 1662.84279 | 15.95561
|  | 1662.83281 | 15.92478
|  | 1662.82284 | 15.89396
|  | 1662.81287 | 15.86313
|  | 1662.8029 | 15.8323
|  | 1662.79293 | 15.80147
|  | 1664.93929 | 15.77063
|  | 1664.92932 | 15.7398
|  | 1664.91934 | 15.70897
|  | 1664.90937 | 15.67815
|  | 1664.8994 | 15.64732
|  | 1664.88943 | 15.61649
|  | 1664.87946 | 15.58566
|  | 1664.86949 | 15.55483
|  | 1664.85952 | 15.524
|  | 1664.84954 | 15.49317
|  | 1664.83957 | 15.46235
|  | 1664.8296 | 15.43152
|  | 1664.81963 | 15.40069
|  | 1664.80966 | 15.36986
|  | 1664.79969 | 15.33903
|  | 1666.94605 | 15.30819
|  | 1666.93607 | 15.27736
|  | 1666.9261 | 15.24654
|  | 1666.91613 | 15.21571
|  | 1666.90616 | 15.18488
|  | 1666.89619 | 15.15405
|  | 1666.88622 | 15.12322
|  | 1666.87625 | 15.09239
|  | 1666.86627 | 15.06156
|  | 1666.8563 | 15.03074
|  | 1666.84633 | 14.99991
|  | 1666.83636 | 14.96908
|  | 1666.82639 | 14.93825
|  | 1666.81642 | 14.90742
|  | 1666.80645 | 14.87659
|  | 1666.79647 | 14.84577
|  | 1666.7865 | 14.81494
|  | 1666.77653 | 14.78411
|  | 1666.76656 | 14.75328
|  | 1668.91292 | 14.72244
|  | 1668.90295 | 14.69161
|  | 1668.89298 | 14.66078
|  | 1668.883 | 14.62995
|  | 1668.87303 | 14.59913
|  | 1668.86306 | 14.5683
|  | 1668.85309 | 14.53747
|  | 1668.84312 | 14.50664
|  | 1668.83315 | 14.47581
|  | 1668.82318 | 14.44498
|  | 1668.8132 | 14.41415
|  | 1668.80323 | 14.38333
|  | 1668.79326 | 14.3525
|  | 1668.78329 | 14.32167
|  | 1668.77332 | 14.29084
|  | 1668.76335 | 14.26001
|  | 1668.75337 | 14.22918
|  | 1668.7434 | 14.19836
|  | 1668.73343 | 14.16753
|  | 1668.72346 | 14.1367
|  | 1668.71349 | 14.10587
|  | 1670.85985 | 14.07503
|  | 1670.84988 | 14.0442
|  | 1670.8399 | 14.01337
|  | 1670.82993 | 13.98254
|  | 1670.81996 | 13.95172
|  | 1670.80999 | 13.92089
|  | 1670.80002 | 13.89006
|  | 1670.79005 | 13.85923
|  | 1670.78008 | 13.8284
|  | 1670.7701 | 13.79757
|  | 1670.76013 | 13.76675
|  | 1670.75016 | 13.73592
|  | 1670.74019 | 13.70509
|  | 1670.73022 | 13.67426
|  | 1670.72025 | 13.64343
|  | 1670.71028 | 13.6126
|  | 1670.7003 | 13.58177
|  | 1670.69033 | 13.55095
|  | 1670.68036 | 13.52012
|  | 1670.67039 | 13.48929
|  | 1670.66042 | 13.45846
|  | 1670.65045 | 13.42763
|  | 1672.79681 | 13.39679
|  | 1672.78683 | 13.36596
|  | 1672.77686 | 13.33513
|  | 1672.76689 | 13.30431
|  | 1672.75692 | 13.27348
|  | 1672.74695 | 13.24265
|  | 1672.73698 | 13.21182
|  | 1672.72701 | 13.18099
|  | 1672.71703 | 13.15016
|  | 1672.70706 | 13.11934
|  | 1672.69709 | 13.08851
|  | 1672.68712 | 13.05768
|  | 1672.67715 | 13.02685
|  | 1672.66718 | 12.99602
|  | 1672.65721 | 12.96519
|  | 1672.64723 | 12.93436
|  | 1672.63726 | 12.90354
|  | 1672.62729 | 12.87271
|  | 1672.61732 | 12.84188
|  | 1672.60735 | 12.81105
|  | 1672.59738 | 12.78022
|  | 1672.58741 | 12.74939
|  | 1672.57743 | 12.71857
|  | 1672.56746 | 12.68774
|  | 1674.71382 | 12.6569
|  | 1674.70385 | 12.62607
|  | 1674.69388 | 12.59524
|  | 1674.68391 | 12.56441
|  | 1674.67394 | 12.53358
|  | 1674.66396 | 12.50275
|  | 1674.65399 | 12.47193
|  | 1674.64402 | 12.4411
|  | 1674.63405 | 12.41027
|  | 1674.62408 | 12.37944
|  | 1674.61411 | 12.34861
|  | 1674.60413 | 12.31778
|  | 1674.59416 | 12.28696
|  | 1674.58419 | 12.25613
|  | 1674.57422 | 12.2253
|  | 1674.56425 | 12.19447
|  | 1674.55428 | 12.16364
|  | 1674.54431 | 12.13281
|  | 1674.53433 | 12.10198
|  | 1674.52436 | 12.07116
|  | 1674.51439 | 12.04033
|  | 1674.50442 | 12.0095
|  | 1674.49445 | 11.97867
|  | 1674.48448 | 11.94784
|  | 1674.47451 | 11.91701
|  | 1676.62086 | 11.88617
|  | 1676.61089 | 11.85534
|  | 1676.60092 | 11.82452
|  | 1676.59095 | 11.79369
|  | 1676.58098 | 11.76286
|  | 1676.57101 | 11.73203
|  | 1676.56104 | 11.7012
|  | 1676.55106 | 11.67037
|  | 1676.54109 | 11.63955
|  | 1676.53112 | 11.60872
|  | 1676.52115 | 11.57789
|  | 1676.51118 | 11.54706
|  | 1676.50121 | 11.51623
|  | 1676.49124 | 11.4854
|  | 1676.48126 | 11.45457
|  | 1676.47129 | 11.42375
|  | 1676.46132 | 11.39292
|  | 1676.45135 | 11.36209
|  | 1676.44138 | 11.33126
|  | 1676.43141 | 11.30043
|  | 1676.42144 | 11.2696
|  | 1676.41146 | 11.23878
|  | 1676.40149 | 11.20795
|  | 1676.39152 | 11.17712
|  | 1676.38155 | 11.14629
|  | 1676.37158 | 11.11546
|  | 1678.51794 | 11.08462
|  | 1678.50797 | 11.05379
|  | 1678.49799 | 11.02296
|  | 1678.48802 | 10.99214
|  | 1678.47805 | 10.96131
|  | 1678.46808 | 10.93048
|  | 1678.45811 | 10.89965
|  | 1678.44814 | 10.86882
|  | 1678.43817 | 10.83799
|  | 1678.42819 | 10.80717
|  | 1678.41822 | 10.77634
|  | 1678.40825 | 10.74551
|  | 1678.39828 | 10.71468
|  | 1678.38831 | 10.68385
|  | 1678.37834 | 10.65302
|  | 1678.36836 | 10.62219
|  | 1678.35839 | 10.59137
|  | 1678.34842 | 10.56054
|  | 1678.33845 | 10.52971
|  | 1678.32848 | 10.49888
|  | 1678.31851 | 10.46805
|  | 1678.30854 | 10.43722
|  | 1678.29856 | 10.4064
|  | 1678.28859 | 10.37557
|  | 1678.27862 | 10.34474
|  | 1678.26865 | 10.31391
|  | 1678.25868 | 10.28308
|  | 1680.40504 | 10.25224
|  | 1680.39507 | 10.22141
|  | 1680.38509 | 10.19058
|  | 1680.37512 | 10.15976
|  | 1680.36515 | 10.12893
|  | 1680.35518 | 10.0981
|  | 1680.34521 | 10.06727
|  | 1680.33524 | 10.03644
|  | 1680.32527 | 10.00561
|  | 1680.31529 | 9.97479
|  | 1680.30532 | 9.94396
|  | 1680.29535 | 9.91313
|  | 1680.28538 | 9.8823
|  | 1680.27541 | 9.85147
|  | 1680.26544 | 9.82064
|  | 1680.25547 | 9.78981
|  | 1680.24549 | 9.75899
|  | 1680.23552 | 9.72816
|  | 1680.22555 | 9.69733
|  | 1680.21558 | 9.6665
|  | 1680.20561 | 9.63567
|  | 1680.19564 | 9.60484
|  | 1680.18567 | 9.57402
|  | 1680.17569 | 9.54319
|  | 1680.16572 | 9.51236
|  | 1680.15575 | 9.48153
|  | 1680.14578 | 9.4507
|  | 1682.29214 | 9.41986
|  | 1682.28217 | 9.38903
|  | 1682.2722 | 9.3582
|  | 1682.26222 | 9.32738
|  | 1682.25225 | 9.29655
|  | 1682.24228 | 9.26572
|  | 1682.23231 | 9.23489
|  | 1682.22234 | 9.20406
|  | 1682.21237 | 9.17323
|  | 1682.2024 | 9.1424
|  | 1682.19242 | 9.11158
|  | 1682.18245 | 9.08075
|  | 1682.17248 | 9.04992
|  | 1682.16251 | 9.01909
|  | 1682.15254 | 8.98826
|  | 1682.14257 | 8.95743
|  | 1682.13259 | 8.92661
|  | 1682.12262 | 8.89578
|  | 1682.11265 | 8.86495
|  | 1682.10268 | 8.83412
|  | 1682.09271 | 8.80329
|  | 1682.08274 | 8.77246
|  | 1682.07277 | 8.74163
|  | 1682.06279 | 8.71081
|  | 1682.05282 | 8.67998
|  | 1682.04285 | 8.64915
|  | 1682.03288 | 8.61832
|  | 1684.17924 | 8.58748
|  | 1684.16927 | 8.55665
|  | 1684.1593 | 8.52582
|  | 1684.14932 | 8.495
|  | 1684.13935 | 8.46417
|  | 1684.12938 | 8.43334
|  | 1684.11941 | 8.40251
|  | 1684.10944 | 8.37168
|  | 1684.09947 | 8.34085
|  | 1684.0895 | 8.31002
|  | 1684.07952 | 8.2792
|  | 1684.06955 | 8.24837
|  | 1684.05958 | 8.21754
|  | 1684.04961 | 8.18671
|  | 1684.03964 | 8.15588
|  | 1684.02967 | 8.12505
|  | 1684.0197 | 8.09423
|  | 1684.00972 | 8.0634
|  | 1683.99975 | 8.03257
|  | 1683.98978 | 8.00174
|  | 1683.97981 | 7.97091
|  | 1683.96984 | 7.94008
|  | 1683.95987 | 7.90925
|  | 1683.9499 | 7.87843
|  | 1683.93992 | 7.8476
|  | 1683.92995 | 7.81677
|  | 1683.91998 | 7.78594
|  | 1683.91001 | 7.75511
|  | 1686.05637 | 7.72427
|  | 1686.0464 | 7.69344
|  | 1686.03643 | 7.66261
|  | 1686.02645 | 7.63179
|  | 1686.01648 | 7.60096
|  | 1686.00651 | 7.57013
|  | 1685.99654 | 7.5393
|  | 1685.98657 | 7.50847
|  | 1685.9766 | 7.47764
|  | 1685.96662 | 7.44682
|  | 1685.95665 | 7.41599
|  | 1685.94668 | 7.38516
|  | 1685.93671 | 7.35433
|  | 1685.92674 | 7.3235
|  | 1685.91677 | 7.29267
|  | 1685.9068 | 7.26184
|  | 1685.89682 | 7.23102
|  | 1685.88685 | 7.20019
|  | 1685.87688 | 7.16936
|  | 1685.86691 | 7.13853
|  | 1685.85694 | 7.1077
|  | 1685.84697 | 7.07687
|  | 1685.837 | 7.04605
|  | 1685.82702 | 7.01522
|  | 1685.81705 | 6.98439
|  | 1685.80708 | 6.95356
|  | 1685.79711 | 6.92273
|  | 1687.94347 | 6.89189
|  | 1687.9335 | 6.86106
|  | 1687.92353 | 6.83023
|  | 1687.91355 | 6.79941
|  | 1687.90358 | 6.76858
|  | 1687.89361 | 6.73775
|  | 1687.88364 | 6.70692
|  | 1687.87367 | 6.67609
|  | 1687.8637 | 6.64526
|  | 1687.85373 | 6.61444
|  | 1687.84375 | 6.58361
|  | 1687.83378 | 6.55278
|  | 1687.82381 | 6.52195
|  | 1687.81384 | 6.49112
|  | 1687.80387 | 6.46029
|  | 1687.7939 | 6.42946
|  | 1687.78393 | 6.39864
|  | 1687.77395 | 6.36781
|  | 1687.76398 | 6.33698
|  | 1687.75401 | 6.30615
|  | 1687.74404 | 6.27532
|  | 1687.73407 | 6.24449
|  | 1687.7241 | 6.21367
|  | 1687.71413 | 6.18284
|  | 1687.70415 | 6.15201
|  | 1687.69418 | 6.12118
|  | 1687.68421 | 6.09035
|  | 1687.67424 | 6.05952
|  | 1689.8206 | 6.02868
|  | 1689.81063 | 5.99785
|  | 1689.80066 | 5.96703
|  | 1691.94701 | 5.93619
|  | 1691.93704 | 5.90536
|  | 1691.92707 | 5.87453
|  | 1691.9171 | 5.8437
|  | 1691.90713 | 5.81287
|  | 1691.89716 | 5.78204
|  | 1691.88719 | 5.75121
|  | 1691.87721 | 5.72039
|  | 1691.86724 | 5.68956
|  | 1691.85727 | 5.65873
|  | 1691.8473 | 5.6279
|  | 1691.83733 | 5.59707
|  | 1691.82736 | 5.56624
|  | 1691.81738 | 5.53542
|  | 1691.80741 | 5.50459
|  | 1691.79744 | 5.47376
|  | 1691.78747 | 5.44293
|  | 1691.7775 | 5.4121
|  | 1691.76753 | 5.38127
|  | 1691.75756 | 5.35044
|  | 1691.74758 | 5.31962
|  | 1691.73761 | 5.28879
|  | 1691.72764 | 5.25796
|  | 1691.71767 | 5.22713
|  | 1691.7077 | 5.1963
|  | 1691.69773 | 5.16547
|  | 1691.68776 | 5.13465
|  | 1691.67778 | 5.10382
|  | 1691.66781 | 5.07299
|  | 1691.65784 | 5.04216
|  | 1691.64787 | 5.01133
|  | 1691.6379 | 4.9805
|  | 1691.62793 | 4.94967
|  | 1691.61796 | 4.91885
|  | 1691.60798 | 4.88802
|  | 1691.59801 | 4.85719
|  | 1691.58804 | 4.82636
|  | 1691.57807 | 4.79553
|  | 1691.5681 | 4.7647
|  | 1691.55813 | 4.73388
|  | 1691.54816 | 4.70305
|  | 1691.53818 | 4.67222
|  | 1691.52821 | 4.64139
|  | 1691.51824 | 4.61056
|  | 1693.6646 | 4.57972
|  | 1693.65463 | 4.54889
|  | 1693.64466 | 4.51806
|  | 1693.63469 | 4.48724
|  | 1693.62471 | 4.45641
|  | 1693.61474 | 4.42558
|  | 1693.60477 | 4.39475
|  | 1693.5948 | 4.36392
|  | 1693.58483 | 4.33309
|  | 1693.57486 | 4.30227
|  | 1693.56489 | 4.27144
|  | 1693.55491 | 4.24061
|  | 1693.54494 | 4.20978
|  | 1693.53497 | 4.17895
|  | 1693.525 | 4.14812
|  | 1693.51503 | 4.11729
|  | 1693.50506 | 4.08647
|  | 1695.65142 | 4.05563
|  | 1695.64144 | 4.0248
|  | 1695.63147 | 3.99397
|  | 1695.6215 | 3.96314
|  | 1695.61153 | 3.93231
|  | 1695.60156 | 3.90148
|  | 1695.59159 | 3.87065
|  | 1695.58161 | 3.83983
|  | 1695.57164 | 3.809
|  | 1695.56167 | 3.77817
|  | 1695.5517 | 3.74734
|  | 1697.69806 | 3.7165
|  | 1697.68809 | 3.68567
|  | 1697.67812 | 3.65484
|  | 1697.66815 | 3.62402
|  | 1697.65817 | 3.59319
|  | 1697.6482 | 3.56236
|  | 1697.63823 | 3.53153
|  | 1697.62826 | 3.5007
|  | 1697.61829 | 3.46987
|  | 1697.60832 | 3.43904
|  | 1697.59834 | 3.40822
|  | 1697.58837 | 3.37739
|  | 1697.5784 | 3.34656
|  | 1697.56843 | 3.31573
|  | 1699.71479 | 3.28489
|  | 1699.70482 | 3.25406
|  | 1699.69485 | 3.22323
|  | 1699.68487 | 3.1924
|  | 1699.6749 | 3.16158
|  | 1699.66493 | 3.13075
|  | 1699.65496 | 3.09992
|  | 1699.64499 | 3.06909
|  | 1699.63502 | 3.03826
|  | 1699.62505 | 3.00743
|  | 1699.61507 | 2.97661
|  | 1699.6051 | 2.94578
|  | 1701.75146 | 2.91494
|  | 1701.74149 | 2.88411
|  | 1701.73152 | 2.85328
|  | 1701.72155 | 2.82245
|  | 1701.71158 | 2.79162
|  | 1701.7016 | 2.76079
|  | 1701.69163 | 2.72997
|  | 1701.68166 | 2.69914
|  | 1701.67169 | 2.66831
|  | 1701.66172 | 2.63748
|  | 1701.65175 | 2.60665
|  | 1703.79811 | 2.57581
|  | 1703.78813 | 2.54498
|  | 1703.77816 | 2.51415
|  | 1703.76819 | 2.48333
|  | 1703.75822 | 2.4525
|  | 1703.74825 | 2.42167
|  | 1703.73828 | 2.39084
|  | 1703.72831 | 2.36001
|  | 1703.71833 | 2.32918
|  | 1705.86469 | 2.29834
|  | 1705.85472 | 2.26752
|  | 1705.84475 | 2.23669
|  | 1705.83478 | 2.20586
|  | 1705.82481 | 2.17503
|  | 1705.81484 | 2.1442
|  | 1705.80486 | 2.11337
|  | 1705.79489 | 2.08254
|  | 1707.94125 | 2.0517
|  | 1707.93128 | 2.02088
|  | 1707.92131 | 1.99005
|  | 1707.91134 | 1.95922
|  | 1707.90137 | 1.92839
|  | 1707.89139 | 1.89756
|  | 1710.03775 | 1.86672
|  | 1710.02778 | 1.83589
|  | 1710.01781 | 1.80506
|  | 1710.00784 | 1.77424
|  | 1709.99787 | 1.74341
|  | 1709.9879 | 1.71258
|  | 1712.13426 | 1.68174
|  | 1712.12428 | 1.65091
|  | 1712.11431 | 1.62008
|  | 1712.10434 | 1.58925
|  | 1712.09437 | 1.55843
|  | 1712.0844 | 1.5276
|  | 1714.23076 | 1.49676
|  | 1714.22079 | 1.46593
|  | 1714.21081 | 1.4351
|  | 1714.20084 | 1.40427
|  | 1716.3472 | 1.37343
|  | 1716.33723 | 1.3426
|  | 1716.32726 | 1.31177
|  | 1716.31729 | 1.28095
|  | 1718.46365 | 1.2501
|  | 1718.45367 | 1.21928
|  | 1718.4437 | 1.18845
|  | 1718.43373 | 1.15762
|  | 1720.58009 | 1.12678
|  | 1720.57012 | 1.09595
|  | 1720.56015 | 1.06512
|  | 1720.55018 | 1.03429
|  | 1722.69653 | 1.00345
|  | 1722.68656 | 0.97263
|  | 1722.67659 | 0.9418
|  | 1724.82295 | 0.91096
|  | 1724.81298 | 0.88013
|  | 1726.95934 | 0.84929
|  | 1726.94937 | 0.81846
|  | 1726.9394 | 0.78763
|  | 1729.08575 | 0.75679
|  | 1729.07578 | 0.72596
|  | 1731.22214 | 0.69512
|  | 1731.21217 | 0.66429
|  | 1733.35853 | 0.63345
|  | 1733.34856 | 0.60262
|  | 1735.49492 | 0.57178
|  | 1735.48495 | 0.54096
|  | 1737.6313 | 0.51011
|  | 1739.77766 | 0.47927
|  | 1739.76769 | 0.44845
|  | 1741.91405 | 0.41761
|  | 1744.06041 | 0.38677
|  | 1746.20677 | 0.35593
|  | 1746.1968 | 0.3251
|  | 1748.34316 | 0.29426
|  | 1750.48951 | 0.26342
|  | 1752.63587 | 0.23258
|  | 1754.7922 | 0.23256
|  | 1756.93856 | 0.20172
|  | 1759.09489 | 0.20171

## Freq Response
|  | Frequency (MHz) | Gain- Min | Gain- Mid | Gain- Max
|  | 0.3 | -0.45361 | 8.39111 | 13.59619
|  | 5.2985 | -1.08252 | 7.84131 | 12.99951
|  | 10.297 | -0.90576 | 7.96826 | 13.11768
|  | 15.2955 | -0.8418 | 8.05908 | 13.18897
|  | 20.294 | -1.05908 | 7.85986 | 12.98291
Product Raw Data |  | 25.2925 | -0.92871 | 7.98682 | 13.15576
InGaAs Fiber-Coupled Avalanche Photodetector Frequency Response |  | 30.291 | -1.01807 | 7.94385 | 13.06494
|  | 35.2895 | -0.89307 | 7.93311 | 13.08154
Item # | APD431C | 40.288 | -0.64844 | 8.22119 | 13.3833
DISCLAIMER: Slight variations in performance data will occur from lot to lot. Please contact Technical Support with any questions regarding the use or reliability of this data. |  | 45.2865 | -0.49268 | 8.43115 | 13.52197
|  | 50.285 | -0.61426 | 8.29639 | 13.42041
|  | 55.2835 | -0.54541 | 8.33154 | 13.49756
|  | 60.282 | -0.49414 | 8.45264 | 13.55615
|  | 65.2805 | -0.59717 | 8.32471 | 13.45264
|  | 70.279 | -0.42383 | 8.48877 | 13.61865
This data may be used in publications. However, please cite Thorlabs as the source. |  | 75.2775 | -0.49219 | 8.35205 | 13.51807
|  | 80.276 | -0.55859 | 8.34326 | 13.49951
|  | 85.2745 | -0.11768 | 8.771 | 13.91943
Additional Information: |  | 90.273 | -0.42871 | 8.4751 | 13.64014
|  | 95.2715 | -0.08447 | 8.82861 | 13.96436
|  | 100.27 | -0.33887 | 8.59131 | 13.69678
|  | 105.2685 | -0.44971 | 8.40088 | 13.52881
|  | 110.267 | -0.46484 | 8.41748 | 13.55713
|  | 115.2655 | -0.40088 | 8.53369 | 13.63916
|  | 120.264 | -0.23535 | 8.66943 | 13.81494
|  | 125.2625 | -0.13867 | 8.74658 | 13.88428
|  | 130.261 | 0 | 8.86865 | 13.99561
|  | 135.25951 | -0.12842 | 8.70361 | 13.89893
|  | 140.258 | -0.27686 | 8.6333 | 13.72998
|  | 145.2565 | -0.22314 | 8.61279 | 13.75049
|  | 150.25501 | -0.22022 | 8.72119 | 13.82568
|  | 155.25349 | -0.35596 | 8.52979 | 13.64209
|  | 160.252 | -0.49121 | 8.4165 | 13.52295
|  | 165.2505 | -0.43359 | 8.42822 | 13.55225
|  | 170.24899 | -0.66162 | 8.22119 | 13.38135
|  | 175.2475 | -0.45703 | 8.43018 | 13.50342
|  | 180.246 | -0.60303 | 8.28467 | 13.37744
|  | 185.24451 | -0.80469 | 8.15576 | 13.23096
|  | 190.243 | -0.49512 | 8.38428 | 13.49561
|  | 195.2415 | -0.69482 | 8.18799 | 13.29736
|  | 200.24001 | -0.74463 | 8.09912 | 13.21338
|  | 205.2385 | -0.81348 | 8.07666 | 13.19971
|  | 210.237 | -0.55322 | 8.27002 | 13.36475
|  | 215.2355 | -0.66602 | 8.1499 | 13.28272
|  | 220.23399 | -0.76855 | 8.14502 | 13.23389
|  | 225.2325 | -0.97803 | 7.83643 | 12.96924
|  | 230.231 | -0.93262 | 7.96143 | 13.07666
|  | 235.22951 | -0.65186 | 8.1958 | 13.23779
|  | 240.228 | -0.9873 | 7.85205 | 12.9458
|  | 245.2265 | -1.08447 | 7.7544 | 12.84717
|  | 250.22501 | -1.17432 | 7.78662 | 12.84131
|  | 255.2235 | -1.30127 | 7.63037 | 12.72998
|  | 260.22199 | -1.30225 | 7.59033 | 12.69678
|  | 265.22049 | -1.42578 | 7.46533 | 12.55225
|  | 270.21899 | -1.28467 | 7.60889 | 12.69873
|  | 275.2175 | -1.42871 | 7.42432 | 12.56592
|  | 280.216 | -1.48828 | 7.41455 | 12.51123
|  | 285.21451 | -1.37256 | 7.55713 | 12.61963
|  | 290.21301 | -1.01855 | 7.88428 | 12.97315
|  | 295.21149 | -1.37207 | 7.51221 | 12.59912
|  | 300.20999 | -1.0791 | 7.70361 | 12.771
|  | 305.2085 | -1.33447 | 7.59424 | 12.6499
|  | 310.207 | -1.40332 | 7.46436 | 12.51416
|  | 315.20551 | -1.35645 | 7.57764 | 12.5874
|  | 320.20401 | -1.43408 | 7.5249 | 12.54736
|  | 325.20252 | -1.26855 | 7.64404 | 12.69483
|  | 330.20099 | -1.4502 | 7.53174 | 12.5376
|  | 335.19949 | -1.23096 | 7.67334 | 12.68311
|  | 340.198 | -1.26172 | 7.68408 | 12.70264
|  | 345.1965 | -1.20654 | 7.73486 | 12.79346
|  | 350.19501 | -1.25244 | 7.63135 | 12.69287
|  | 355.19351 | -1.35107 | 7.56104 | 12.5835
|  | 360.19199 | -1.32129 | 7.72608 | 12.73389
|  | 365.19049 | -1.41943 | 7.60791 | 12.65576
|  | 370.189 | -1.40332 | 7.60791 | 12.66943
|  | 375.1875 | -1.5752 | 7.4751 | 12.56397
|  | 380.18601 | -1.6748 | 7.42725 | 12.49561
|  | 385.18451 | -1.95947 | 7.12354 | 12.18604
|  | 390.18301 | -2.54736 | 6.55713 | 11.62451
|  | 395.18149 | -2.19092 | 7.00342 | 12.05127
|  | 400.17999 | -2.91699 | 6.37451 | 11.39697
|  | 405.1785 | -3.37109 | 5.84326 | 10.97608
|  | 410.177 | -3.83252 | 5.51904 | 10.59717
|  | 415.17551 | -4.02637 | 5.19873 | 10.36377
|  | 420.17401 | -5.14893 | 4.15869 | 9.27295
|  | 425.17249 | -5.59277 | 3.62647 | 8.78858
|  | 430.17099 | -6.44727 | 2.8335 | 8.00635
|  | 435.1695 | -7.0498 | 2.27881 | 7.47022
|  | 440.168 | -7.927 | 1.52002 | 6.6665
|  | 445.1665 | -8.28784 | 1.06885 | 6.1919
|  | 450.16501 | -8.34668 | 0.95557 | 6.0542
|  | 455.16351 | -8.53955 | 0.7793 | 5.89307
|  | 460.16199 | -9.30884 | 0.17529 | 5.27979
|  | 465.16049 | -10.19458 | -0.79541 | 4.40186
|  | 470.159 | -10.75366 | -1.34766 | 3.84131
|  | 475.1575 | -11.85474 | -2.49951 | 2.47705
|  | 480.15601 | -12.64807 | -3.146 | 1.90576
|  | 485.15451 | -13.45642 | -4.08057 | 0.99561
|  | 490.15302 | -14.42319 | -4.91602 | -0.16211
|  | 495.15149 | -15.43347 | -6.07227 | -1.13623
|  | 500.14999 | -16.04248 | -6.99414 | -1.8335
|  | 505.1485 | -17.86804 | -8.31079 | -3.41211
|  | 510.147 | -19.08887 | -9.94531 | -4.87647
|  | 515.14551 | -21.52979 | -12.2478 | -7.06348
|  | 520.14398 | -24.33887 | -14.53104 | -9.6311
|  | 525.14252 | -26.20898 | -16.80414 | -11.75598
|  | 530.14099 | -28.69922 | -19.2207 | -14.104
|  | 535.13953 | -32.08447 | -23.44775 | -17.61633
|  | 540.138 | -33.92627 | -26.62598 | -20.93335
|  | 545.13648 | -37.16748 | -29.44775 | -24.23486
|  | 550.13501 | -38.97705 | -36.62646 | -27.7915
|  | 555.13348 | -55.18115 | -34.98096 | -26.96875
|  | 560.13202 | -45.48877 | -42.39404 | -29.82666
|  | 565.13049 | -45.24268 | -42.90088 | -35.71826
|  | 570.12903 | -45.65479 | -45.09326 | -30.68359
|  | 575.1275 | -42.02002 | -41.25928 | -41.26025
|  | 580.12598 | -49.38623 | -42.67236 | -50.19873
|  | 585.12451 | -53.16162 | -50.13037 | -34.86279
|  | 590.12299 | -47.38623 | -40.50732 | -32.39893
|  | 595.12152 | -45.71338 | -43.63525 | -36.5376
|  | 600.12 | -52.53076 | -44.15771 | -45.50732
|  | 605.11853 | -48.99561 | -42.07764 | -42.34912
|  | 610.117 | -48.02295 | -41.87939 | -35.12939
|  | 615.11548 | -51.84131 | -53.92725 | -32.85498
|  | 620.11401 | -49.53857 | -44.57959 | -47.83545
|  | 625.11249 | -56.16357 | -49.53662 | -36.59229
|  | 630.11102 | -47.34326 | -48.63232 | -47.97021
|  | 635.1095 | -41.14795 | -49.32959 | -41.93896
|  | 640.10797 | -51.48584 | -37.3335 | -44.0249
|  | 645.10651 | -57.41553 | -41.02588 | -31.85498
|  | 650.10498 | -43.2876 | -41.1333 | -34.20459
|  | 655.10352 | -53.17725 | -44.40381 | -33.11279
|  | 660.10199 | -46.84229 | -41.85693 | -33.63428
|  | 665.10053 | -50.88818 | -47.84912 | -37.03271
|  | 670.099 | -48.43506 | -41.46924 | -41.17432
|  | 675.09747 | -51.82178 | -40.93896 | -39.8374
|  | 680.09601 | -48.58154 | -50.34521 | -36.12549
|  | 685.09448 | -50.56006 | -54.36279 | -38.90967
|  | 690.09302 | -54.97803 | -44.58252 | -38.88623
|  | 695.09149 | -56.97412 | -45.00342 | -40.75342
|  | 700.09003 | -42.3667 | -54.00732 | -31.11963
|  | 705.0885 | -59.35693 | -41.33838 | -34.85205
|  | 710.08698 | -50.39014 | -52.99561 | -38.94775
|  | 715.08551 | -52.66162 | -46.65479 | -32.60889
|  | 720.08398 | -51.58154 | -40.91553 | -35.94385
|  | 725.08252 | -46.91748 | -37.37256 | -39.73975
|  | 730.08099 | -53.36084 | -36.08643 | -32.021
|  | 735.07953 | -49.34131 | -41.02295 | -38.43994
|  | 740.078 | -49.53857 | -38.31396 | -37.32666
|  | 745.07648 | -69.3042 | -43.84326 | -35.35107
|  | 750.07501 | -48.85107 | -41.021 | -34.97607
|  | 755.07349 | -64.27295 | -41.0415 | -32.35303
|  | 760.07202 | -48.56787 | -41.91846 | -35.55713
|  | 765.0705 | -49.7085 | -44.36377 | -38.44189
|  | 770.06897 | -50.08936 | -40.70654 | -35.15381
|  | 775.06751 | -44.37939 | -47.49561 | -35.6499
|  | 780.06598 | -57.00146 | -45.40869 | -32.69189
|  | 785.06451 | -48.92334 | -38.77197 | -47.04053
|  | 790.06299 | -51.04639 | -42.77393 | -39.6626
|  | 795.06152 | -43.83936 | -44.93408 | -42.98779
|  | 800.06 | -48.98975 | -47.47217 | -40.13232
|  | 805.05847 | -50.86475 | -39.15283 | -36.41553
|  | 810.05701 | -47.6499 | -49.64404 | -34.10107
|  | 815.05548 | -49.16748 | -54.93701 | -32.59326
|  | 820.05402 | -47.3335 | -53.87451 | -39.7085
|  | 825.05249 | -50.13428 | -37.43799 | -36.03369
|  | 830.05103 | -44.62451 | -43.3501 | -36.43311
|  | 835.0495 | -45.9126 | -43.67529 | -36.84229
|  | 840.04797 | -56.01318 | -43.13623 | -43.37646
|  | 845.04651 | -45.96826 | -42.98486 | -39.04248
|  | 850.04498 | -48.32178 | -60.88818 | -35.64014
|  | 855.04352 | -45.85889 | -47.146 | -35.00342
|  | 860.04199 | -49.646 | -45.93994 | -34.23682
|  | 865.04053 | -46.18311 | -47.11865 | -35.95557
|  | 870.039 | -61.93506 | -43.09521 | -34.74951
|  | 875.03748 | -58.90186 | -43.91455 | -32.59814
|  | 880.03601 | -56.31006 | -52.94287 | -43.43115
|  | 885.03449 | -47.46436 | -40.65674 | -42.25732
|  | 890.03302 | -57.78467 | -49.92725 | -37.27295
|  | 895.03149 | -40.86084 | -49.11084 | -33.81299
|  | 900.03003 | -43.18994 | -46.0249 | -32.35889
|  | 905.0285 | -50.34131 | -41.48193 | -31.77783
|  | 910.02698 | -44.76611 | -44.75146 | -35.6499
|  | 915.02551 | -50.2085 | -39.41357 | -34.47412
|  | 920.02399 | -49.71436 | -36.85791 | -33.22998
|  | 925.02252 | -49.23389 | -65.07764 | -33.96924
|  | 930.021 | -43.47119 | -48.65967 | -35.00244
|  | 935.01947 | -46.61475 | -45.05811 | -30.32031
|  | 940.01801 | -50.39014 | -38.22217 | -42.32178
|  | 945.01648 | -51.5835 | -42.96826 | -43.0874
|  | 950.01502 | -54.50537 | -36.20654 | -34.86475
|  | 955.01349 | -46.76904 | -34.67334 | -30.19824
|  | 960.01202 | -40.72607 | -35.87646 | -43.41162
|  | 965.0105 | -44.49561 | -53.70068 | -39.61572
|  | 970.00897 | -49.30029 | -48.33545 | -30.94482
|  | 975.00751 | -46.70166 | -56.31006 | -40.06787
|  | 980.00598 | -46.92725 | -40.81104 | -31.42041
|  | 985.00452 | -44.61572 | -34.90381 | -38.04541
|  | 990.00299 | -44.66553 | -42.53369 | -31.45557
|  | 995.00153 | -48.27295 | -46.73291 | -28.12695
|  | 1000 | -39.27686 | -42.86377 | -30.53662

## Spectral Noise
|  | Frequency (MHz) | Noise Floor | Gain- Min | Gain- Max
|  | 0 | -101.56315 | -62.80395 | -79.87185
|  | 1.15942 | -104.97659 | -85.47208 | -85.3538
|  | 2.31884 | -105.07387 | -85.65067 | -85.46285
|  | 3.47826 | -105.10448 | -85.83974 | -85.68142
|  | 4.63768 | -105.09441 | -85.97493 | -85.80164
Product Raw Data |  | 5.7971 | -105.14264 | -86.06492 | -85.95696
InGaAs Fiber-Coupled Avalanche Photodetector Spectral Noise |  | 6.95652 | -104.99071 | -86.20701 | -86.06056
|  | 8.11594 | -104.80518 | -86.25951 | -86.14332
Item # | APD431C | 9.27536 | -104.60932 | -86.34856 | -86.1787
DISCLAIMER: Slight variations in performance data will occur from lot to lot. Please contact Technical Support with any questions regarding the use or reliability of this data. |  | 10.43478 | -104.58389 | -86.30968 | -86.11316
|  | 11.5942 | -104.60938 | -86.30482 | -86.1391
|  | 12.75362 | -104.64063 | -86.28866 | -86.20871
|  | 13.91304 | -104.50705 | -86.29436 | -86.15379
|  | 15.07246 | -104.04906 | -86.23957 | -86.05783
|  | 16.23188 | -103.55985 | -86.15533 | -85.96019
This data may be used in publications. However, please cite Thorlabs as the source. |  | 17.3913 | -103.19753 | -86.05894 | -85.90694
|  | 18.55072 | -104.1302 | -86.01655 | -85.91987
|  | 19.71014 | -105.27276 | -85.94486 | -85.8437
Additional Information: |  | 20.86957 | -105.44293 | -85.88887 | -85.77847
|  | 22.02899 | -105.6336 | -85.83061 | -85.80582
|  | 23.18841 | -105.56058 | -85.82203 | -85.74752
|  | 24.34783 | -105.94363 | -85.86636 | -85.72928
|  | 25.50725 | -105.85028 | -85.72767 | -85.67011
|  | 26.66667 | -106.02281 | -85.76434 | -85.68476
|  | 27.82609 | -106.18727 | -85.69766 | -85.6206
|  | 28.98551 | -106.18549 | -85.70185 | -85.59023
|  | 30.14493 | -106.46884 | -85.75011 | -85.61907
|  | 31.30435 | -106.32523 | -85.70259 | -85.55325
|  | 32.46377 | -106.42284 | -85.63995 | -85.51593
|  | 33.62319 | -106.3349 | -85.5486 | -85.44958
|  | 34.78261 | -106.32913 | -85.51217 | -85.45051
|  | 35.94203 | -106.52625 | -85.50035 | -85.43825
|  | 37.10145 | -106.39697 | -85.5181 | -85.41758
|  | 38.26087 | -106.28061 | -85.34963 | -85.25674
|  | 39.42029 | -106.45287 | -85.345 | -85.25146
|  | 40.57971 | -106.34269 | -85.34312 | -85.26248
|  | 41.73913 | -106.50354 | -85.32648 | -85.23714
|  | 42.89855 | -106.41454 | -85.29905 | -85.16105
|  | 44.05797 | -106.40496 | -85.17178 | -85.12954
|  | 45.21739 | -106.38972 | -85.13566 | -85.07105
|  | 46.37681 | -106.33318 | -85.11749 | -85.05264
|  | 47.53623 | -106.33215 | -85.10213 | -85.02349
|  | 48.69565 | -106.3287 | -85.06589 | -85.02272
|  | 49.85507 | -106.32514 | -85.0086 | -84.94064
|  | 51.01449 | -106.27177 | -84.93308 | -84.87975
|  | 52.17391 | -106.25028 | -84.87136 | -84.80223
|  | 53.33333 | -106.24222 | -84.83977 | -84.75583
|  | 54.49275 | -106.27019 | -84.8151 | -84.73176
|  | 55.65217 | -106.21487 | -84.78454 | -84.69503
|  | 56.81159 | -105.69207 | -84.73818 | -84.66758
|  | 57.97101 | -105.43009 | -84.6889 | -84.61346
|  | 59.13043 | -105.69047 | -84.66656 | -84.56139
|  | 60.28986 | -105.76681 | -84.5955 | -84.5835
|  | 61.44928 | -105.79981 | -84.61035 | -84.56744
|  | 62.6087 | -106.09641 | -84.59828 | -84.55233
|  | 63.76812 | -105.97356 | -84.5285 | -84.4887
|  | 64.92754 | -106.21255 | -84.49906 | -84.4034
|  | 66.08696 | -106.23442 | -84.4604 | -84.3993
|  | 67.24638 | -106.32474 | -84.46465 | -84.41768
|  | 68.4058 | -106.49338 | -84.44131 | -84.42136
|  | 69.56522 | -106.38375 | -84.36938 | -84.3703
|  | 70.72464 | -106.53609 | -84.28918 | -84.3015
|  | 71.88406 | -106.29037 | -84.23024 | -84.17075
|  | 73.04348 | -106.44381 | -84.19236 | -84.14647
|  | 74.2029 | -106.51496 | -84.16266 | -84.13076
|  | 75.36232 | -106.46537 | -84.08257 | -84.08197
|  | 76.52174 | -106.17506 | -83.95892 | -83.92519
|  | 77.68116 | -106.30543 | -83.90428 | -83.84576
|  | 78.84058 | -106.39058 | -83.92904 | -83.86242
|  | 80 | -106.35515 | -83.86717 | -83.8615
|  | 81.15942 | -106.43669 | -83.80017 | -83.80569
|  | 82.31884 | -106.34311 | -83.6955 | -83.69085
|  | 83.47826 | -106.36016 | -83.64248 | -83.61054
|  | 84.63768 | -106.36452 | -83.61996 | -83.54229
|  | 85.7971 | -106.30569 | -83.50726 | -83.49471
|  | 86.95652 | -106.32445 | -83.51811 | -83.45622
|  | 88.11594 | -106.30361 | -83.49181 | -83.44787
|  | 89.27536 | -106.24926 | -83.39594 | -83.33325
|  | 90.43478 | -106.21733 | -83.28082 | -83.25967
|  | 91.5942 | -106.20593 | -83.22295 | -83.17903
|  | 92.75362 | -106.1478 | -83.22039 | -83.17976
|  | 93.91304 | -106.14751 | -83.15782 | -83.14514
|  | 95.07246 | -106.16341 | -83.1186 | -83.11765
|  | 96.23188 | -106.33768 | -83.12943 | -83.10013
|  | 97.3913 | -106.32296 | -83.12972 | -83.10564
|  | 98.55072 | -106.34787 | -83.06792 | -83.11105
|  | 99.71014 | -106.41577 | -83.00959 | -83.01813
|  | 100.86957 | -106.29031 | -82.94382 | -82.92077
|  | 102.02899 | -106.31394 | -82.87778 | -82.86165
|  | 103.18841 | -106.26893 | -82.80208 | -82.81843
|  | 104.34783 | -106.2636 | -82.80269 | -82.80314
|  | 105.50725 | -106.31437 | -82.77464 | -82.8177
|  | 106.66667 | -106.28402 | -82.72389 | -82.76044
|  | 107.82609 | -106.17539 | -82.63412 | -82.66878
|  | 108.98551 | -106.1827 | -82.60828 | -82.5741
|  | 110.14493 | -106.16146 | -82.54942 | -82.52605
|  | 111.30435 | -106.14005 | -82.48105 | -82.52005
|  | 112.46377 | -106.13795 | -82.44742 | -82.50328
|  | 113.62319 | -105.81676 | -82.42059 | -82.43493
|  | 114.78261 | -105.27518 | -82.35408 | -82.39698
|  | 115.94203 | -105.40584 | -82.33867 | -82.35363
|  | 117.10145 | -105.62119 | -82.30102 | -82.33994
|  | 118.26087 | -105.54928 | -82.29623 | -82.32858
|  | 119.42029 | -105.89727 | -82.30392 | -82.3566
|  | 120.57971 | -105.8539 | -82.27315 | -82.30897
|  | 121.73913 | -105.95604 | -82.22453 | -82.22927
|  | 122.89855 | -106.13937 | -82.17339 | -82.24308
|  | 124.05797 | -106.11187 | -82.1759 | -82.19522
|  | 125.21739 | -106.42728 | -82.1872 | -82.22146
|  | 126.37681 | -106.31334 | -82.17576 | -82.17377
|  | 127.53623 | -106.39382 | -82.04218 | -82.13493
|  | 128.69565 | -106.29739 | -82.02515 | -82.09724
|  | 129.85507 | -106.26014 | -81.9369 | -81.96497
|  | 131.01449 | -106.48199 | -81.96666 | -82.01029
|  | 132.17391 | -106.36668 | -81.94621 | -82.00079
|  | 133.33333 | -106.25197 | -81.87167 | -81.86546
|  | 134.49275 | -106.41579 | -81.80672 | -81.82602
|  | 135.65217 | -106.35674 | -81.74656 | -81.80701
|  | 136.81159 | -106.4835 | -81.74273 | -81.75349
|  | 137.97101 | -106.40095 | -81.68684 | -81.70032
|  | 139.13043 | -106.33625 | -81.59232 | -81.61528
|  | 140.28986 | -106.35303 | -81.48753 | -81.56753
|  | 141.44928 | -106.30428 | -81.4762 | -81.51375
|  | 142.6087 | -106.29868 | -81.49632 | -81.51162
|  | 143.76812 | -106.33205 | -81.44395 | -81.50069
|  | 144.92754 | -106.29677 | -81.37703 | -81.4334
|  | 146.08696 | -106.21479 | -81.28497 | -81.32933
|  | 147.24638 | -106.17738 | -81.18703 | -81.25862
|  | 148.4058 | -106.12457 | -81.18555 | -81.16282
|  | 149.56522 | -106.15375 | -81.15006 | -81.13004
|  | 150.72464 | -106.12188 | -81.06826 | -81.14156
|  | 151.88406 | -106.15572 | -81.02171 | -81.10915
|  | 153.04348 | -106.31706 | -81.10368 | -81.09755
|  | 154.2029 | -106.3926 | -81.11661 | -81.10265
|  | 155.36232 | -106.35715 | -81.0707 | -81.1108
|  | 156.52174 | -106.51604 | -81.06187 | -81.06819
|  | 157.68116 | -106.38921 | -80.93409 | -81.04006
|  | 158.84058 | -106.38426 | -80.87141 | -80.9437
|  | 160 | -106.29989 | -80.80328 | -80.85247
|  | 161.15942 | -106.27568 | -80.77777 | -80.84043
|  | 162.31884 | -106.30304 | -80.7298 | -80.81135
|  | 163.47826 | -106.28451 | -80.72345 | -80.82313
|  | 164.63768 | -106.23583 | -80.65032 | -80.74174
|  | 165.7971 | -106.20028 | -80.57655 | -80.6664
|  | 166.95652 | -106.14658 | -80.4931 | -80.60509
|  | 168.11594 | -106.16311 | -80.49768 | -80.58511
|  | 169.27536 | -106.17953 | -80.49843 | -80.53963
|  | 170.43478 | -106.09732 | -80.41278 | -80.53238
|  | 171.5942 | -106.19892 | -80.51903 | -80.54787
|  | 172.75362 | -106.39503 | -80.50782 | -80.55519
|  | 173.91304 | -106.29138 | -80.4825 | -80.56534
|  | 175.07246 | -106.42882 | -80.50665 | -80.53854
|  | 176.23188 | -106.39521 | -80.43685 | -80.49144
|  | 177.3913 | -106.2547 | -80.4181 | -80.41028
|  | 178.55072 | -106.34828 | -80.27139 | -80.39362
|  | 179.71014 | -106.26224 | -80.28442 | -80.33563
|  | 180.86957 | -106.30207 | -80.27323 | -80.35448
|  | 182.02899 | -106.27973 | -80.26942 | -80.30803
|  | 183.18841 | -106.28025 | -80.22063 | -80.30638
|  | 184.34783 | -106.18784 | -80.1113 | -80.20605
|  | 185.50725 | -106.19704 | -80.04092 | -80.14077
|  | 186.66667 | -106.17245 | -80.02886 | -80.12194
|  | 187.82609 | -106.19183 | -80.02245 | -80.10265
|  | 188.98551 | -106.14438 | -79.9993 | -80.06435
|  | 190.14493 | -106.13541 | -79.98337 | -80.10061
|  | 191.30435 | -106.34327 | -80.03222 | -80.13309
|  | 192.46377 | -106.37889 | -80.07286 | -80.17912
|  | 193.62319 | -106.36118 | -80.04419 | -80.15142
|  | 194.78261 | -106.49702 | -80.0239 | -80.14785
|  | 195.94203 | -106.35533 | -79.97637 | -80.07439
|  | 197.10145 | -106.44298 | -79.90359 | -80.01907
|  | 198.26087 | -106.33613 | -79.84509 | -79.96635
|  | 199.42029 | -106.29585 | -79.85201 | -79.9483
|  | 200.57971 | -106.3302 | -79.83607 | -79.93649
|  | 201.73913 | -106.30691 | -79.81482 | -79.89153
|  | 202.89855 | -106.27867 | -79.74406 | -79.81053
|  | 204.05797 | -106.21408 | -79.65565 | -79.73256
|  | 205.21739 | -106.17107 | -79.62183 | -79.75075
|  | 206.37681 | -106.20563 | -79.60427 | -79.71886
|  | 207.53623 | -106.1916 | -79.57874 | -79.68036
|  | 208.69565 | -106.11137 | -79.54408 | -79.66222
|  | 209.85507 | -106.25155 | -79.60324 | -79.69057
|  | 211.01449 | -106.45901 | -79.58573 | -79.73609
|  | 212.17391 | -106.39416 | -79.6366 | -79.73751
|  | 213.33333 | -106.51521 | -79.55798 | -79.67469
|  | 214.49275 | -106.43069 | -79.50973 | -79.64738
|  | 215.65217 | -106.3782 | -79.49064 | -79.55048
|  | 216.81159 | -106.3939 | -79.36121 | -79.51435
|  | 217.97101 | -106.30671 | -79.33956 | -79.42056
|  | 219.13043 | -106.40266 | -79.32187 | -79.43642
|  | 220.28986 | -106.34033 | -79.327 | -79.45959
|  | 221.44928 | -106.36526 | -79.2867 | -79.37083
|  | 222.6087 | -106.27415 | -79.15501 | -79.27393
|  | 223.76812 | -106.24785 | -79.0948 | -79.25214
|  | 224.92754 | -106.19934 | -79.03972 | -79.17297
|  | 226.08696 | -106.23171 | -79.03365 | -79.13892
|  | 227.24638 | -106.21499 | -78.97512 | -79.07446
|  | 228.4058 | -106.2537 | -78.99531 | -79.11849
|  | 229.56522 | -106.51459 | -79.06975 | -79.15598
|  | 230.72464 | -106.49021 | -79.07564 | -79.18964
|  | 231.88406 | -106.51152 | -79.03233 | -79.16661
|  | 233.04348 | -106.54051 | -78.97291 | -79.07495
|  | 234.2029 | -106.44917 | -78.89877 | -79.00529
|  | 235.36232 | -106.49005 | -78.84887 | -78.92326
|  | 236.52174 | -106.36207 | -78.76701 | -78.91821
|  | 237.68116 | -106.40749 | -78.78653 | -78.90913
|  | 238.84058 | -106.41682 | -78.73079 | -78.86062
|  | 240 | -106.35343 | -78.65758 | -78.80301
|  | 241.15942 | -106.32815 | -78.63137 | -78.7142
|  | 242.31884 | -106.30463 | -78.53333 | -78.67031
|  | 243.47826 | -106.27509 | -78.50248 | -78.58883
|  | 244.63768 | -106.27074 | -78.46886 | -78.64537
|  | 245.7971 | -106.23964 | -78.45538 | -78.5754
|  | 246.95652 | -106.19455 | -78.36891 | -78.56048
|  | 248.11594 | -106.41486 | -78.50422 | -78.6276
|  | 249.27536 | -106.53609 | -78.50004 | -78.61645
|  | 250.43478 | -106.491 | -78.50708 | -78.63657
|  | 251.5942 | -106.62166 | -78.50527 | -78.61175
|  | 252.75362 | -106.50397 | -78.43266 | -78.56843
|  | 253.91304 | -106.50476 | -78.37088 | -78.47324
|  | 255.07246 | -106.45638 | -78.25996 | -78.43401
|  | 256.23188 | -106.41084 | -78.28648 | -78.35118
|  | 257.3913 | -106.43067 | -78.24545 | -78.3981
|  | 258.55072 | -106.46388 | -78.24816 | -78.39311
|  | 259.71014 | -106.39144 | -78.18663 | -78.2887
|  | 260.86957 | -106.30841 | -78.0946 | -78.24709
|  | 262.02899 | -106.35242 | -78.02525 | -78.15244
|  | 263.18841 | -106.26362 | -77.9883 | -78.16718
|  | 264.34783 | -106.3368 | -77.97029 | -78.14218
|  | 265.50725 | -106.27515 | -77.94598 | -78.12556
|  | 266.66667 | -106.32813 | -78.022 | -78.15276
|  | 267.82609 | -106.54394 | -78.07591 | -78.20184
|  | 268.98551 | -106.5696 | -78.03503 | -78.24416
|  | 270.14493 | -106.52993 | -78.05823 | -78.20042
|  | 271.30435 | -106.60715 | -77.97373 | -78.14507
|  | 272.46377 | -106.49416 | -77.95702 | -78.06898
|  | 273.62319 | -106.5463 | -77.85976 | -78.00655
|  | 274.78261 | -106.44813 | -77.79897 | -77.94161
|  | 275.94203 | -106.44294 | -77.76983 | -77.9115
|  | 277.10145 | -106.50146 | -77.76409 | -77.96163
|  | 278.26087 | -106.48379 | -77.70461 | -77.88681
|  | 279.42029 | -106.39099 | -77.61739 | -77.77928
|  | 280.57971 | -106.37462 | -77.55818 | -77.69519
|  | 281.73913 | -106.33288 | -77.51566 | -77.63432
|  | 282.89855 | -106.34151 | -77.4916 | -77.64622
|  | 284.05797 | -106.32517 | -77.42074 | -77.58435
|  | 285.21739 | -106.31522 | -77.38629 | -77.54163
|  | 286.37681 | -106.49928 | -77.49234 | -77.61775
|  | 287.53623 | -106.60949 | -77.438 | -77.59731
|  | 288.69565 | -106.53162 | -77.39555 | -77.57262
|  | 289.85507 | -106.69685 | -77.41442 | -77.58226
|  | 291.01449 | -106.57175 | -77.34048 | -77.50935
|  | 292.17391 | -106.56054 | -77.21087 | -77.38286
|  | 293.33333 | -106.50431 | -77.17555 | -77.30556
|  | 294.49275 | -106.55276 | -77.12443 | -77.31427
|  | 295.65217 | -106.52106 | -77.1059 | -77.30064
|  | 296.81159 | -106.511 | -77.13082 | -77.2266
|  | 297.97101 | -106.48378 | -77.02585 | -77.13202
|  | 299.13043 | -106.42791 | -76.95229 | -77.0918
|  | 300.28986 | -106.4121 | -76.85831 | -77.01221
|  | 301.44928 | -106.38753 | -76.83201 | -76.99499
|  | 302.6087 | -106.37152 | -76.78781 | -76.95356
|  | 303.76812 | -106.34698 | -76.76755 | -76.93392
|  | 304.92754 | -106.44897 | -76.85275 | -76.96189
|  | 306.08696 | -106.66698 | -76.88004 | -77.03661
|  | 307.24638 | -106.59552 | -76.93822 | -77.08007
|  | 308.4058 | -106.70957 | -76.90443 | -77.02078
|  | 309.56522 | -106.68052 | -76.81914 | -76.96109
|  | 310.72464 | -106.61636 | -76.75788 | -76.87794
|  | 311.88406 | -106.60519 | -76.72347 | -76.81834
|  | 313.04348 | -106.54734 | -76.69471 | -76.8093
|  | 314.2029 | -106.55061 | -76.6344 | -76.81458
|  | 315.36232 | -106.52633 | -76.64761 | -76.82598
|  | 316.52174 | -106.54389 | -76.652 | -76.76771
|  | 317.68116 | -106.46179 | -76.55422 | -76.70297
|  | 318.84058 | -106.47041 | -76.55371 | -76.66511
|  | 320 | -106.40936 | -76.5012 | -76.63823
|  | 321.15942 | -106.42911 | -76.48376 | -76.64399
|  | 322.31884 | -106.42054 | -76.546 | -76.6098
|  | 323.47826 | -106.36575 | -76.54188 | -76.63761
|  | 324.63768 | -106.60442 | -76.62684 | -76.79506
|  | 325.7971 | -106.70794 | -76.63326 | -76.76557
|  | 326.95652 | -106.65213 | -76.67028 | -76.78819
|  | 328.11594 | -106.79408 | -76.67981 | -76.82603
|  | 329.27536 | -106.65475 | -76.5974 | -76.75974
|  | 330.43478 | -106.68204 | -76.4977 | -76.66748
|  | 331.5942 | -106.65122 | -76.52696 | -76.64707
|  | 332.75362 | -106.62493 | -76.52562 | -76.67293
|  | 333.91304 | -106.63118 | -76.48768 | -76.61608
|  | 335.07246 | -106.60625 | -76.50593 | -76.61073
|  | 336.23188 | -106.55466 | -76.44069 | -76.55148
|  | 337.3913 | -106.48276 | -76.36135 | -76.52724
|  | 338.55072 | -106.48414 | -76.31669 | -76.42725
|  | 339.71014 | -106.46371 | -76.29151 | -76.40642
|  | 340.86957 | -106.47896 | -76.30496 | -76.37082
|  | 342.02899 | -106.38234 | -76.27244 | -76.34148
|  | 343.18841 | -106.55135 | -76.35535 | -76.41675
|  | 344.34783 | -106.7799 | -76.35263 | -76.46913
|  | 345.50725 | -106.74803 | -76.37189 | -76.43748
|  | 346.66667 | -106.80251 | -76.36182 | -76.40013
|  | 347.82609 | -106.78368 | -76.26845 | -76.33848
|  | 348.98551 | -106.67953 | -76.18938 | -76.24674
|  | 350.14493 | -106.71416 | -76.07205 | -76.1612
|  | 351.30435 | -106.63069 | -76.04109 | -76.11218
|  | 352.46377 | -106.65049 | -76.05043 | -76.13421
|  | 353.62319 | -106.64441 | -75.9868 | -76.05809
|  | 354.78261 | -106.64083 | -75.91817 | -76.01017
|  | 355.94203 | -106.56874 | -75.80479 | -75.92743
|  | 357.10145 | -106.52381 | -75.777 | -75.82182
|  | 358.26087 | -106.55651 | -75.72 | -75.75461
|  | 359.42029 | -106.52316 | -75.72291 | -75.72805
|  | 360.57971 | -106.49059 | -75.6675 | -75.71654
|  | 361.73913 | -106.48429 | -75.67616 | -75.65348
|  | 362.89855 | -106.74631 | -75.7522 | -75.75928
|  | 364.05797 | -106.78185 | -75.71011 | -75.76079
|  | 365.21739 | -106.78406 | -75.7387 | -75.73645
|  | 366.37681 | -106.90255 | -75.64389 | -75.67852
|  | 367.53623 | -106.71241 | -75.58646 | -75.58234
|  | 368.69565 | -106.76807 | -75.54618 | -75.58097
|  | 369.85507 | -106.68855 | -75.50729 | -75.50922
|  | 371.01449 | -106.69379 | -75.47903 | -75.47465
|  | 372.17391 | -106.71852 | -75.48756 | -75.45307
|  | 373.33333 | -106.7166 | -75.44707 | -75.4599
|  | 374.49275 | -106.65596 | -75.41877 | -75.39862
|  | 375.65217 | -106.6281 | -75.3656 | -75.3644
|  | 376.81159 | -106.58345 | -75.37778 | -75.31542
|  | 377.97101 | -106.63106 | -75.36359 | -75.37471
|  | 379.13043 | -106.5881 | -75.35984 | -75.34195
|  | 380.28986 | -106.5033 | -75.40381 | -75.37799
|  | 381.44928 | -106.63799 | -75.56908 | -75.49449
|  | 382.6087 | -106.80808 | -75.67962 | -75.60735
|  | 383.76812 | -106.74958 | -75.68121 | -75.61479
|  | 384.92754 | -106.87238 | -75.73032 | -75.64704
|  | 386.08696 | -106.84306 | -75.73137 | -75.67366
|  | 387.24638 | -106.75112 | -75.70235 | -75.62799
|  | 388.4058 | -106.79191 | -75.74757 | -75.61111
|  | 389.56522 | -106.74051 | -75.77414 | -75.6516
|  | 390.72464 | -106.75046 | -75.86317 | -75.72156
|  | 391.88406 | -106.75357 | -75.90044 | -75.79955
|  | 393.04348 | -106.69333 | -75.92733 | -75.74491
|  | 394.2029 | -106.63136 | -75.88728 | -75.77699
|  | 395.36232 | -106.63094 | -75.91798 | -75.77357
|  | 396.52174 | -106.59567 | -75.9816 | -75.80975
|  | 397.68116 | -106.59689 | -76.02827 | -75.8337
|  | 398.84058 | -106.58436 | -76.03816 | -75.88174
|  | 400 | -106.57407 | -76.12485 | -75.99783
|  | 401.15942 | -106.76507 | -76.24879 | -76.0974
|  | 402.31884 | -106.86177 | -76.33632 | -76.15233
|  | 403.47826 | -106.85971 | -76.41288 | -76.24872
|  | 404.63768 | -106.93413 | -76.45219 | -76.28139
|  | 405.7971 | -106.76198 | -76.51342 | -76.30044
|  | 406.95652 | -106.80766 | -76.51189 | -76.29715
|  | 408.11594 | -106.76809 | -76.54345 | -76.321
|  | 409.27536 | -106.78384 | -76.69217 | -76.39031
|  | 410.43478 | -106.80968 | -76.6909 | -76.48238
|  | 411.5942 | -106.75602 | -76.74078 | -76.54843
|  | 412.75362 | -106.70769 | -76.81267 | -76.57088
|  | 413.91304 | -106.64415 | -76.87615 | -76.58125
|  | 415.07246 | -106.60733 | -76.91303 | -76.6377
|  | 416.23188 | -106.63238 | -77.024 | -76.72852
|  | 417.3913 | -106.63509 | -77.14641 | -76.8675
|  | 418.55072 | -106.52402 | -77.24285 | -76.95718
|  | 419.71014 | -106.72702 | -77.5171 | -77.14062
|  | 420.86957 | -106.93078 | -77.66261 | -77.29588
|  | 422.02899 | -106.8202 | -77.83271 | -77.47368
|  | 423.18841 | -106.97379 | -77.95314 | -77.62596
|  | 424.34783 | -106.89098 | -78.07912 | -77.69198
|  | 425.50725 | -106.86229 | -78.12189 | -77.79609
|  | 426.66667 | -106.855 | -78.29535 | -77.88403
|  | 427.82609 | -106.78379 | -78.42296 | -78.07944
|  | 428.98551 | -106.8266 | -78.62904 | -78.2869
|  | 430.14493 | -106.82186 | -78.82723 | -78.44884
|  | 431.30435 | -106.7982 | -78.96923 | -78.61623
|  | 432.46377 | -106.72093 | -79.10905 | -78.70541
|  | 433.62319 | -106.63334 | -79.21729 | -78.85638
|  | 434.78261 | -106.65522 | -79.39011 | -79.0384
|  | 435.94203 | -106.6972 | -79.55968 | -79.20958
|  | 437.10145 | -106.63561 | -79.71591 | -79.3546
|  | 438.26087 | -106.67735 | -79.96521 | -79.6394
|  | 439.42029 | -106.94838 | -80.21237 | -79.89632
|  | 440.57971 | -106.90893 | -80.38923 | -80.03127
|  | 441.73913 | -106.94933 | -80.5231 | -80.2172
|  | 442.89855 | -106.98701 | -80.59861 | -80.24609
|  | 444.05797 | -106.87298 | -80.66902 | -80.35216
|  | 445.21739 | -106.92548 | -80.70609 | -80.39748
|  | 446.37681 | -106.81143 | -80.7459 | -80.39662
|  | 447.53623 | -106.81462 | -80.73431 | -80.41821
|  | 448.69565 | -106.87395 | -80.90823 | -80.5473
|  | 449.85507 | -106.79008 | -80.90179 | -80.58602
|  | 451.01449 | -106.79066 | -80.90261 | -80.54678
|  | 452.17391 | -106.7126 | -80.88976 | -80.50852
|  | 453.33333 | -106.68561 | -80.91337 | -80.5303
|  | 454.49275 | -106.69153 | -80.94865 | -80.55277
|  | 455.65217 | -106.66176 | -80.91634 | -80.54732
|  | 456.81159 | -106.61105 | -80.86059 | -80.5302
|  | 457.97101 | -106.83167 | -80.94551 | -80.6328
|  | 459.13043 | -106.92972 | -80.93744 | -80.59218
|  | 460.28986 | -106.88734 | -80.84951 | -80.53645
|  | 461.44928 | -107.03323 | -80.81885 | -80.49747
|  | 462.6087 | -106.8493 | -80.66949 | -80.391
|  | 463.76812 | -106.86692 | -80.55258 | -80.27931
|  | 464.92754 | -106.86051 | -80.4455 | -80.1912
|  | 466.08696 | -106.79024 | -80.37035 | -80.09444
|  | 467.24638 | -106.85434 | -80.3549 | -80.0478
|  | 468.4058 | -106.79233 | -80.31355 | -80.01069
|  | 469.56522 | -106.79667 | -80.25311 | -79.99245
|  | 470.72464 | -106.78114 | -80.16396 | -79.93966
|  | 471.88406 | -106.7043 | -80.2172 | -79.94576
|  | 473.04348 | -106.66271 | -80.26318 | -80.01417
|  | 474.2029 | -106.73154 | -80.37666 | -80.15439
|  | 475.36232 | -106.64396 | -80.47144 | -80.21204
|  | 476.52174 | -106.65485 | -80.66672 | -80.44578
|  | 477.68116 | -106.85478 | -80.92548 | -80.69491
|  | 478.84058 | -106.84885 | -81.21535 | -80.9037
|  | 480 | -106.86364 | -81.40721 | -81.15508
|  | 481.15942 | -106.92618 | -81.65277 | -81.41036
|  | 482.31884 | -106.8113 | -81.80366 | -81.62904
|  | 483.47826 | -106.82119 | -82.05199 | -81.84682
|  | 484.63768 | -106.80147 | -82.31979 | -82.07686
|  | 485.7971 | -106.76287 | -82.66013 | -82.40192
|  | 486.95652 | -106.80852 | -82.89533 | -82.69669
|  | 488.11594 | -106.74058 | -83.18526 | -82.98113
|  | 489.27536 | -106.69339 | -83.38701 | -83.20155
|  | 490.43478 | -106.62005 | -83.63049 | -83.42402
|  | 491.5942 | -106.63899 | -83.92092 | -83.75385
|  | 492.75362 | -106.6362 | -84.26024 | -84.10693
|  | 493.91304 | -106.64072 | -84.58228 | -84.39185
|  | 495.07246 | -106.59986 | -84.90302 | -84.73499
|  | 496.23188 | -106.65003 | -85.33506 | -85.17241
|  | 497.3913 | -106.79697 | -85.74897 | -85.57584
|  | 498.55072 | -106.74761 | -86.09936 | -85.91924
|  | 499.71014 | -106.88445 | -86.49198 | -86.293
|  | 500.86957 | -106.76625 | -86.75957 | -86.59961
|  | 502.02899 | -106.73029 | -87.13022 | -86.95004
|  | 503.18841 | -106.69724 | -87.50892 | -87.32956
|  | 504.34783 | -106.68063 | -87.84702 | -87.70058
|  | 505.50725 | -106.75657 | -88.33168 | -88.194
|  | 506.66667 | -106.70593 | -88.74441 | -88.60368
|  | 507.82609 | -106.66531 | -89.21786 | -89.04472
|  | 508.98551 | -106.61835 | -89.63203 | -89.48235
|  | 510.14493 | -106.57645 | -90.06439 | -89.94772
|  | 511.30435 | -106.55117 | -90.65432 | -90.50724
|  | 512.46377 | -106.58495 | -91.15137 | -91.03371
|  | 513.62319 | -106.54239 | -91.6906 | -91.52883
|  | 514.78261 | -106.51252 | -92.34965 | -92.24983
|  | 515.94203 | -106.76737 | -93.0145 | -92.87915
|  | 517.10145 | -106.70351 | -93.61951 | -93.49494
|  | 518.26087 | -106.76238 | -94.22983 | -94.0609
|  | 519.42029 | -106.7875 | -94.74119 | -94.61422
|  | 520.57971 | -106.71487 | -95.23145 | -95.17086
|  | 521.73913 | -106.68832 | -95.85125 | -95.71429
|  | 522.89855 | -106.65636 | -96.3855 | -96.29518
|  | 524.05797 | -106.66841 | -96.97504 | -96.91515
|  | 525.21739 | -106.66891 | -97.57435 | -97.45567
|  | 526.37681 | -106.62808 | -98.10435 | -98.02155
|  | 527.53623 | -106.53786 | -98.63181 | -98.55106
|  | 528.69565 | -106.50639 | -99.09824 | -99.0171
|  | 529.85507 | -106.50822 | -99.60085 | -99.5287
|  | 531.01449 | -106.52646 | -100.14278 | -100.06174
|  | 532.17391 | -106.49583 | -100.65897 | -100.5362
|  | 533.33333 | -106.43139 | -101.07533 | -101.01522
|  | 534.49275 | -106.61119 | -101.56886 | -101.51917
|  | 535.65217 | -106.70433 | -102.04607 | -101.97435
|  | 536.81159 | -106.67258 | -102.40453 | -102.348
|  | 537.97101 | -106.73389 | -102.83692 | -102.83527
|  | 539.13043 | -106.6128 | -103.09686 | -103.07868
|  | 540.28986 | -106.62679 | -103.45211 | -103.38674
|  | 541.44928 | -106.59206 | -103.66855 | -103.67033
|  | 542.6087 | -106.56468 | -103.96734 | -103.93055
|  | 543.76812 | -106.61736 | -104.25406 | -104.25119
|  | 544.92754 | -106.50485 | -104.46471 | -104.44263
|  | 546.08696 | -106.49983 | -104.62645 | -104.66576
|  | 547.24638 | -106.45417 | -104.75509 | -104.8204
|  | 548.4058 | -106.44445 | -104.92487 | -104.94626
|  | 549.56522 | -106.44548 | -105.07612 | -105.11755
|  | 550.72464 | -106.44418 | -105.26446 | -105.26151
|  | 551.88406 | -106.34705 | -105.33749 | -105.30877
|  | 553.04348 | -106.36169 | -105.39957 | -105.4316
|  | 554.2029 | -106.56383 | -105.72856 | -105.74203
|  | 555.36232 | -106.5017 | -105.74293 | -105.73268
|  | 556.52174 | -106.56882 | -105.92363 | -105.91655
|  | 557.68116 | -106.57243 | -105.97209 | -105.97592
|  | 558.84058 | -106.4439 | -105.9569 | -105.97563
|  | 560 | -106.50584 | -106.01714 | -106.05294
|  | 561.15942 | -106.38411 | -106.00739 | -106.05871
|  | 562.31884 | -106.47715 | -106.06043 | -106.12742
|  | 563.47826 | -106.4253 | -106.11292 | -106.1601
|  | 564.63768 | -106.40607 | -106.14934 | -106.17543
|  | 565.7971 | -106.34296 | -106.09758 | -106.15167
|  | 566.95652 | -106.29457 | -106.0639 | -106.09785
|  | 568.11594 | -106.24541 | -106.0964 | -106.10441
|  | 569.27536 | -106.26946 | -106.06299 | -106.1107
|  | 570.43478 | -106.29298 | -106.11412 | -106.09296
|  | 571.5942 | -106.20953 | -106.05712 | -106.12401
|  | 572.75362 | -106.3092 | -106.22244 | -106.25505
|  | 573.91304 | -106.39444 | -106.32002 | -106.31773
|  | 575.07246 | -106.33895 | -106.00941 | -106.04043
|  | 576.23188 | -106.45465 | -106.20646 | -106.20347
|  | 577.3913 | -106.33846 | -106.01388 | -106.01013
|  | 578.55072 | -106.36124 | -105.93182 | -105.98227
|  | 579.71014 | -106.26969 | -105.98922 | -105.97254
|  | 580.86957 | -106.25098 | -106.03194 | -106.05991
|  | 582.02899 | -106.26147 | -106.21469 | -106.20184
|  | 583.18841 | -106.27094 | -106.19913 | -106.20928
|  | 584.34783 | -106.25249 | -106.14841 | -106.17751
|  | 585.50725 | -106.17791 | -106.02538 | -106.03766
|  | 586.66667 | -106.16032 | -105.97291 | -105.98437
|  | 587.82609 | -106.12187 | -105.99731 | -106.02571
|  | 588.98551 | -106.15949 | -106.00642 | -105.97185
|  | 590.14493 | -106.06564 | -105.97285 | -105.96815
|  | 591.30435 | -106.0619 | -105.97843 | -106.06664
|  | 592.46377 | -106.25494 | -106.24928 | -106.27499
|  | 593.62319 | -106.16243 | -106.15727 | -106.16429
|  | 594.78261 | -106.27583 | -106.24907 | -106.25184
|  | 595.94203 | -106.23824 | -106.22096 | -106.22758
|  | 597.10145 | -106.18197 | -106.12767 | -106.17156
|  | 598.26087 | -106.1637 | -106.11728 | -106.1782
|  | 599.42029 | -106.12797 | -106.07304 | -106.06031
|  | 600.57971 | -106.14579 | -106.06075 | -106.09206
|  | 601.73913 | -106.1381 | -106.08369 | -106.09602
|  | 602.89855 | -106.14458 | -106.06838 | -106.06464
|  | 604.05797 | -106.07412 | -105.97213 | -106.04942
|  | 605.21739 | -106.01493 | -105.93534 | -105.96433
|  | 606.37681 | -106.02219 | -105.93716 | -105.95807
|  | 607.53623 | -106.02469 | -105.9633 | -105.95314
|  | 608.69565 | -105.97173 | -105.8839 | -105.94675
|  | 609.85507 | -105.89878 | -105.84855 | -105.8594
|  | 611.01449 | -106.05989 | -106.0451 | -106.00979
|  | 612.17391 | -106.10662 | -106.03957 | -106.03806
|  | 613.33333 | -106.14274 | -106.03205 | -106.06036
|  | 614.49275 | -106.2467 | -106.11516 | -106.14591
|  | 615.65217 | -106.05166 | -105.9527 | -106.03288
|  | 616.81159 | -106.14581 | -105.97985 | -105.98175
|  | 617.97101 | -106.02507 | -105.94984 | -105.98295
|  | 619.13043 | -106.03213 | -105.91519 | -105.94547
|  | 620.28986 | -106.07578 | -105.96433 | -106.00016
|  | 621.44928 | -106.00874 | -105.89877 | -105.94483
|  | 622.6087 | -105.96813 | -105.86285 | -105.90539
|  | 623.76812 | -105.92631 | -105.81752 | -105.84524
|  | 624.92754 | -105.92412 | -105.82565 | -105.77378
|  | 626.08696 | -105.94201 | -105.75243 | -105.79411
|  | 627.24638 | -105.93031 | -105.77846 | -105.81275
|  | 628.4058 | -105.85539 | -105.68878 | -105.7355
|  | 629.56522 | -105.8998 | -105.80573 | -105.80897
|  | 630.72464 | -106.09035 | -105.95384 | -105.95535
|  | 631.88406 | -106.00642 | -105.86333 | -105.90932
|  | 633.04348 | -106.13158 | -105.96671 | -105.98925
|  | 634.2029 | -106.01579 | -105.8846 | -105.89517
|  | 635.36232 | -106.02432 | -105.84139 | -105.88621
|  | 636.52174 | -105.99927 | -105.85712 | -105.89844
|  | 637.68116 | -105.99361 | -105.81113 | -105.82075
|  | 638.84058 | -105.99198 | -105.84653 | -105.86164
|  | 640 | -105.93519 | -105.80674 | -105.80773
|  | 641.15942 | -105.94819 | -105.76804 | -105.7846
|  | 642.31884 | -105.8323 | -105.76357 | -105.77831
|  | 643.47826 | -105.83816 | -105.72786 | -105.72608
|  | 644.63768 | -105.78745 | -105.67295 | -105.72776
|  | 645.7971 | -105.84927 | -105.66955 | -105.70985
|  | 646.95652 | -105.75487 | -105.62607 | -105.65897
|  | 648.11594 | -105.7388 | -105.62103 | -105.65647
|  | 649.27536 | -105.98159 | -105.85474 | -105.86269
|  | 650.43478 | -105.91755 | -105.85169 | -105.89227
|  | 651.5942 | -105.93848 | -105.87405 | -105.88886
|  | 652.75362 | -106.04596 | -105.91783 | -105.92975
|  | 653.91304 | -105.86865 | -105.81217 | -105.82029
|  | 655.07246 | -105.89812 | -105.81846 | -105.86954
|  | 656.23188 | -105.86842 | -105.74697 | -105.75358
|  | 657.3913 | -105.83616 | -105.74718 | -105.79833
|  | 658.55072 | -105.85925 | -105.76923 | -105.77203
|  | 659.71014 | -105.81453 | -105.71468 | -105.73667
|  | 660.86957 | -105.78026 | -105.6797 | -105.66876
|  | 662.02899 | -105.72211 | -105.64343 | -105.68626
|  | 663.18841 | -105.71329 | -105.62312 | -105.65216
|  | 664.34783 | -105.70597 | -105.60609 | -105.61728
|  | 665.50725 | -105.71156 | -105.58477 | -105.62215
|  | 666.66667 | -105.65849 | -105.56903 | -105.55669
|  | 667.82609 | -105.58628 | -105.63304 | -105.60928
|  | 668.98551 | -105.79312 | -105.72636 | -105.76279
|  | 670.14493 | -105.83427 | -105.7989 | -105.78427
|  | 671.30435 | -105.81158 | -105.79144 | -105.78218
|  | 672.46377 | -105.91554 | -105.86713 | -105.85349
|  | 673.62319 | -105.74696 | -105.70496 | -105.75506
|  | 674.78261 | -105.79863 | -105.6954 | -105.75061
|  | 675.94203 | -105.71167 | -105.64185 | -105.69772
|  | 677.10145 | -105.72878 | -105.65192 | -105.6777
|  | 678.26087 | -105.73172 | -105.65295 | -105.68111
|  | 679.42029 | -105.70622 | -105.66603 | -105.61984
|  | 680.57971 | -105.69406 | -105.62479 | -105.56278
|  | 681.73913 | -105.62038 | -105.50761 | -105.55633
|  | 682.89855 | -105.58048 | -105.51641 | -105.51494
|  | 684.05797 | -105.60323 | -105.52032 | -105.4866
|  | 685.21739 | -105.59835 | -105.52741 | -105.52582
|  | 686.37681 | -105.5782 | -105.5167 | -105.52248
|  | 687.53623 | -105.78559 | -105.69942 | -105.70762
|  | 688.69565 | -105.71163 | -105.67802 | -105.68617
|  | 689.85507 | -105.78549 | -105.74522 | -105.73401
|  | 691.01449 | -105.7992 | -105.74213 | -105.76957
|  | 692.17391 | -105.71561 | -105.65865 | -105.64462
|  | 693.33333 | -105.70432 | -105.65211 | -105.64076
|  | 694.49275 | -105.63367 | -105.58865 | -105.58476
|  | 695.65217 | -105.69898 | -105.60665 | -105.6215
|  | 696.81159 | -105.67941 | -105.61361 | -105.61855
|  | 697.97101 | -105.67152 | -105.58044 | -105.61338
|  | 699.13043 | -105.56847 | -105.491 | -105.53764
|  | 700.28986 | -105.55997 | -105.44927 | -105.51356
|  | 701.44928 | -105.55413 | -105.4572 | -105.47454
|  | 702.6087 | -105.50281 | -105.4315 | -105.48163
|  | 703.76812 | -105.50015 | -105.41172 | -105.44994
|  | 704.92754 | -105.25821 | -105.11642 | -105.17149
|  | 706.08696 | -104.64178 | -104.51981 | -104.58953
|  | 707.24638 | -104.70889 | -104.63091 | -104.66576
|  | 708.4058 | -105.00094 | -104.88802 | -104.88961
|  | 709.56522 | -104.91764 | -104.84676 | -104.81256
|  | 710.72464 | -105.22422 | -105.13194 | -105.15157
|  | 711.88406 | -105.18228 | -105.09033 | -105.09237
|  | 713.04348 | -105.30937 | -105.18942 | -105.19649
|  | 714.2029 | -105.51479 | -105.37255 | -105.45095
|  | 715.36232 | -105.44237 | -105.32012 | -105.35038
|  | 716.52174 | -105.72595 | -105.65934 | -105.66273
|  | 717.68116 | -105.63869 | -105.51165 | -105.5418
|  | 718.84058 | -105.74726 | -105.65304 | -105.63313
|  | 720 | -105.64104 | -105.53337 | -105.57221
|  | 721.15942 | -105.64594 | -105.54801 | -105.54623
|  | 722.31884 | -105.82791 | -105.71639 | -105.70852
|  | 723.47826 | -105.77962 | -105.62167 | -105.66134
|  | 724.63768 | -105.54812 | -105.47569 | -105.4505
|  | 725.7971 | -105.69554 | -105.58373 | -105.58341
|  | 726.95652 | -105.61321 | -105.53362 | -105.5058
|  | 728.11594 | -105.68309 | -105.59209 | -105.60669
|  | 729.27536 | -105.7212 | -105.64421 | -105.60319
|  | 730.43478 | -105.61272 | -105.53131 | -105.52459
|  | 731.5942 | -105.62419 | -105.55679 | -105.54703
|  | 732.75362 | -105.57333 | -105.49293 | -105.48748
|  | 733.91304 | -105.60277 | -105.4323 | -105.48084
|  | 735.07246 | -105.56509 | -105.46819 | -105.49307
|  | 736.23188 | -105.58382 | -105.41416 | -105.46835
|  | 737.3913 | -105.49805 | -105.34947 | -105.38828
|  | 738.55072 | -105.4594 | -105.39169 | -105.36621
|  | 739.71014 | -105.42666 | -105.34063 | -105.34349
|  | 740.86957 | -105.43739 | -105.27517 | -105.39676
|  | 742.02899 | -105.40631 | -105.24391 | -105.33481
|  | 743.18841 | -105.42892 | -105.31574 | -105.30592
|  | 744.34783 | -105.62379 | -105.50626 | -105.55016
|  | 745.50725 | -105.69876 | -105.61002 | -105.62614
|  | 746.66667 | -105.63352 | -105.53886 | -105.56411
|  | 747.82609 | -105.79855 | -105.6473 | -105.69773
|  | 748.98551 | -105.61416 | -105.50568 | -105.57316
|  | 750.14493 | -105.67374 | -105.57378 | -105.55361
|  | 751.30435 | -105.59248 | -105.49912 | -105.50216
|  | 752.46377 | -105.57205 | -105.48927 | -105.46777
|  | 753.62319 | -105.59764 | -105.50376 | -105.51705
|  | 754.78261 | -105.57468 | -105.49362 | -105.49523
|  | 755.94203 | -105.5145 | -105.40108 | -105.42935
|  | 757.10145 | -105.46142 | -105.33585 | -105.37948
|  | 758.26087 | -105.44896 | -105.27744 | -105.31886
|  | 759.42029 | -105.43375 | -105.35052 | -105.31485
|  | 760.57971 | -105.44042 | -105.34388 | -105.39478
|  | 761.73913 | -105.35658 | -105.27463 | -105.29369
|  | 762.89855 | -105.44256 | -105.32986 | -105.32551
|  | 764.05797 | -105.67525 | -105.55245 | -105.56415
|  | 765.21739 | -105.55157 | -105.47581 | -105.46302
|  | 766.37681 | -105.68349 | -105.55697 | -105.58672
|  | 767.53623 | -105.6683 | -105.51353 | -105.55005
|  | 768.69565 | -105.58188 | -105.49427 | -105.47764
|  | 769.85507 | -105.60702 | -105.4473 | -105.47971
|  | 771.01449 | -105.48972 | -105.38759 | -105.42059
|  | 772.17391 | -105.49445 | -105.43484 | -105.39673
|  | 773.33333 | -105.51869 | -105.3765 | -105.41341
|  | 774.49275 | -105.49909 | -105.37312 | -105.39513
|  | 775.65217 | -105.4259 | -105.34847 | -105.3306
|  | 776.81159 | -105.40865 | -105.29101 | -105.29188
|  | 777.97101 | -105.33834 | -105.26929 | -105.26234
|  | 779.13043 | -105.37037 | -105.25582 | -105.30285
|  | 780.28986 | -105.36275 | -105.22544 | -105.24297
|  | 781.44928 | -105.31826 | -105.22701 | -105.22983
|  | 782.6087 | -105.50688 | -105.41046 | -105.38866
|  | 783.76812 | -105.52922 | -105.44662 | -105.43155
|  | 784.92754 | -105.55593 | -105.45477 | -105.46899
|  | 786.08696 | -105.63527 | -105.53483 | -105.54083
|  | 787.24638 | -105.53413 | -105.39708 | -105.42555
|  | 788.4058 | -105.523 | -105.42364 | -105.44312
|  | 789.56522 | -105.44672 | -105.36519 | -105.36107
|  | 790.72464 | -105.42805 | -105.32653 | -105.32003
|  | 791.88406 | -105.4561 | -105.37766 | -105.39685
|  | 793.04348 | -105.44418 | -105.36164 | -105.37061
|  | 794.2029 | -105.38222 | -105.26457 | -105.32054
|  | 795.36232 | -105.35482 | -105.2276 | -105.24836
|  | 796.52174 | -105.35822 | -105.18539 | -105.21883
|  | 797.68116 | -105.34357 | -105.20959 | -105.26762
|  | 798.84058 | -105.30112 | -105.17546 | -105.24655
|  | 800 | -105.24078 | -105.14198 | -105.1405