## Reflectance
AR Coated 4.0-4.6 µm InF3 Fiber Reflectance
|  | Wavelength (µm) | Reflectance (%)
|  | 1.66628 | 3.70136
|  | 1.6695 | 3.56864
|  | 1.67271 | 3.4086
|  | 1.67593 | 3.25935
Product Raw Data |  | 1.67915 | 3.14336
AR Coated 4.0-4.6 µm InF3 Fiber Reflectance |  | 1.68236 | 2.98241
|  | 1.68558 | 2.87948
Item # | MF11L1AR1 | 1.6888 | 2.74635
DISCLAIMER: The data presented here are typical. Slight variations in performance data will occur from lot to lot. Please contact Technical Support with any questions regarding the use or reliability of this data. |  | 1.69201 | 2.6192
|  | 1.69523 | 2.48974
|  | 1.69845 | 2.38825
|  | 1.70166 | 2.2874
|  | 1.70488 | 2.17465
|  | 1.7081 | 2.06712
|  | 1.71132 | 1.97463
This data may be used in publications. However, please cite Thorlabs as the source. |  | 1.71453 | 1.9047
|  | 1.71775 | 1.80125
|  | 1.72097 | 1.70248
Additional Information: |  | 1.72418 | 1.63347
This tab contains the measured reflectance from InF3 fiber that is AR Coated for 4.0-4.6 µm |  | 1.7274 | 1.54559
|  | 1.73062 | 1.50122
|  | 1.73383 | 1.42559
|  | 1.73705 | 1.34678
|  | 1.74027 | 1.29853
|  | 1.74348 | 1.24785
|  | 1.7467 | 1.2064
|  | 1.74992 | 1.15133
|  | 1.75313 | 1.09411
|  | 1.75635 | 1.06296
|  | 1.75957 | 1.02788
|  | 1.76278 | 0.995126
|  | 1.766 | 0.965641
|  | 1.76922 | 0.950358
|  | 1.77243 | 0.931538
|  | 1.77565 | 0.911519
|  | 1.77887 | 0.911674
|  | 1.78208 | 0.883316
|  | 1.7853 | 0.899425
|  | 1.78852 | 0.876792
|  | 1.79173 | 0.906324
|  | 1.79495 | 0.910038
|  | 1.79817 | 0.922485
|  | 1.80138 | 0.932798
|  | 1.8046 | 0.94276
|  | 1.80782 | 0.972485
|  | 1.81103 | 1.00772
|  | 1.81425 | 1.02712
|  | 1.81747 | 1.05587
|  | 1.82068 | 1.09422
|  | 1.8239 | 1.13275
|  | 1.82712 | 1.17921
|  | 1.83034 | 1.21977
|  | 1.83355 | 1.2659
|  | 1.83677 | 1.32713
|  | 1.83999 | 1.37226
|  | 1.8432 | 1.42449
|  | 1.84642 | 1.48616
|  | 1.84964 | 1.55208
|  | 1.85285 | 1.60857
|  | 1.85607 | 1.68185
|  | 1.85929 | 1.74773
|  | 1.8625 | 1.81077
|  | 1.86572 | 1.87464
|  | 1.86894 | 1.96171
|  | 1.87215 | 2.05577
|  | 1.87537 | 2.11284
|  | 1.87859 | 2.2001
|  | 1.8818 | 2.27184
|  | 1.88502 | 2.36226
|  | 1.88824 | 2.43749
|  | 1.89145 | 2.54148
|  | 1.89467 | 2.60285
|  | 1.89789 | 2.72239
|  | 1.9011 | 2.81101
|  | 1.90432 | 2.90625
|  | 1.90754 | 2.99195
|  | 1.91075 | 3.08392
|  | 1.91397 | 3.19109
|  | 1.91719 | 3.26924
|  | 1.9204 | 3.41045
|  | 1.92362 | 3.47007
|  | 1.92684 | 3.58012
|  | 1.93005 | 3.67506
|  | 1.93327 | 3.77994
|  | 1.93649 | 3.88154
|  | 1.93971 | 3.99387
|  | 1.94292 | 4.09077
|  | 1.94614 | 4.1901
|  | 1.94936 | 4.29969
|  | 1.95257 | 4.41529
|  | 1.95579 | 4.52489
|  | 1.95901 | 4.62593
|  | 1.96222 | 4.7375
|  | 1.96544 | 4.84987
|  | 1.96866 | 4.95749
|  | 1.97187 | 5.0809
|  | 1.97509 | 5.18343
|  | 1.97831 | 5.28469
|  | 1.98152 | 5.4008
|  | 1.98474 | 5.51112
|  | 1.98796 | 5.61492
|  | 1.99117 | 5.73709
|  | 1.99439 | 5.84051
|  | 1.99761 | 5.95571
|  | 2.00082 | 6.06837
|  | 2.00404 | 6.17769
|  | 2.00726 | 6.29372
|  | 2.01047 | 6.41025
|  | 2.01369 | 6.51
|  | 2.01691 | 6.61158
|  | 2.02012 | 6.73143
|  | 2.02334 | 6.84476
|  | 2.02656 | 6.94365
|  | 2.02977 | 7.05773
|  | 2.03299 | 7.16192
|  | 2.03621 | 7.26433
|  | 2.03942 | 7.38137
|  | 2.04264 | 7.49567
|  | 2.04586 | 7.59076
|  | 2.04907 | 7.699
|  | 2.05229 | 7.80914
|  | 2.05551 | 7.89596
|  | 2.05873 | 8.01793
|  | 2.06194 | 8.1128
|  | 2.06516 | 8.21068
|  | 2.06838 | 8.31807
|  | 2.07159 | 8.42161
|  | 2.07481 | 8.51785
|  | 2.07803 | 8.61507
|  | 2.08124 | 8.71937
|  | 2.08446 | 8.81596
|  | 2.08768 | 8.91546
|  | 2.09089 | 9.00921
|  | 2.09411 | 9.10604
|  | 2.09733 | 9.1948
|  | 2.10054 | 9.29552
|  | 2.10376 | 9.39608
|  | 2.10698 | 9.48573
|  | 2.11019 | 9.56256
|  | 2.11341 | 9.66972
|  | 2.11663 | 9.76096
|  | 2.11984 | 9.85274
|  | 2.12306 | 9.92752
|  | 2.12628 | 10.0178
|  | 2.12949 | 10.1014
|  | 2.13271 | 10.1876
|  | 2.13593 | 10.2715
|  | 2.13914 | 10.3578
|  | 2.14236 | 10.4372
|  | 2.14558 | 10.5144
|  | 2.14879 | 10.5967
|  | 2.15201 | 10.6751
|  | 2.15523 | 10.7523
|  | 2.15844 | 10.8318
|  | 2.16166 | 10.9025
|  | 2.16488 | 10.9791
|  | 2.16809 | 11.0573
|  | 2.17131 | 11.1337
|  | 2.17453 | 11.2039
|  | 2.17775 | 11.2737
|  | 2.18096 | 11.3428
|  | 2.18418 | 11.405
|  | 2.1874 | 11.4695
|  | 2.19061 | 11.542
|  | 2.19383 | 11.6128
|  | 2.19705 | 11.6687
|  | 2.20026 | 11.7282
|  | 2.20348 | 11.8018
|  | 2.2067 | 11.8577
|  | 2.20991 | 11.924
|  | 2.21313 | 11.9658
|  | 2.21635 | 12.0272
|  | 2.21956 | 12.0892
|  | 2.22278 | 12.1381
|  | 2.226 | 12.2006
|  | 2.22921 | 12.2498
|  | 2.23243 | 12.3103
|  | 2.23565 | 12.3647
|  | 2.23886 | 12.4121
|  | 2.24208 | 12.4671
|  | 2.2453 | 12.5118
|  | 2.24851 | 12.567
|  | 2.25173 | 12.612
|  | 2.25495 | 12.6581
|  | 2.25816 | 12.7055
|  | 2.26138 | 12.7539
|  | 2.2646 | 12.8008
|  | 2.26781 | 12.8452
|  | 2.27103 | 12.8832
|  | 2.27425 | 12.9255
|  | 2.27746 | 12.9662
|  | 2.28068 | 13.0091
|  | 2.2839 | 13.0444
|  | 2.28711 | 13.0838
|  | 2.29033 | 13.1166
|  | 2.29355 | 13.151
|  | 2.29677 | 13.1823
|  | 2.29998 | 13.2245
|  | 2.3032 | 13.2542
|  | 2.30642 | 13.2847
|  | 2.30963 | 13.3131
|  | 2.31285 | 13.3445
|  | 2.31607 | 13.3649
|  | 2.31928 | 13.4014
|  | 2.3225 | 13.4311
|  | 2.32572 | 13.4565
|  | 2.32893 | 13.4806
|  | 2.33215 | 13.5006
|  | 2.33537 | 13.5309
|  | 2.33858 | 13.5496
|  | 2.3418 | 13.5689
|  | 2.34502 | 13.596
|  | 2.34823 | 13.6101
|  | 2.35145 | 13.6324
|  | 2.35467 | 13.6493
|  | 2.35788 | 13.6723
|  | 2.3611 | 13.6882
|  | 2.36432 | 13.6986
|  | 2.36753 | 13.711
|  | 2.37075 | 13.7333
|  | 2.37397 | 13.7426
|  | 2.37718 | 13.7525
|  | 2.3804 | 13.766
|  | 2.38362 | 13.7712
|  | 2.38683 | 13.7845
|  | 2.39005 | 13.7889
|  | 2.39327 | 13.7983
|  | 2.39648 | 13.8061
|  | 2.3997 | 13.8148
|  | 2.40292 | 13.8202
|  | 2.40613 | 13.8208
|  | 2.40935 | 13.8249
|  | 2.41257 | 13.8347
|  | 2.41579 | 13.833
|  | 2.419 | 13.8393
|  | 2.42222 | 13.8395
|  | 2.42544 | 13.8322
|  | 2.42865 | 13.8345
|  | 2.43187 | 13.8313
|  | 2.43509 | 13.832
|  | 2.4383 | 13.8289
|  | 2.44152 | 13.8238
|  | 2.44474 | 13.8204
|  | 2.44795 | 13.8126
|  | 2.45117 | 13.8063
|  | 2.45439 | 13.7958
|  | 2.4576 | 13.789
|  | 2.46082 | 13.7853
|  | 2.46404 | 13.7805
|  | 2.46725 | 13.7655
|  | 2.47047 | 13.7564
|  | 2.47369 | 13.7545
|  | 2.4769 | 13.7381
|  | 2.48012 | 13.7282
|  | 2.48334 | 13.7188
|  | 2.48655 | 13.709
|  | 2.48977 | 13.6928
|  | 2.49299 | 13.6765
|  | 2.4962 | 13.667
|  | 2.49942 | 13.6409
|  | 2.50264 | 13.6326
|  | 2.50585 | 13.6233
|  | 2.50907 | 13.6057
|  | 2.51229 | 13.5829
|  | 2.5155 | 13.5763
|  | 2.51872 | 13.5635
|  | 2.52194 | 13.5414
|  | 2.52515 | 13.5283
|  | 2.52837 | 13.5056
|  | 2.53159 | 13.5505
|  | 2.53481 | 13.558
|  | 2.53802 | 13.501
|  | 2.54124 | 13.4824
|  | 2.54446 | 13.5434
|  | 2.54767 | 13.4998
|  | 2.55089 | 13.5376
|  | 2.55411 | 13.4692
|  | 2.55732 | 13.308
|  | 2.56054 | 13.7119
|  | 2.56376 | 13.943
|  | 2.56697 | 13.4632
|  | 2.57019 | 13.5615
|  | 2.57341 | 13.6671
|  | 2.57662 | 13.58
|  | 2.57984 | 13.3986
|  | 2.58306 | 13.7317
|  | 2.58627 | 13.7111
|  | 2.58949 | 13.4513
|  | 2.59271 | 13.6846
|  | 2.59592 | 14.4287
|  | 2.59914 | 13.1912
|  | 2.60236 | 13.3578
|  | 2.60557 | 13.8214
|  | 2.60879 | 13.4259
|  | 2.61201 | 13.0748
|  | 2.61522 | 13.2587
|  | 2.61844 | 13.5772
|  | 2.62166 | 13.2211
|  | 2.62487 | 12.9007
|  | 2.62809 | 13.2288
|  | 2.63131 | 13.3189
|  | 2.63452 | 12.8311
|  | 2.63774 | 12.4915
|  | 2.64096 | 12.4694
|  | 2.64418 | 12.5354
|  | 2.64739 | 12.484
|  | 2.65061 | 12.4281
|  | 2.65383 | 12.602
|  | 2.65704 | 12.4359
|  | 2.66026 | 12.5079
|  | 2.66348 | 12.7553
|  | 2.66669 | 13.4009
|  | 2.66991 | 13.3177
|  | 2.67313 | 12.6537
|  | 2.67634 | 12.703
|  | 2.67956 | 12.5649
|  | 2.68278 | 12.065
|  | 2.68599 | 11.9722
|  | 2.68921 | 11.7441
|  | 2.69243 | 11.8756
|  | 2.69564 | 11.9866
|  | 2.69886 | 11.4913
|  | 2.70208 | 11.3991
|  | 2.70529 | 11.1794
|  | 2.70851 | 11.4178
|  | 2.71173 | 11.5377
|  | 2.71494 | 10.9358
|  | 2.71816 | 11.1112
|  | 2.72138 | 11.5373
|  | 2.72459 | 11.2944
|  | 2.72781 | 10.6883
|  | 2.73103 | 10.4285
|  | 2.73424 | 10.5907
|  | 2.73746 | 10.7968
|  | 2.74068 | 11.1709
|  | 2.74389 | 10.5493
|  | 2.74711 | 10.2361
|  | 2.75033 | 10.2397
|  | 2.75354 | 10.5406
|  | 2.75676 | 10.7207
|  | 2.75998 | 10.2639
|  | 2.7632 | 10.4016
|  | 2.76641 | 10.3315
|  | 2.76963 | 10.328
|  | 2.77285 | 10.1616
|  | 2.77606 | 9.96914
|  | 2.77928 | 9.97433
|  | 2.7825 | 9.95872
|  | 2.78571 | 10.0172
|  | 2.78893 | 10.0049
|  | 2.79215 | 9.76147
|  | 2.79536 | 9.69351
|  | 2.79858 | 9.66746
|  | 2.8018 | 9.81061
|  | 2.80501 | 9.82551
|  | 2.80823 | 9.60821
|  | 2.81145 | 9.51807
|  | 2.81466 | 9.51556
|  | 2.81788 | 9.51172
|  | 2.8211 | 9.48977
|  | 2.82431 | 9.3825
|  | 2.82753 | 9.34299
|  | 2.83075 | 9.30744
|  | 2.83396 | 9.31593
|  | 2.83718 | 9.29598
|  | 2.8404 | 9.22793
|  | 2.84361 | 9.16173
|  | 2.84683 | 9.14091
|  | 2.85005 | 9.13426
|  | 2.85326 | 9.11262
|  | 2.85648 | 9.07162
|  | 2.8597 | 9.01659
|  | 2.86291 | 8.97795
|  | 2.86613 | 8.95288
|  | 2.86935 | 8.92867
|  | 2.87256 | 8.90472
|  | 2.87578 | 8.85521
|  | 2.879 | 8.82442
|  | 2.88222 | 8.79753
|  | 2.88543 | 8.77548
|  | 2.88865 | 8.74595
|  | 2.89187 | 8.70418
|  | 2.89508 | 8.67245
|  | 2.8983 | 8.65794
|  | 2.90152 | 8.64969
|  | 2.90473 | 8.60421
|  | 2.90795 | 8.55804
|  | 2.91117 | 8.52402
|  | 2.91438 | 8.49629
|  | 2.9176 | 8.4657
|  | 2.92082 | 8.44735
|  | 2.92403 | 8.42602
|  | 2.92725 | 8.384
|  | 2.93047 | 8.35136
|  | 2.93368 | 8.32726
|  | 2.9369 | 8.29934
|  | 2.94012 | 8.27232
|  | 2.94333 | 8.2436
|  | 2.94655 | 8.21405
|  | 2.94977 | 8.1806
|  | 2.95298 | 8.15181
|  | 2.9562 | 8.12657
|  | 2.95942 | 8.0928
|  | 2.96263 | 8.06053
|  | 2.96585 | 8.03185
|  | 2.96907 | 8.0065
|  | 2.97228 | 7.98138
|  | 2.9755 | 7.95008
|  | 2.97872 | 7.91838
|  | 2.98193 | 7.88459
|  | 2.98515 | 7.85181
|  | 2.98837 | 7.81802
|  | 2.99158 | 7.7853
|  | 2.9948 | 7.75904
|  | 2.99802 | 7.73092
|  | 3.00124 | 7.69452
|  | 3.00445 | 7.6619
|  | 3.00767 | 7.62869
|  | 3.01089 | 7.59728
|  | 3.0141 | 7.56846
|  | 3.01732 | 7.54138
|  | 3.02054 | 7.51136
|  | 3.02375 | 7.47802
|  | 3.02697 | 7.44129
|  | 3.03019 | 7.4103
|  | 3.0334 | 7.38128
|  | 3.03662 | 7.34683
|  | 3.03984 | 7.31041
|  | 3.04305 | 7.27395
|  | 3.04627 | 7.24341
|  | 3.04949 | 7.21368
|  | 3.0527 | 7.18263
|  | 3.05592 | 7.15056
|  | 3.05914 | 7.11295
|  | 3.06235 | 7.07465
|  | 3.06557 | 7.03677
|  | 3.06879 | 7.00571
|  | 3.072 | 6.97602
|  | 3.07522 | 6.93857
|  | 3.07844 | 6.90641
|  | 3.08165 | 6.87776
|  | 3.08487 | 6.83969
|  | 3.08809 | 6.80374
|  | 3.0913 | 6.77227
|  | 3.09452 | 6.73955
|  | 3.09774 | 6.70488
|  | 3.10095 | 6.6648
|  | 3.10417 | 6.63333
|  | 3.10739 | 6.60507
|  | 3.1106 | 6.57025
|  | 3.11382 | 6.53164
|  | 3.11704 | 6.49318
|  | 3.12026 | 6.45755
|  | 3.12347 | 6.42773
|  | 3.12669 | 6.39784
|  | 3.12991 | 6.36222
|  | 3.13312 | 6.32412
|  | 3.13634 | 6.28794
|  | 3.13956 | 6.25091
|  | 3.14277 | 6.21281
|  | 3.14599 | 6.18443
|  | 3.14921 | 6.15144
|  | 3.15242 | 6.11186
|  | 3.15564 | 6.07754
|  | 3.15886 | 6.04377
|  | 3.16207 | 6.00495
|  | 3.16529 | 5.96753
|  | 3.16851 | 5.93652
|  | 3.17172 | 5.90175
|  | 3.17494 | 5.86304
|  | 3.17816 | 5.82437
|  | 3.18137 | 5.78833
|  | 3.18459 | 5.75487
|  | 3.18781 | 5.72346
|  | 3.19102 | 5.69395
|  | 3.19424 | 5.65957
|  | 3.19746 | 5.62042
|  | 3.20067 | 5.5836
|  | 3.20389 | 5.55238
|  | 3.20711 | 5.51651
|  | 3.21032 | 5.4735
|  | 3.21354 | 5.43404
|  | 3.21676 | 5.39795
|  | 3.21997 | 5.36125
|  | 3.22319 | 5.32867
|  | 3.22641 | 5.2995
|  | 3.22962 | 5.26582
|  | 3.23284 | 5.2264
|  | 3.23606 | 5.18701
|  | 3.23928 | 5.15067
|  | 3.24249 | 5.11704
|  | 3.24571 | 5.08371
|  | 3.24893 | 5.04685
|  | 3.25214 | 5.01101
|  | 3.25536 | 4.97979
|  | 3.25858 | 4.94814
|  | 3.26179 | 4.91401
|  | 3.26501 | 4.87642
|  | 3.26823 | 4.83909
|  | 3.27144 | 4.80253
|  | 3.27466 | 4.76533
|  | 3.27788 | 4.73083
|  | 3.28109 | 4.69749
|  | 3.28431 | 4.66233
|  | 3.28753 | 4.62833
|  | 3.29074 | 4.59524
|  | 3.29396 | 4.56292
|  | 3.29718 | 4.52888
|  | 3.30039 | 4.49208
|  | 3.30361 | 4.45414
|  | 3.30683 | 4.41703
|  | 3.31004 | 4.38536
|  | 3.31326 | 4.35816
|  | 3.31648 | 4.3272
|  | 3.31969 | 4.2926
|  | 3.32291 | 4.25863
|  | 3.32613 | 4.22215
|  | 3.32934 | 4.18231
|  | 3.33256 | 4.14638
|  | 3.33578 | 4.11448
|  | 3.33899 | 4.07989
|  | 3.34221 | 4.04408
|  | 3.34543 | 4.01109
|  | 3.34864 | 3.98029
|  | 3.35186 | 3.94642
|  | 3.35508 | 3.91276
|  | 3.3583 | 3.88191
|  | 3.36151 | 3.84976
|  | 3.36473 | 3.81585
|  | 3.36795 | 3.78498
|  | 3.37116 | 3.75908
|  | 3.37438 | 3.73541
|  | 3.3776 | 3.71193
|  | 3.38081 | 3.68642
|  | 3.38403 | 3.65595
|  | 3.38725 | 3.62161
|  | 3.39046 | 3.5859
|  | 3.39368 | 3.55079
|  | 3.3969 | 3.51858
|  | 3.40011 | 3.48674
|  | 3.40333 | 3.45641
|  | 3.40655 | 3.42896
|  | 3.40976 | 3.40102
|  | 3.41298 | 3.37186
|  | 3.4162 | 3.34453
|  | 3.41941 | 3.31774
|  | 3.42263 | 3.28771
|  | 3.42585 | 3.25372
|  | 3.42906 | 3.21989
|  | 3.43228 | 3.1889
|  | 3.4355 | 3.16043
|  | 3.43871 | 3.13248
|  | 3.44193 | 3.10453
|  | 3.44515 | 3.07474
|  | 3.44836 | 3.04191
|  | 3.45158 | 3.01315
|  | 3.4548 | 2.98935
|  | 3.45801 | 2.96178
|  | 3.46123 | 2.92987
|  | 3.46445 | 2.90167
|  | 3.46767 | 2.87649
|  | 3.47088 | 2.84788
|  | 3.4741 | 2.81886
|  | 3.47732 | 2.79252
|  | 3.48053 | 2.76699
|  | 3.48375 | 2.74012
|  | 3.48697 | 2.7128
|  | 3.49018 | 2.68524
|  | 3.4934 | 2.6593
|  | 3.49662 | 2.63554
|  | 3.49983 | 2.60977
|  | 3.50305 | 2.58245
|  | 3.50627 | 2.55644
|  | 3.50948 | 2.52986
|  | 3.5127 | 2.50361
|  | 3.51592 | 2.48048
|  | 3.51913 | 2.45673
|  | 3.52235 | 2.43031
|  | 3.52557 | 2.40403
|  | 3.52878 | 2.37822
|  | 3.532 | 2.35107
|  | 3.53522 | 2.32601
|  | 3.53843 | 2.30437
|  | 3.54165 | 2.28181
|  | 3.54487 | 2.25733
|  | 3.54808 | 2.23367
|  | 3.5513 | 2.21122
|  | 3.55452 | 2.18768
|  | 3.55773 | 2.16163
|  | 3.56095 | 2.13654
|  | 3.56417 | 2.11439
|  | 3.56738 | 2.09354
|  | 3.5706 | 2.07079
|  | 3.57382 | 2.04679
|  | 3.57703 | 2.02695
|  | 3.58025 | 2.00609
|  | 3.58347 | 1.98048
|  | 3.58669 | 1.95668
|  | 3.5899 | 1.93632
|  | 3.59312 | 1.91618
|  | 3.59634 | 1.89516
|  | 3.59955 | 1.87343
|  | 3.60277 | 1.85158
|  | 3.60599 | 1.83053
|  | 3.6092 | 1.80974
|  | 3.61242 | 1.78761
|  | 3.61564 | 1.76537
|  | 3.61885 | 1.74499
|  | 3.62207 | 1.72533
|  | 3.62529 | 1.70519
|  | 3.6285 | 1.68584
|  | 3.63172 | 1.66654
|  | 3.63494 | 1.64579
|  | 3.63815 | 1.62603
|  | 3.64137 | 1.6079
|  | 3.64459 | 1.58907
|  | 3.6478 | 1.56849
|  | 3.65102 | 1.54781
|  | 3.65424 | 1.52784
|  | 3.65745 | 1.50827
|  | 3.66067 | 1.49076
|  | 3.66389 | 1.4738
|  | 3.6671 | 1.45539
|  | 3.67032 | 1.43728
|  | 3.67354 | 1.41931
|  | 3.67675 | 1.40108
|  | 3.67997 | 1.38447
|  | 3.68319 | 1.36893
|  | 3.6864 | 1.35101
|  | 3.68962 | 1.33109
|  | 3.69284 | 1.31364
|  | 3.69605 | 1.30022
|  | 3.69927 | 1.28603
|  | 3.70249 | 1.26932
|  | 3.70571 | 1.25105
|  | 3.70892 | 1.23242
|  | 3.71214 | 1.21362
|  | 3.71536 | 1.19433
|  | 3.71857 | 1.17639
|  | 3.72179 | 1.16125
|  | 3.72501 | 1.14822
|  | 3.72822 | 1.13501
|  | 3.73144 | 1.11997
|  | 3.73466 | 1.10412
|  | 3.73787 | 1.08913
|  | 3.74109 | 1.07536
|  | 3.74431 | 1.06096
|  | 3.74752 | 1.04559
|  | 3.75074 | 1.0319
|  | 3.75396 | 1.01956
|  | 3.75717 | 1.00523
|  | 3.76039 | 0.988102
|  | 3.76361 | 0.971774
|  | 3.76682 | 0.958526
|  | 3.77004 | 0.948099
|  | 3.77326 | 0.93798
|  | 3.77647 | 0.924807
|  | 3.77969 | 0.908701
|  | 3.78291 | 0.893913
|  | 3.78612 | 0.882503
|  | 3.78934 | 0.871259
|  | 3.79256 | 0.857478
|  | 3.79577 | 0.843477
|  | 3.79899 | 0.830881
|  | 3.80221 | 0.818997
|  | 3.80542 | 0.80798
|  | 3.80864 | 0.797273
|  | 3.81186 | 0.785879
|  | 3.81507 | 0.773621
|  | 3.81829 | 0.760973
|  | 3.82151 | 0.748453
|  | 3.82473 | 0.736293
|  | 3.82794 | 0.724675
|  | 3.83116 | 0.713671
|  | 3.83438 | 0.702608
|  | 3.83759 | 0.690822
|  | 3.84081 | 0.679389
|  | 3.84403 | 0.669946
|  | 3.84724 | 0.661751
|  | 3.85046 | 0.65288
|  | 3.85368 | 0.643513
|  | 3.85689 | 0.634502
|  | 3.86011 | 0.625217
|  | 3.86333 | 0.614657
|  | 3.86654 | 0.603164
|  | 3.86976 | 0.591806
|  | 3.87298 | 0.581047
|  | 3.87619 | 0.570829
|  | 3.87941 | 0.561395
|  | 3.88263 | 0.552578
|  | 3.88584 | 0.54408
|  | 3.88906 | 0.536119
|  | 3.89228 | 0.528543
|  | 3.89549 | 0.520625
|  | 3.89871 | 0.511565
|  | 3.90193 | 0.500777
|  | 3.90514 | 0.489326
|  | 3.90836 | 0.479004
|  | 3.91158 | 0.469989
|  | 3.91479 | 0.461532
|  | 3.91801 | 0.453992
|  | 3.92123 | 0.448309
|  | 3.92444 | 0.443545
|  | 3.92766 | 0.436857
|  | 3.93088 | 0.427062
|  | 3.93409 | 0.416497
|  | 3.93731 | 0.407882
|  | 3.94053 | 0.401075
|  | 3.94375 | 0.394375
|  | 3.94696 | 0.387603
|  | 3.95018 | 0.380807
|  | 3.9534 | 0.373686
|  | 3.95661 | 0.366853
|  | 3.95983 | 0.360668
|  | 3.96305 | 0.353962
|  | 3.96626 | 0.346105
|  | 3.96948 | 0.338658
|  | 3.9727 | 0.333081
|  | 3.97591 | 0.32838
|  | 3.97913 | 0.322668
|  | 3.98235 | 0.315264
|  | 3.98556 | 0.306737
|  | 3.98878 | 0.29847
|  | 3.992 | 0.291778
|  | 3.99521 | 0.287063
|  | 3.99843 | 0.28386
|  | 4.00165 | 0.280558
|  | 4.00486 | 0.275763
|  | 4.00808 | 0.269686
|  | 4.0113 | 0.26325
|  | 4.01451 | 0.25792
|  | 4.01773 | 0.254632
|  | 4.02095 | 0.251199
|  | 4.02416 | 0.244548
|  | 4.02738 | 0.235574
|  | 4.0306 | 0.228092
|  | 4.03381 | 0.223667
|  | 4.03703 | 0.22032
|  | 4.04025 | 0.216096
|  | 4.04346 | 0.211536
|  | 4.04668 | 0.207791
|  | 4.0499 | 0.204351
|  | 4.05311 | 0.200415
|  | 4.05633 | 0.196516
|  | 4.05955 | 0.193295
|  | 4.06277 | 0.190392
|  | 4.06598 | 0.186731
|  | 4.0692 | 0.181636
|  | 4.07242 | 0.176377
|  | 4.07563 | 0.172709
|  | 4.07885 | 0.169683
|  | 4.08207 | 0.165448
|  | 4.08528 | 0.161114
|  | 4.0885 | 0.158715
|  | 4.09172 | 0.157443
|  | 4.09493 | 0.15504
|  | 4.09815 | 0.150683
|  | 4.10137 | 0.145353
|  | 4.10458 | 0.140629
|  | 4.1078 | 0.137185
|  | 4.11102 | 0.134645
|  | 4.11423 | 0.132637
|  | 4.11745 | 0.130929
|  | 4.12067 | 0.129101
|  | 4.12388 | 0.126842
|  | 4.1271 | 0.124351
|  | 4.13032 | 0.122185
|  | 4.13353 | 0.120557
|  | 4.13675 | 0.118889
|  | 4.13997 | 0.116742
|  | 4.14318 | 0.114824
|  | 4.1464 | 0.113933
|  | 4.14962 | 0.113715
|  | 4.15283 | 0.11371
|  | 4.15605 | 0.114087
|  | 4.15927 | 0.114223
|  | 4.16248 | 0.112647
|  | 4.1657 | 0.109241
|  | 4.16892 | 0.105684
|  | 4.17214 | 0.103464
|  | 4.17535 | 0.102842
|  | 4.17857 | 0.103219
|  | 4.18179 | 0.103401
|  | 4.185 | 0.102582
|  | 4.18822 | 0.101339
|  | 4.19144 | 0.100619
|  | 4.19465 | 0.100662
|  | 4.19787 | 0.100769
|  | 4.20109 | 0.100398
|  | 4.2043 | 0.100006
|  | 4.20752 | 0.100368
|  | 4.21074 | 0.101939
|  | 4.21395 | 0.104779
|  | 4.21717 | 0.108357
|  | 4.22039 | 0.111573
|  | 4.2236 | 0.113533
|  | 4.22682 | 0.114255
|  | 4.23004 | 0.11458
|  | 4.23325 | 0.115752
|  | 4.23647 | 0.118087
|  | 4.23969 | 0.119745
|  | 4.2429 | 0.119064
|  | 4.24612 | 0.115336
|  | 4.24934 | 0.109008
|  | 4.25255 | 0.102692
|  | 4.25577 | 0.0992867
|  | 4.25899 | 0.0998126
|  | 4.2622 | 0.103482
|  | 4.26542 | 0.108642
|  | 4.26864 | 0.11326
|  | 4.27185 | 0.115538
|  | 4.27507 | 0.115303
|  | 4.27829 | 0.113539
|  | 4.2815 | 0.111527
|  | 4.28472 | 0.110968
|  | 4.28794 | 0.112538
|  | 4.29116 | 0.115255
|  | 4.29437 | 0.117417
|  | 4.29759 | 0.117817
|  | 4.30081 | 0.116661
|  | 4.30402 | 0.115471
|  | 4.30724 | 0.115726
|  | 4.31046 | 0.117089
|  | 4.31367 | 0.118185
|  | 4.31689 | 0.119154
|  | 4.32011 | 0.120467
|  | 4.32332 | 0.121776
|  | 4.32654 | 0.122459
|  | 4.32976 | 0.122444
|  | 4.33297 | 0.122283
|  | 4.33619 | 0.122462
|  | 4.33941 | 0.122528
|  | 4.34262 | 0.121774
|  | 4.34584 | 0.121441
|  | 4.34906 | 0.122728
|  | 4.35227 | 0.125217
|  | 4.35549 | 0.127698
|  | 4.35871 | 0.129397
|  | 4.36192 | 0.130552
|  | 4.36514 | 0.132069
|  | 4.36836 | 0.134471
|  | 4.37157 | 0.136988
|  | 4.37479 | 0.138707
|  | 4.37801 | 0.139795
|  | 4.38122 | 0.14104
|  | 4.38444 | 0.143088
|  | 4.38766 | 0.146008
|  | 4.39087 | 0.149264
|  | 4.39409 | 0.151827
|  | 4.39731 | 0.15315
|  | 4.40052 | 0.153931
|  | 4.40374 | 0.154883
|  | 4.40696 | 0.156269
|  | 4.41018 | 0.157959
|  | 4.41339 | 0.159663
|  | 4.41661 | 0.160907
|  | 4.41983 | 0.16135
|  | 4.42304 | 0.161515
|  | 4.42626 | 0.162093
|  | 4.42948 | 0.163631
|  | 4.43269 | 0.166312
|  | 4.43591 | 0.169827
|  | 4.43913 | 0.173238
|  | 4.44234 | 0.176319
|  | 4.44556 | 0.179761
|  | 4.44878 | 0.183899
|  | 4.45199 | 0.188407
|  | 4.45521 | 0.192368
|  | 4.45843 | 0.194719
|  | 4.46164 | 0.19611
|  | 4.46486 | 0.197456
|  | 4.46808 | 0.199068
|  | 4.47129 | 0.201271
|  | 4.47451 | 0.204324
|  | 4.47773 | 0.208051
|  | 4.48094 | 0.210662
|  | 4.48416 | 0.212266
|  | 4.48738 | 0.214163
|  | 4.49059 | 0.217105
|  | 4.49381 | 0.220959
|  | 4.49703 | 0.224054
|  | 4.50024 | 0.226241
|  | 4.50346 | 0.228799
|  | 4.50668 | 0.232038
|  | 4.50989 | 0.235881
|  | 4.51311 | 0.239959
|  | 4.51633 | 0.244101
|  | 4.51954 | 0.247845
|  | 4.52276 | 0.25091
|  | 4.52598 | 0.253487
|  | 4.5292 | 0.25605
|  | 4.53241 | 0.259377
|  | 4.53563 | 0.263202
|  | 4.53885 | 0.266658
|  | 4.54206 | 0.269474
|  | 4.54528 | 0.271707
|  | 4.5485 | 0.273863
|  | 4.55171 | 0.276641
|  | 4.55493 | 0.279965
|  | 4.55815 | 0.283674
|  | 4.56136 | 0.287578
|  | 4.56458 | 0.29146
|  | 4.5678 | 0.295804
|  | 4.57101 | 0.301038
|  | 4.57423 | 0.306721
|  | 4.57745 | 0.312116
|  | 4.58066 | 0.316008
|  | 4.58388 | 0.317724
|  | 4.5871 | 0.319474
|  | 4.59031 | 0.322242
|  | 4.59353 | 0.326432
|  | 4.59675 | 0.33152
|  | 4.59996 | 0.335942
|  | 4.60318 | 0.339767
|  | 4.6064 | 0.343056
|  | 4.60961 | 0.345859
|  | 4.61283 | 0.347933
|  | 4.61605 | 0.350189
|  | 4.61926 | 0.35319
|  | 4.62248 | 0.356891
|  | 4.6257 | 0.360899
|  | 4.62891 | 0.364201
|  | 4.63213 | 0.367476
|  | 4.63535 | 0.371119
|  | 4.63856 | 0.375336
|  | 4.64178 | 0.379854
|  | 4.645 | 0.384287
|  | 4.64822 | 0.388838
|  | 4.65143 | 0.393427
|  | 4.65465 | 0.397785
|  | 4.65787 | 0.401278
|  | 4.66108 | 0.40473
|  | 4.6643 | 0.408396
|  | 4.66752 | 0.412457
|  | 4.67073 | 0.416368
|  | 4.67395 | 0.419975
|  | 4.67717 | 0.423464
|  | 4.68038 | 0.426947
|  | 4.6836 | 0.430463
|  | 4.68682 | 0.434348
|  | 4.69003 | 0.438751
|  | 4.69325 | 0.443663
|  | 4.69647 | 0.448843
|  | 4.69968 | 0.45393
|  | 4.7029 | 0.459012
|  | 4.70612 | 0.464092
|  | 4.70933 | 0.469124
|  | 4.71255 | 0.473783
|  | 4.71577 | 0.477797
|  | 4.71898 | 0.48104
|  | 4.7222 | 0.483253
|  | 4.72542 | 0.485384
|  | 4.72863 | 0.488049
|  | 4.73185 | 0.491412
|  | 4.73507 | 0.495666
|  | 4.73828 | 0.500674
|  | 4.7415 | 0.50592
|  | 4.74472 | 0.511075
|  | 4.74793 | 0.515121
|  | 4.75115 | 0.517935
|  | 4.75437 | 0.520525
|  | 4.75758 | 0.523368
|  | 4.7608 | 0.527623
|  | 4.76402 | 0.532499
|  | 4.76724 | 0.537389
|  | 4.77045 | 0.541899
|  | 4.77367 | 0.545345
|  | 4.77689 | 0.548604
|  | 4.7801 | 0.551849
|  | 4.78332 | 0.555342
|  | 4.78654 | 0.558712
|  | 4.78975 | 0.562038
|  | 4.79297 | 0.565544
|  | 4.79619 | 0.570204
|  | 4.7994 | 0.575905
|  | 4.80262 | 0.581612
|  | 4.80584 | 0.586842
|  | 4.80905 | 0.590374
|  | 4.81227 | 0.593675
|  | 4.81549 | 0.59712
|  | 4.8187 | 0.601492
|  | 4.82192 | 0.606822
|  | 4.82514 | 0.612122
|  | 4.82835 | 0.617102
|  | 4.83157 | 0.620848
|  | 4.83479 | 0.624364
|  | 4.838 | 0.627906
|  | 4.84122 | 0.631884
|  | 4.84444 | 0.63642
|  | 4.84765 | 0.641362
|  | 4.85087 | 0.646691
|  | 4.85409 | 0.652012
|  | 4.8573 | 0.656408
|  | 4.86052 | 0.659968
|  | 4.86374 | 0.662486
|  | 4.86695 | 0.665389
|  | 4.87017 | 0.668849
|  | 4.87339 | 0.673084
|  | 4.87661 | 0.677906
|  | 4.87982 | 0.682956
|  | 4.88304 | 0.688227
|  | 4.88626 | 0.693921
|  | 4.88947 | 0.699557
|  | 4.89269 | 0.70497
|  | 4.89591 | 0.709735
|  | 4.89912 | 0.713732
|  | 4.90234 | 0.717426
|  | 4.90556 | 0.720937
|  | 4.90877 | 0.725149
|  | 4.91199 | 0.729941
|  | 4.91521 | 0.735322
|  | 4.91842 | 0.74111
|  | 4.92164 | 0.746607
|  | 4.92486 | 0.751723
|  | 4.92807 | 0.755642
|  | 4.93129 | 0.758557
|  | 4.93451 | 0.761005
|  | 4.93772 | 0.763606
|  | 4.94094 | 0.767964
|  | 4.94416 | 0.773525
|  | 4.94737 | 0.780624
|  | 4.95059 | 0.787609
|  | 4.95381 | 0.793991
|  | 4.95702 | 0.799294
|  | 4.96024 | 0.803672
|  | 4.96346 | 0.808026
|  | 4.96667 | 0.812544
|  | 4.96989 | 0.817353
|  | 4.97311 | 0.821811
|  | 4.97632 | 0.825802
|  | 4.97954 | 0.828825
|  | 4.98276 | 0.831951
|  | 4.98597 | 0.835235
|  | 4.98919 | 0.839686
|  | 4.99241 | 0.844442
|  | 4.99563 | 0.849492
|  | 4.99884 | 0.853918
|  | 5.00206 | 0.857929
|  | 5.00528 | 0.861529
|  | 5.00849 | 0.865805
|  | 5.01171 | 0.870972
|  | 5.01493 | 0.877041
|  | 5.01814 | 0.883409
|  | 5.02136 | 0.888901
|  | 5.02458 | 0.893448
|  | 5.02779 | 0.897042
|  | 5.03101 | 0.901251
|  | 5.03423 | 0.906236
|  | 5.03744 | 0.912181
|  | 5.04066 | 0.91754
|  | 5.04388 | 0.921986
|  | 5.04709 | 0.924885
|  | 5.05031 | 0.927716
|  | 5.05353 | 0.930759
|  | 5.05674 | 0.934664
|  | 5.05996 | 0.93893
|  | 5.06318 | 0.943638
|  | 5.06639 | 0.949141
|  | 5.06961 | 0.955147
|  | 5.07283 | 0.962048
|  | 5.07604 | 0.96854
|  | 5.07926 | 0.974486
|  | 5.08248 | 0.978254
|  | 5.08569 | 0.981087
|  | 5.08891 | 0.983319
|  | 5.09213 | 0.986546
|  | 5.09534 | 0.990484
|  | 5.09856 | 0.995171
|  | 5.10178 | 1
|  | 5.10499 | 1.00476
|  | 5.10821 | 1.0094
|  | 5.11143 | 1.01421
|  | 5.11465 | 1.01909
|  | 5.11786 | 1.02407
|  | 5.12108 | 1.02875
|  | 5.1243 | 1.03321
|  | 5.12751 | 1.03707
|  | 5.13073 | 1.04107
|  | 5.13395 | 1.04517
|  | 5.13716 | 1.0508
|  | 5.14038 | 1.0568
|  | 5.1436 | 1.0633
|  | 5.14681 | 1.0682
|  | 5.15003 | 1.07219
|  | 5.15325 | 1.07425
|  | 5.15646 | 1.07676
|  | 5.15968 | 1.07956
|  | 5.1629 | 1.08465
|  | 5.16611 | 1.09
|  | 5.16933 | 1.09574
|  | 5.17255 | 1.10061
|  | 5.17576 | 1.1051
|  | 5.17898 | 1.1089
|  | 5.1822 | 1.11292
|  | 5.18541 | 1.11709
|  | 5.18863 | 1.12227
|  | 5.19185 | 1.1276
|  | 5.19506 | 1.13317
|  | 5.19828 | 1.13844
|  | 5.2015 | 1.14364
|  | 5.20471 | 1.14903
|  | 5.20793 | 1.15461
|  | 5.21115 | 1.16038
|  | 5.21436 | 1.16487
|  | 5.21758 | 1.16876
|  | 5.2208 | 1.17142
|  | 5.22401 | 1.17462
|  | 5.22723 | 1.17814
|  | 5.23045 | 1.18326
|  | 5.23367 | 1.18838
|  | 5.23688 | 1.19348
|  | 5.2401 | 1.19795
|  | 5.24332 | 1.20215
|  | 5.24653 | 1.20621
|  | 5.24975 | 1.21043
|  | 5.25297 | 1.21487
|  | 5.25618 | 1.21931
|  | 5.2594 | 1.22372
|  | 5.26262 | 1.22794
|  | 5.26583 | 1.23213
|  | 5.26905 | 1.23629
|  | 5.27227 | 1.24012
|  | 5.27548 | 1.24384
|  | 5.2787 | 1.24752
|  | 5.28192 | 1.25185
|  | 5.28513 | 1.25703
|  | 5.28835 | 1.26309
|  | 5.29157 | 1.2693
|  | 5.29478 | 1.27422
|  | 5.298 | 1.27842
|  | 5.30122 | 1.28156
|  | 5.30443 | 1.28487
|  | 5.30765 | 1.28826
|  | 5.31087 | 1.29225
|  | 5.31408 | 1.29612
|  | 5.3173 | 1.29975
|  | 5.32052 | 1.30323
|  | 5.32373 | 1.30663
|  | 5.32695 | 1.31056
|  | 5.33017 | 1.3149
|  | 5.33338 | 1.32037
|  | 5.3366 | 1.32784
|  | 5.33982 | 1.33696
|  | 5.34303 | 1.34899
|  | 5.34625 | 1.36114
|  | 5.34947 | 1.37036
|  | 5.35269 | 1.37574
|  | 5.3559 | 1.37569
|  | 5.35912 | 1.37228
|  | 5.36234 | 1.3674
|  | 5.36555 | 1.36534
|  | 5.36877 | 1.36447
|  | 5.37199 | 1.36698
|  | 5.3752 | 1.37043
|  | 5.37842 | 1.37476
|  | 5.38164 | 1.37912
|  | 5.38485 | 1.38345
|  | 5.38807 | 1.38756
|  | 5.39129 | 1.39166
|  | 5.3945 | 1.39574
|  | 5.39772 | 1.4003
|  | 5.40094 | 1.4052
|  | 5.40415 | 1.41225
|  | 5.40737 | 1.42008
|  | 5.41059 | 1.43219
|  | 5.4138 | 1.44481
|  | 5.41702 | 1.45858
|  | 5.42024 | 1.46767
|  | 5.42345 | 1.473
|  | 5.42667 | 1.46883
|  | 5.42989 | 1.46212
|  | 5.4331 | 1.45395
|  | 5.43632 | 1.44752
|  | 5.43954 | 1.44606
|  | 5.44275 | 1.44712
|  | 5.44597 | 1.45085
|  | 5.44919 | 1.45691
|  | 5.4524 | 1.46394
|  | 5.45562 | 1.4742
|  | 5.45884 | 1.48462
|  | 5.46205 | 1.49453
|  | 5.46527 | 1.50249
|  | 5.46849 | 1.50688
|  | 5.47171 | 1.50902
|  | 5.47492 | 1.50938
|  | 5.47814 | 1.50846
|  | 5.48136 | 1.50714
|  | 5.48457 | 1.50438
|  | 5.48779 | 1.50172
|  | 5.49101 | 1.49983
|  | 5.49422 | 1.49908
|  | 5.49744 | 1.50039
|  | 5.50066 | 1.50292
|  | 5.50387 | 1.50648
|  | 5.50709 | 1.51086
|  | 5.51031 | 1.51555
|  | 5.51352 | 1.52106
|  | 5.51674 | 1.52656
|  | 5.51996 | 1.53111
|  | 5.52317 | 1.53476
|  | 5.52639 | 1.5359
|  | 5.52961 | 1.53615
|  | 5.53282 | 1.53525
|  | 5.53604 | 1.53574
|  | 5.53926 | 1.53717
|  | 5.54247 | 1.54202
|  | 5.54569 | 1.54796
|  | 5.54891 | 1.55506
|  | 5.55212 | 1.56204
|  | 5.55534 | 1.56615
|  | 5.55856 | 1.57013
|  | 5.56177 | 1.57365
|  | 5.56499 | 1.5793
|  | 5.56821 | 1.58859
|  | 5.57142 | 1.59967
|  | 5.57464 | 1.61246
|  | 5.57786 | 1.61992
|  | 5.58107 | 1.62451
|  | 5.58429 | 1.62048
|  | 5.58751 | 1.61407
|  | 5.59073 | 1.60763
|  | 5.59394 | 1.60143
|  | 5.59716 | 1.60082
|  | 5.60038 | 1.60062
|  | 5.60359 | 1.60248
|  | 5.60681 | 1.60438
|  | 5.61003 | 1.60635
|  | 5.61324 | 1.60853
|  | 5.61646 | 1.61103
|  | 5.61968 | 1.61446
|  | 5.62289 | 1.61881
|  | 5.62611 | 1.62697
|  | 5.62933 | 1.63755
|  | 5.63254 | 1.65336
|  | 5.63576 | 1.67128
|  | 5.63898 | 1.68593
|  | 5.64219 | 1.69979
|  | 5.64541 | 1.69968
|  | 5.64863 | 1.69806
|  | 5.65184 | 1.68659
|  | 5.65506 | 1.67521
|  | 5.65828 | 1.66573
|  | 5.66149 | 1.65763
|  | 5.66471 | 1.65683
|  | 5.66793 | 1.65768
|  | 5.67114 | 1.66389
|  | 5.67436 | 1.66986
|  | 5.67758 | 1.67527
|  | 5.68079 | 1.67923
|  | 5.68401 | 1.68078
|  | 5.68723 | 1.68205
|  | 5.69044 | 1.68298
|  | 5.69366 | 1.68552
|  | 5.69688 | 1.68968
|  | 5.7001 | 1.69748
|  | 5.70331 | 1.70821
|  | 5.70653 | 1.72035
|  | 5.70975 | 1.73342
|  | 5.71296 | 1.74086
|  | 5.71618 | 1.74529
|  | 5.7194 | 1.74324
|  | 5.72261 | 1.73836
|  | 5.72583 | 1.73392
|  | 5.72905 | 1.72963
|  | 5.73226 | 1.73051
|  | 5.73548 | 1.73295
|  | 5.7387 | 1.73898
|  | 5.74191 | 1.74592
|  | 5.74513 | 1.75255
|  | 5.74835 | 1.75911
|  | 5.75156 | 1.76909
|  | 5.75478 | 1.77969
|  | 5.758 | 1.79837
|  | 5.76121 | 1.81835
|  | 5.76443 | 1.83152
|  | 5.76765 | 1.84368
|  | 5.77086 | 1.83268
|  | 5.77408 | 1.81851
|  | 5.7773 | 1.79497
|  | 5.78051 | 1.7702
|  | 5.78373 | 1.75315
|  | 5.78695 | 1.73716
|  | 5.79016 | 1.73013
|  | 5.79338 | 1.72439
|  | 5.7966 | 1.72472
|  | 5.79981 | 1.72599
|  | 5.80303 | 1.73537
|  | 5.80625 | 1.74617
|  | 5.80946 | 1.76888
|  | 5.81268 | 1.794
|  | 5.8159 | 1.82291
|  | 5.81912 | 1.8527
|  | 5.82233 | 1.86584
|  | 5.82555 | 1.87425
|  | 5.82877 | 1.86225
|  | 5.83198 | 1.84333
|  | 5.8352 | 1.82122
|  | 5.83842 | 1.79781
|  | 5.84163 | 1.78297
|  | 5.84485 | 1.77242
|  | 5.84807 | 1.77117
|  | 5.85128 | 1.77562
|  | 5.8545 | 1.7847
|  | 5.85772 | 1.79727
|  | 5.86093 | 1.81153
|  | 5.86415 | 1.82741
|  | 5.86737 | 1.84717
|  | 5.87058 | 1.87161
|  | 5.8738 | 1.898
|  | 5.87702 | 1.92746
|  | 5.88023 | 1.9517
|  | 5.88345 | 1.96478
|  | 5.88667 | 1.97205
|  | 5.88988 | 1.96127
|  | 5.8931 | 1.94819
|  | 5.89632 | 1.92334
|  | 5.89953 | 1.89828
|  | 5.90275 | 1.8706
|  | 5.90597 | 1.84295
|  | 5.90918 | 1.82652
|  | 5.9124 | 1.81021
|  | 5.91562 | 1.81112
|  | 5.91883 | 1.814
|  | 5.92205 | 1.83261
|  | 5.92527 | 1.85515
|  | 5.92848 | 1.88407
|  | 5.9317 | 1.91577
|  | 5.93492 | 1.93445
|  | 5.93814 | 1.94403
|  | 5.94135 | 1.93782
|  | 5.94457 | 1.91422
|  | 5.94779 | 1.89051
|  | 5.951 | 1.86657
|  | 5.95422 | 1.84778
|  | 5.95744 | 1.84563
|  | 5.96065 | 1.84492
|  | 5.96387 | 1.85603
|  | 5.96709 | 1.86712
|  | 5.9703 | 1.87492
|  | 5.97352 | 1.88263
|  | 5.97674 | 1.88685
|  | 5.97995 | 1.89039
|  | 5.98317 | 1.89299
|  | 5.98639 | 1.8952
|  | 5.9896 | 1.89282
|  | 5.99282 | 1.8867
|  | 5.99604 | 1.87878
|  | 5.99925 | 1.86812
|  | 6.00247 | 1.85926
|  | 6.00569 | 1.85607
|  | 6.0089 | 1.85321
|  | 6.01212 | 1.85422
|  | 6.01534 | 1.85522
|  | 6.01855 | 1.85276
|  | 6.02177 | 1.84997
|  | 6.02499 | 1.85187
|  | 6.0282 | 1.85541
|  | 6.03142 | 1.87365
|  | 6.03464 | 1.90328
|  | 6.03785 | 1.94221
|  | 6.04107 | 1.99629
|  | 6.04429 | 2.04596
|  | 6.0475 | 2.07743
|  | 6.05072 | 2.10881
|  | 6.05394 | 2.09018
|  | 6.05716 | 2.07158
|  | 6.06037 | 2.04962
|  | 6.06359 | 2.02688
|  | 6.06681 | 2.01431
|  | 6.07002 | 2.00848
|  | 6.07324 | 2.00103
|  | 6.07646 | 1.99105
|  | 6.07967 | 1.9796
|  | 6.08289 | 1.96141
|  | 6.08611 | 1.94324
|  | 6.08932 | 1.93522
|  | 6.09254 | 1.92761
|  | 6.09576 | 1.93582
|  | 6.09897 | 1.94961
|  | 6.10219 | 1.97082
|  | 6.10541 | 1.99912
|  | 6.10862 | 2.02393
|  | 6.11184 | 2.0397
|  | 6.11506 | 2.05436
|  | 6.11827 | 2.04112
|  | 6.12149 | 2.0279
|  | 6.12471 | 2.00972
|  | 6.12792 | 1.99026
|  | 6.13114 | 1.97894
|  | 6.13436 | 1.97444
|  | 6.13757 | 1.97346
|  | 6.14079 | 1.98115
|  | 6.14401 | 1.98891
|  | 6.14722 | 1.99929
|  | 6.15044 | 2.00966
|  | 6.15366 | 2.01653
|  | 6.15687 | 2.0223
|  | 6.16009 | 2.02474
|  | 6.16331 | 2.02376
|  | 6.16652 | 2.02363
|  | 6.16974 | 2.02665
|  | 6.17296 | 2.02967
|  | 6.17618 | 2.04194
|  | 6.17939 | 2.05486
|  | 6.18261 | 2.06263
|  | 6.18583 | 2.06758
|  | 6.18904 | 2.06559
|  | 6.19226 | 2.05094
|  | 6.19548 | 2.03617
|  | 6.19869 | 2.01928
|  | 6.20191 | 2.00241
|  | 6.20513 | 1.99332
|  | 6.20834 | 1.9868
|  | 6.21156 | 1.98269
|  | 6.21478 | 1.98162
|  | 6.21799 | 1.98052
|  | 6.22121 | 1.97925
|  | 6.22443 | 1.97799
|  | 6.22764 | 1.97658
|  | 6.23086 | 1.97515
|  | 6.23408 | 1.97379
|  | 6.23729 | 1.97253
|  | 6.24051 | 1.97124
|  | 6.24373 | 1.96975
|  | 6.24694 | 1.96826
|  | 6.25016 | 1.96742
|  | 6.25338 | 1.96673
|  | 6.25659 | 1.96705
|  | 6.25981 | 1.96851
|  | 6.26303 | 1.97019
|  | 6.26624 | 1.97347
|  | 6.26946 | 1.97676
|  | 6.27268 | 1.98104
|  | 6.27589 | 1.98563
|  | 6.27911 | 1.99094
|  | 6.28233 | 1.99728
|  | 6.28554 | 2.00368
|  | 6.28876 | 2.01147
|  | 6.29198 | 2.01925
|  | 6.2952 | 2.02702
|  | 6.29841 | 2.03477
|  | 6.30163 | 2.04219
|  | 6.30485 | 2.04882
|  | 6.30806 | 2.05545
|  | 6.31128 | 2.06089
|  | 6.3145 | 2.06622
|  | 6.31771 | 2.0725
|  | 6.32093 | 2.07966
|  | 6.32415 | 2.08796
|  | 6.32736 | 2.10422
|  | 6.33058 | 2.12047
|  | 6.3338 | 2.1421
|  | 6.33701 | 2.16574
|  | 6.34023 | 2.18555
|  | 6.34345 | 2.1973
|  | 6.34666 | 2.20903
|  | 6.34988 | 2.20505
|  | 6.3531 | 2.19949
|  | 6.35631 | 2.19555
|  | 6.35953 | 2.19328
|  | 6.36275 | 2.19158
|  | 6.36596 | 2.19784
|  | 6.36918 | 2.20409
|  | 6.3724 | 2.20742
|  | 6.37561 | 2.2091
|  | 6.37883 | 2.20996
|  | 6.38205 | 2.20761
|  | 6.38526 | 2.20526
|  | 6.38848 | 2.21284
|  | 6.3917 | 2.22357
|  | 6.39491 | 2.24321
|  | 6.39813 | 2.2826
|  | 6.40135 | 2.32196
|  | 6.40457 | 2.3776
|  | 6.40778 | 2.43591
|  | 6.411 | 2.48085
|  | 6.41422 | 2.50551
|  | 6.41743 | 2.53014
|  | 6.42065 | 2.50222
|  | 6.42387 | 2.47042
|  | 6.42708 | 2.43367
|  | 6.4303 | 2.39107
|  | 6.43352 | 2.34852
|  | 6.43673 | 2.32222
|  | 6.43995 | 2.29627
|  | 6.44317 | 2.2774
|  | 6.44638 | 2.26574
|  | 6.4496 | 2.25414
|  | 6.45282 | 2.25328
|  | 6.45603 | 2.25243
|  | 6.45925 | 2.25852
|  | 6.46247 | 2.27132
|  | 6.46568 | 2.28419
|  | 6.4689 | 2.31481
|  | 6.47212 | 2.3454
|  | 6.47533 | 2.38305
|  | 6.47855 | 2.42787
|  | 6.48177 | 2.47265
|  | 6.48498 | 2.50659
|  | 6.4882 | 2.54027
|  | 6.49142 | 2.55383
|  | 6.49463 | 2.54361
|  | 6.49785 | 2.5334
|  | 6.50107 | 2.4984
|  | 6.50428 | 2.46157
|  | 6.5075 | 2.43
|  | 6.51072 | 2.40644
|  | 6.51393 | 2.38291
|  | 6.51715 | 2.3731
|  | 6.52037 | 2.36564
|  | 6.52359 | 2.35894
|  | 6.5268 | 2.35394
|  | 6.53002 | 2.34895
|  | 6.53324 | 2.34782
|  | 6.53645 | 2.34796
|  | 6.53967 | 2.35033
|  | 6.54289 | 2.36203
|  | 6.5461 | 2.37372
|  | 6.54932 | 2.39074
|  | 6.55254 | 2.41093
|  | 6.55575 | 2.43125
|  | 6.55897 | 2.45434
|  | 6.56219 | 2.4774
|  | 6.5654 | 2.49692
|  | 6.56862 | 2.51253
|  | 6.57184 | 2.52812
|  | 6.57505 | 2.52782
|  | 6.57827 | 2.5255
|  | 6.58149 | 2.51964
|  | 6.5847 | 2.50528
|  | 6.58792 | 2.49094
|  | 6.59114 | 2.47632
|  | 6.59435 | 2.46159
|  | 6.59757 | 2.44741
|  | 6.60079 | 2.43878
|  | 6.604 | 2.43016
|  | 6.60722 | 2.42819
|  | 6.61044 | 2.43352
|  | 6.61365 | 2.43884
|  | 6.61687 | 2.46263
|  | 6.62009 | 2.48947
|  | 6.6233 | 2.51893
|  | 6.62652 | 2.55713
|  | 6.62974 | 2.5953
|  | 6.63295 | 2.61668
|  | 6.63617 | 2.62681
|  | 6.63939 | 2.63693
|  | 6.64261 | 2.60542
|  | 6.64582 | 2.57216
|  | 6.64904 | 2.53858
|  | 6.65226 | 2.50425
|  | 6.65547 | 2.46995
|  | 6.65869 | 2.45435
|  | 6.66191 | 2.44838
|  | 6.66512 | 2.44242
|  | 6.66834 | 2.45575
|  | 6.67156 | 2.46906
|  | 6.67477 | 2.48072
|  | 6.67799 | 2.48905
|  | 6.68121 | 2.49738
|  | 6.68442 | 2.49748
|  | 6.68764 | 2.49333
|  | 6.69086 | 2.48919
|  | 6.69407 | 2.48826
|  | 6.69729 | 2.48739
|  | 6.70051 | 2.48942
|  | 6.70372 | 2.49846
|  | 6.70694 | 2.50749
|  | 6.71016 | 2.51427
|  | 6.71337 | 2.51956
|  | 6.71659 | 2.52483
|  | 6.71981 | 2.51885
|  | 6.72302 | 2.51156
|  | 6.72624 | 2.5036
|  | 6.72946 | 2.49267
|  | 6.73267 | 2.48175
|  | 6.73589 | 2.47381
|  | 6.73911 | 2.46919
|  | 6.74232 | 2.46457
|  | 6.74554 | 2.46564
|  | 6.74876 | 2.46859
|  | 6.75197 | 2.47169
|  | 6.75519 | 2.48139
|  | 6.75841 | 2.49107
|  | 6.76163 | 2.50317
|  | 6.76484 | 2.52135
|  | 6.76806 | 2.53951
|  | 6.77128 | 2.5612
|  | 6.77449 | 2.5859
|  | 6.77771 | 2.61057
|  | 6.78093 | 2.62886
|  | 6.78414 | 2.64544
|  | 6.78736 | 2.66124
|  | 6.79058 | 2.65349
|  | 6.79379 | 2.64574
|  | 6.79701 | 2.63443
|  | 6.80023 | 2.61326
|  | 6.80344 | 2.59212
|  | 6.80666 | 2.57648
|  | 6.80988 | 2.56647
|  | 6.81309 | 2.55647
|  | 6.81631 | 2.55623
|  | 6.81953 | 2.55992
|  | 6.82274 | 2.5636
|  | 6.82596 | 2.56736
|  | 6.82918 | 2.57112
|  | 6.83239 | 2.57519
|  | 6.83561 | 2.58129
|  | 6.83883 | 2.58739
|  | 6.84204 | 2.59918
|  | 6.84526 | 2.62254
|  | 6.84848 | 2.64588
|  | 6.85169 | 2.67346
|  | 6.85491 | 2.70494
|  | 6.85813 | 2.73638
|  | 6.86134 | 2.74841
|  | 6.86456 | 2.75227
|  | 6.86778 | 2.75612
|  | 6.87099 | 2.73294
|  | 6.87421 | 2.70609
|  | 6.87743 | 2.67944
|  | 6.88065 | 2.65652
|  | 6.88386 | 2.63362
|  | 6.88708 | 2.61457
|  | 6.8903 | 2.61004
|  | 6.89351 | 2.60552
|  | 6.89673 | 2.60373
|  | 6.89995 | 2.60675
|  | 6.90316 | 2.60977
|  | 6.90638 | 2.61097
|  | 6.9096 | 2.61042
|  | 6.91281 | 2.60987
|  | 6.91603 | 2.60777
|  | 6.91925 | 2.60482
|  | 6.92246 | 2.60187
|  | 6.92568 | 2.60239
|  | 6.9289 | 2.60392
|  | 6.93211 | 2.60545
|  | 6.93533 | 2.61646
|  | 6.93855 | 2.62853
|  | 6.94176 | 2.64073
|  | 6.94498 | 2.66331
|  | 6.9482 | 2.68586
|  | 6.95141 | 2.70791
|  | 6.95463 | 2.72637
|  | 6.95785 | 2.74481
|  | 6.96106 | 2.7592
|  | 6.96428 | 2.75932
|  | 6.9675 | 2.75943
|  | 6.97071 | 2.75717
|  | 6.97393 | 2.74971
|  | 6.97715 | 2.74225
|  | 6.98036 | 2.73763
|  | 6.98358 | 2.73734
|  | 6.9868 | 2.73705
|  | 6.99001 | 2.73929
|  | 6.99323 | 2.74435
|  | 6.99645 | 2.7494
|  | 6.99967 | 2.75472
|  | 7.00288 | 2.76027
|  | 7.0061 | 2.76582
|  | 7.00932 | 2.77278
|  | 7.01253 | 2.7807
|  | 7.01575 | 2.78861
|  | 7.01897 | 2.80078
|  | 7.02218 | 2.81521
|  | 7.0254 | 2.82962
|  | 7.02862 | 2.84921
|  | 7.03183 | 2.87103
|  | 7.03505 | 2.89283
|  | 7.03827 | 2.91189
|  | 7.04148 | 2.92994
|  | 7.0447 | 2.94797
|  | 7.04792 | 2.95184
|  | 7.05113 | 2.95126
|  | 7.05435 | 2.95069
|  | 7.05757 | 2.94105
|  | 7.06078 | 2.92888
|  | 7.064 | 2.91673
|  | 7.06722 | 2.9092
|  | 7.07043 | 2.90289
|  | 7.07365 | 2.89658
|  | 7.07687 | 2.89776
|  | 7.08008 | 2.90085
|  | 7.0833 | 2.90394
|  | 7.08652 | 2.91079
|  | 7.08973 | 2.91862
|  | 7.09295 | 2.92645
|  | 7.09617 | 2.93636
|  | 7.09938 | 2.94686
|  | 7.1026 | 2.95735
|  | 7.10582 | 2.96846
|  | 7.10903 | 2.97975
|  | 7.11225 | 2.99104
|  | 7.11547 | 3.00109
|  | 7.11869 | 3.01068
|  | 7.1219 | 3.02026
|  | 7.12512 | 3.0304
|  | 7.12834 | 3.04079
|  | 7.13155 | 3.05116
|  | 7.13477 | 3.06422
|  | 7.13799 | 3.07874
|  | 7.1412 | 3.09324
|  | 7.14442 | 3.10854
|  | 7.14764 | 3.12437
|  | 7.15085 | 3.14018
|  | 7.15407 | 3.15394
|  | 7.15729 | 3.16587
|  | 7.1605 | 3.17779
|  | 7.16372 | 3.18622
|  | 7.16694 | 3.19054
|  | 7.17015 | 3.19486
|  | 7.17337 | 3.19717
|  | 7.17659 | 3.1962
|  | 7.1798 | 3.19523
|  | 7.18302 | 3.19554
|  | 7.18624 | 3.19896
|  | 7.18945 | 3.20238
|  | 7.19267 | 3.20717
|  | 7.19589 | 3.21766
|  | 7.1991 | 3.22814
|  | 7.20232 | 3.23842
|  | 7.20554 | 3.2467
|  | 7.20875 | 3.25497
|  | 7.21197 | 3.26324
|  | 7.21519 | 3.26536
|  | 7.2184 | 3.26733
|  | 7.22162 | 3.2693
|  | 7.22484 | 3.27149
|  | 7.22806 | 3.2737
|  | 7.23127 | 3.27592
|  | 7.23449 | 3.2815
|  | 7.23771 | 3.28837
|  | 7.24092 | 3.29524
|  | 7.24414 | 3.30462
|  | 7.24736 | 3.3158
|  | 7.25057 | 3.32697
|  | 7.25379 | 3.33959
|  | 7.25701 | 3.3541
|  | 7.26022 | 3.3686
|  | 7.26344 | 3.383
|  | 7.26666 | 3.39716
|  | 7.26987 | 3.41131
|  | 7.27309 | 3.42486
|  | 7.27631 | 3.43361
|  | 7.27952 | 3.44235
|  | 7.28274 | 3.45109
|  | 7.28596 | 3.45592
|  | 7.28917 | 3.46046
|  | 7.29239 | 3.46501
|  | 7.29561 | 3.47051
|  | 7.29882 | 3.47634
|  | 7.30204 | 3.48217
|  | 7.30526 | 3.49021
|  | 7.30847 | 3.50002
|  | 7.31169 | 3.50983
|  | 7.31491 | 3.52129
|  | 7.31812 | 3.53577
|  | 7.32134 | 3.55024
|  | 7.32456 | 3.56504
|  | 7.32777 | 3.58183
|  | 7.33099 | 3.59861
|  | 7.33421 | 3.61537
|  | 7.33742 | 3.62836
|  | 7.34064 | 3.641
|  | 7.34386 | 3.65364
|  | 7.34708 | 3.66224
|  | 7.35029 | 3.66903
|  | 7.35351 | 3.67582
|  | 7.35673 | 3.68246
|  | 7.35994 | 3.68894
|  | 7.36316 | 3.69541
|  | 7.36638 | 3.70253
|  | 7.36959 | 3.7122
|  | 7.37281 | 3.72186
|  | 7.37603 | 3.73151
|  | 7.37924 | 3.74308
|  | 7.38246 | 3.75474
|  | 7.38568 | 3.76639
|  | 7.38889 | 3.77861
|  | 7.39211 | 3.7911
|  | 7.39533 | 3.80357
|  | 7.39854 | 3.81641
|  | 7.40176 | 3.8298
|  | 7.40498 | 3.84318
|  | 7.40819 | 3.85661
|  | 7.41141 | 3.87046
|  | 7.41463 | 3.88429
|  | 7.41784 | 3.89811
|  | 7.42106 | 3.91213
|  | 7.42428 | 3.92618
|  | 7.42749 | 3.94022
|  | 7.43071 | 3.95536
|  | 7.43393 | 3.9715
|  | 7.43714 | 3.98763
|  | 7.44036 | 4.00457
|  | 7.44358 | 4.02462
|  | 7.44679 | 4.04464
|  | 7.45001 | 4.06465
|  | 7.45323 | 4.08581
|  | 7.45644 | 4.10711
|  | 7.45966 | 4.12838
|  | 7.46288 | 4.14747
|  | 7.4661 | 4.16479
|  | 7.46931 | 4.18209
|  | 7.47253 | 4.1984
|  | 7.47575 | 4.21104
|  | 7.47896 | 4.22367
|  | 7.48218 | 4.23628
|  | 7.4854 | 4.24855
|  | 7.48861 | 4.26075
|  | 7.49183 | 4.27294
|  | 7.49505 | 4.28642
|  | 7.49826 | 4.3012
|  | 7.50148 | 4.31597
|  | 7.5047 | 4.33103
|  | 7.50791 | 4.34812
|  | 7.51113 | 4.3652
|  | 7.51435 | 4.38227
|  | 7.51756 | 4.40013
|  | 7.52078 | 4.41826
|  | 7.524 | 4.43637
|  | 7.52721 | 4.45466
|  | 7.53043 | 4.47326
|  | 7.53365 | 4.49185
|  | 7.53686 | 4.51042
|  | 7.54008 | 4.52999
|  | 7.5433 | 4.54958
|  | 7.54651 | 4.56916
|  | 7.54973 | 4.58999
|  | 7.55295 | 4.61185
|  | 7.55616 | 4.6337
|  | 7.55938 | 4.65584
|  | 7.5626 | 4.68022
|  | 7.56581 | 4.70458
|  | 7.56903 | 4.72892
|  | 7.57225 | 4.75363
|  | 7.57546 | 4.7785
|  | 7.57868 | 4.80335
|  | 7.5819 | 4.82789
|  | 7.58512 | 4.85158
|  | 7.58833 | 4.87524
|  | 7.59155 | 4.89889
|  | 7.59477 | 4.92248
|  | 7.59798 | 4.94605
|  | 7.6012 | 4.9696
|  | 7.60442 | 4.99359
|  | 7.60763 | 5.01843
|  | 7.61085 | 5.04325
|  | 7.61407 | 5.06804
|  | 7.61728 | 5.09357
|  | 7.6205 | 5.11918
|  | 7.62372 | 5.14477
|  | 7.62693 | 5.17053
|  | 7.63015 | 5.19657
|  | 7.63337 | 5.22258
|  | 7.63658 | 5.24857
|  | 7.6398 | 5.27561
|  | 7.64302 | 5.30275
|  | 7.64623 | 5.32987
|  | 7.64945 | 5.35768
|  | 7.65267 | 5.38657
|  | 7.65588 | 5.41542
|  | 7.6591 | 5.44426
|  | 7.66232 | 5.47463
|  | 7.66553 | 5.50519
|  | 7.66875 | 5.53573
|  | 7.67197 | 5.56669
|  | 7.67518 | 5.59842
|  | 7.6784 | 5.63013
|  | 7.68162 | 5.66181
|  | 7.68483 | 5.69437
|  | 7.68805 | 5.72708
|  | 7.69127 | 5.75978
|  | 7.69448 | 5.79292
|  | 7.6977 | 5.82724
|  | 7.70092 | 5.86153
|  | 7.70414 | 5.89579
|  | 7.70735 | 5.93139
|  | 7.71057 | 5.96746
|  | 7.71379 | 6.0035
|  | 7.717 | 6.03972
|  | 7.72022 | 6.077
|  | 7.72344 | 6.11425
|  | 7.72665 | 6.15147
|  | 7.72987 | 6.1894
|  | 7.73309 | 6.2278
|  | 7.7363 | 6.26616
|  | 7.73952 | 6.30451
|  | 7.74274 | 6.34437
|  | 7.74595 | 6.38421
|  | 7.74917 | 6.424
|  | 7.75239 | 6.46434
|  | 7.7556 | 6.50547
|  | 7.75882 | 6.54656
|  | 7.76204 | 6.58762
|  | 7.76525 | 6.62971
|  | 7.76847 | 6.67203
|  | 7.77169 | 6.71432
|  | 7.7749 | 6.75696
|  | 7.77812 | 6.80129
|  | 7.78134 | 6.84558
|  | 7.78455 | 6.88984
|  | 7.78777 | 6.93568
|  | 7.79099 | 6.98277
|  | 7.7942 | 7.02982
|  | 7.79742 | 7.07684
|  | 7.80064 | 7.1265
|  | 7.80385 | 7.17637
|  | 7.80707 | 7.22619
|  | 7.81029 | 7.27667
|  | 7.8135 | 7.329
|  | 7.81672 | 7.38129
|  | 7.81994 | 7.43354
|  | 7.82316 | 7.48711
|  | 7.82637 | 7.54154
|  | 7.82959 | 7.59592
|  | 7.83281 | 7.65026
|  | 7.83602 | 7.70644
|  | 7.83924 | 7.76272
|  | 7.84246 | 7.81895
|  | 7.84567 | 7.87558
|  | 7.84889 | 7.93349
|  | 7.85211 | 7.99136
|  | 7.85532 | 8.04918
|  | 7.85854 | 8.10757
|  | 7.86176 | 8.16642
|  | 7.86497 | 8.22521
|  | 7.86819 | 8.28396
|  | 7.87141 | 8.34295
|  | 7.87462 | 8.40194
|  | 7.87784 | 8.46089
|  | 7.88106 | 8.51982
|  | 7.88427 | 8.57892
|  | 7.88749 | 8.63798
|  | 7.89071 | 8.69698
|  | 7.89392 | 8.75626
|  | 7.89714 | 8.81597
|  | 7.90036 | 8.87563
|  | 7.90357 | 8.93524
|  | 7.90679 | 8.99563
|  | 7.91001 | 9.05641
|  | 7.91322 | 9.11714
|  | 7.91644 | 9.17782
|  | 7.91966 | 9.23931
|  | 7.92287 | 9.30084
|  | 7.92609 | 9.36232
|  | 7.92931 | 9.42373
|  | 7.93253 | 9.48494
|  | 7.93574 | 9.5461
|  | 7.93896 | 9.60721
|  | 7.94218 | 9.66792
|  | 7.94539 | 9.72799
|  | 7.94861 | 9.78801
|  | 7.95183 | 9.84799
|  | 7.95504 | 9.90773
|  | 7.95826 | 9.96729
|  | 7.96148 | 10.0268
|  | 7.96469 | 10.0863
|  | 7.96791 | 10.1463
|  | 7.97113 | 10.2066
|  | 7.97434 | 10.2667
|  | 7.97756 | 10.3268
|  | 7.98078 | 10.3882
|  | 7.98399 | 10.4494
|  | 7.98721 | 10.5107
|  | 7.99043 | 10.572
|  | 7.99364 | 10.6339
|  | 7.99686 | 10.6958
|  | 8.00008 | 10.7576
|  | 8.00329 | 10.8194
|  | 8.00651 | 10.8813
|  | 8.00973 | 10.9432
|  | 8.01294 | 11.005
|  | 8.01616 | 11.0668
|  | 8.01938 | 11.1287
|  | 8.02259 | 11.1905
|  | 8.02581 | 11.2522
|  | 8.02903 | 11.3142
|  | 8.03224 | 11.3763
|  | 8.03546 | 11.4384
|  | 8.03868 | 11.5003
|  | 8.04189 | 11.5623
|  | 8.04511 | 11.6242
|  | 8.04833 | 11.686
|  | 8.05155 | 11.7478
|  | 8.05476 | 11.8088
|  | 8.05798 | 11.8697
|  | 8.0612 | 11.9305
|  | 8.06441 | 11.9912
|  | 8.06763 | 12.0514
|  | 8.07085 | 12.1116
|  | 8.07406 | 12.1716
|  | 8.07728 | 12.2317
|  | 8.0805 | 12.2925
|  | 8.08371 | 12.3532
|  | 8.08693 | 12.4139
|  | 8.09015 | 12.4746
|  | 8.09336 | 12.5361
|  | 8.09658 | 12.5974
|  | 8.0998 | 12.6588
|  | 8.10301 | 12.72
|  | 8.10623 | 12.7809
|  | 8.10945 | 12.8418
|  | 8.11266 | 12.9026
|  | 8.11588 | 12.9631
|  | 8.1191 | 13.0228
|  | 8.12231 | 13.0825
|  | 8.12553 | 13.1422
|  | 8.12875 | 13.2015
|  | 8.13196 | 13.2601
|  | 8.13518 | 13.3186
|  | 8.1384 | 13.377
|  | 8.14161 | 13.4352
|  | 8.14483 | 13.4926
|  | 8.14805 | 13.5501
|  | 8.15126 | 13.6075
|  | 8.15448 | 13.6647
|  | 8.1577 | 13.7215
|  | 8.16091 | 13.7783
|  | 8.16413 | 13.8351
|  | 8.16735 | 13.8917
|  | 8.17057 | 13.9482
|  | 8.17378 | 14.0047
|  | 8.177 | 14.0611
|  | 8.18022 | 14.1172
|  | 8.18343 | 14.1729
|  | 8.18665 | 14.2285
|  | 8.18987 | 14.2841
|  | 8.19308 | 14.3391
|  | 8.1963 | 14.393
|  | 8.19952 | 14.4469
|  | 8.20273 | 14.5007
|  | 8.20595 | 14.5538
|  | 8.20917 | 14.6053
|  | 8.21238 | 14.6569
|  | 8.2156 | 14.7083
|  | 8.21882 | 14.7592
|  | 8.22203 | 14.8087
|  | 8.22525 | 14.8582
|  | 8.22847 | 14.9076
|  | 8.23168 | 14.9566
|  | 8.2349 | 15.0047
|  | 8.23812 | 15.0526
|  | 8.24133 | 15.1006
|  | 8.24455 | 15.1483
|  | 8.24777 | 15.195
|  | 8.25098 | 15.2416
|  | 8.2542 | 15.2883
|  | 8.25742 | 15.3347
|  | 8.26063 | 15.3802
|  | 8.26385 | 15.4256
|  | 8.26707 | 15.471
|  | 8.27028 | 15.5164
|  | 8.2735 | 15.5608
|  | 8.27672 | 15.6052
|  | 8.27993 | 15.6495
|  | 8.28315 | 15.6938
|  | 8.28637 | 15.7373
|  | 8.28959 | 15.7807
|  | 8.2928 | 15.8241
|  | 8.29602 | 15.8674
|  | 8.29924 | 15.9101
|  | 8.30245 | 15.9526
|  | 8.30567 | 15.995
|  | 8.30889 | 16.0374
|  | 8.3121 | 16.0796
|  | 8.31532 | 16.1215
|  | 8.31854 | 16.1634
|  | 8.32175 | 16.2053
|  | 8.32497 | 16.247
|  | 8.32819 | 16.2884
|  | 8.3314 | 16.3297
|  | 8.33462 | 16.3711
|  | 8.33784 | 16.412
|  | 8.34105 | 16.4524
|  | 8.34427 | 16.4927
|  | 8.34749 | 16.533
|  | 8.3507 | 16.5731
|  | 8.35392 | 16.6127
|  | 8.35714 | 16.6522
|  | 8.36035 | 16.6917
|  | 8.36357 | 16.7311
|  | 8.36679 | 16.7708
|  | 8.37 | 16.8104
|  | 8.37322 | 16.8501
|  | 8.37644 | 16.8896
|  | 8.37965 | 16.9296
|  | 8.38287 | 16.9697
|  | 8.38609 | 17.0097
|  | 8.3893 | 17.0497
|  | 8.39252 | 17.0897
|  | 8.39574 | 17.1296
|  | 8.39895 | 17.1696
|  | 8.40217 | 17.2095
|  | 8.40539 | 17.2492
|  | 8.40861 | 17.2885
|  | 8.41182 | 17.3278
|  | 8.41504 | 17.367
|  | 8.41826 | 17.4061
|  | 8.42147 | 17.4443
|  | 8.42469 | 17.4825
|  | 8.42791 | 17.5206
|  | 8.43112 | 17.5587
|  | 8.43434 | 17.5963
|  | 8.43756 | 17.6338
|  | 8.44077 | 17.6712
|  | 8.44399 | 17.7086
|  | 8.44721 | 17.7462
|  | 8.45042 | 17.784
|  | 8.45364 | 17.8218
|  | 8.45686 | 17.8595
|  | 8.46007 | 17.8974
|  | 8.46329 | 17.9359
|  | 8.46651 | 17.9743
|  | 8.46972 | 18.0127
|  | 8.47294 | 18.0511
|  | 8.47616 | 18.0898
|  | 8.47937 | 18.1286
|  | 8.48259 | 18.1674
|  | 8.48581 | 18.2061
|  | 8.48902 | 18.245
|  | 8.49224 | 18.2841
|  | 8.49546 | 18.3231
|  | 8.49867 | 18.3621
|  | 8.50189 | 18.4011
|  | 8.50511 | 18.4404
|  | 8.50832 | 18.4797
|  | 8.51154 | 18.5189
|  | 8.51476 | 18.5581
|  | 8.51797 | 18.5976
|  | 8.52119 | 18.6371
|  | 8.52441 | 18.6765
|  | 8.52763 | 18.7159
|  | 8.53084 | 18.7557
|  | 8.53406 | 18.7956
|  | 8.53728 | 18.8355
|  | 8.54049 | 18.8753
|  | 8.54371 | 18.9153
|  | 8.54693 | 18.9558
|  | 8.55014 | 18.9962
|  | 8.55336 | 19.0366
|  | 8.55658 | 19.077
|  | 8.55979 | 19.1181
|  | 8.56301 | 19.1593
|  | 8.56623 | 19.2005
|  | 8.56944 | 19.2416
|  | 8.57266 | 19.2834
|  | 8.57588 | 19.3257
|  | 8.57909 | 19.368
|  | 8.58231 | 19.4102
|  | 8.58553 | 19.4526
|  | 8.58874 | 19.4962
|  | 8.59196 | 19.5398
|  | 8.59518 | 19.5834
|  | 8.59839 | 19.6269
|  | 8.60161 | 19.6711
|  | 8.60483 | 19.7156
|  | 8.60804 | 19.7601
|  | 8.61126 | 19.8045
|  | 8.61448 | 19.8491
|  | 8.61769 | 19.8943
|  | 8.62091 | 19.9394
|  | 8.62413 | 19.9844
|  | 8.62734 | 20.0295
|  | 8.63056 | 20.0753
|  | 8.63378 | 20.1214
|  | 8.637 | 20.1674
|  | 8.64021 | 20.2134
|  | 8.64343 | 20.2598
|  | 8.64665 | 20.3071
|  | 8.64986 | 20.3543
|  | 8.65308 | 20.4015
|  | 8.6563 | 20.4487
|  | 8.65951 | 20.4965
|  | 8.66273 | 20.5444
|  | 8.66595 | 20.5923
|  | 8.66916 | 20.6401
|  | 8.67238 | 20.6881
|  | 8.6756 | 20.7363
|  | 8.67881 | 20.7845
|  | 8.68203 | 20.8326
|  | 8.68525 | 20.8807
|  | 8.68846 | 20.9299
|  | 8.69168 | 20.9794
|  | 8.6949 | 21.0289
|  | 8.69811 | 21.0783
|  | 8.70133 | 21.1285
|  | 8.70455 | 21.1806
|  | 8.70776 | 21.2326
|  | 8.71098 | 21.2846
|  | 8.7142 | 21.3366
|  | 8.71741 | 21.3907
|  | 8.72063 | 21.4455
|  | 8.72385 | 21.5003
|  | 8.72706 | 21.5551
|  | 8.73028 | 21.6102
|  | 8.7335 | 21.6672
|  | 8.73671 | 21.7241
|  | 8.73993 | 21.781
|  | 8.74315 | 21.8378
|  | 8.74636 | 21.8958
|  | 8.74958 | 21.9544
|  | 8.7528 | 22.013
|  | 8.75602 | 22.0716
|  | 8.75923 | 22.1301
|  | 8.76245 | 22.1907
|  | 8.76567 | 22.2514
|  | 8.76888 | 22.3119
|  | 8.7721 | 22.3725
|  | 8.77532 | 22.4341
|  | 8.77853 | 22.4976
|  | 8.78175 | 22.561
|  | 8.78497 | 22.6243
|  | 8.78818 | 22.6876
|  | 8.7914 | 22.7535
|  | 8.79462 | 22.8201
|  | 8.79783 | 22.8866
|  | 8.80105 | 22.9531
|  | 8.80427 | 23.0199
|  | 8.80748 | 23.0894
|  | 8.8107 | 23.1589
|  | 8.81392 | 23.2283
|  | 8.81713 | 23.2976
|  | 8.82035 | 23.3686
|  | 8.82357 | 23.4413
|  | 8.82678 | 23.514
|  | 8.83 | 23.5866
|  | 8.83322 | 23.6592
|  | 8.83643 | 23.7357
|  | 8.83965 | 23.8131
|  | 8.84287 | 23.8904
|  | 8.84608 | 23.9676
|  | 8.8493 | 24.0455
|  | 8.85252 | 24.1286
|  | 8.85573 | 24.2115
|  | 8.85895 | 24.2944
|  | 8.86217 | 24.3773
|  | 8.86538 | 24.4627
|  | 8.8686 | 24.5516
|  | 8.87182 | 24.6404
|  | 8.87504 | 24.7292
|  | 8.87825 | 24.8179
|  | 8.88147 | 24.9109
|  | 8.88469 | 25.0057
|  | 8.8879 | 25.1004
|  | 8.89112 | 25.195
|  | 8.89434 | 25.2896
|  | 8.89755 | 25.3904
|  | 8.90077 | 25.4914
|  | 8.90399 | 25.5924
|  | 8.9072 | 25.6933
|  | 8.91042 | 25.7956
|  | 8.91364 | 25.9038
|  | 8.91685 | 26.0118
|  | 8.92007 | 26.1198
|  | 8.92329 | 26.2277
|  | 8.9265 | 26.3389
|  | 8.92972 | 26.4543
|  | 8.93294 | 26.5696
|  | 8.93615 | 26.6848
|  | 8.93937 | 26.8
|  | 8.94259 | 26.9201
|  | 8.9458 | 27.0428
|  | 8.94902 | 27.1654
|  | 8.95224 | 27.2879
|  | 8.95545 | 27.4103
|  | 8.95867 | 27.5398
|  | 8.96189 | 27.6704
|  | 8.9651 | 27.801
|  | 8.96832 | 27.9314
|  | 8.97154 | 28.0621
|  | 8.97475 | 28.2011
|  | 8.97797 | 28.3399
|  | 8.98119 | 28.4787
|  | 8.9844 | 28.6174
|  | 8.98762 | 28.7576
|  | 8.99084 | 28.9038
|  | 8.99406 | 29.0499
|  | 8.99727 | 29.1959
|  | 9.00049 | 29.3418
|  | 9.00371 | 29.4898
|  | 9.00692 | 29.6415
|  | 9.01014 | 29.793
|  | 9.01336 | 29.9445
|  | 9.01657 | 30.0959
|  | 9.01979 | 30.249
|  | 9.02301 | 30.404
|  | 9.02622 | 30.5589
|  | 9.02944 | 30.7136
|  | 9.03266 | 30.8683
|  | 9.03587 | 31.0235
|  | 9.03909 | 31.1791
|  | 9.04231 | 31.3346
|  | 9.04552 | 31.4899
|  | 9.04874 | 31.6452
|  | 9.05196 | 31.7989
|  | 9.05517 | 31.9519
|  | 9.05839 | 32.1049
|  | 9.06161 | 32.2577
|  | 9.06482 | 32.4104
|  | 9.06804 | 32.5591
|  | 9.07126 | 32.7067
|  | 9.07447 | 32.8542
|  | 9.07769 | 33.0016
|  | 9.08091 | 33.1488
|  | 9.08412 | 33.2894
|  | 9.08734 | 33.4287
|  | 9.09056 | 33.568
|  | 9.09377 | 33.7071
|  | 9.09699 | 33.8461
|  | 9.10021 | 33.9752
|  | 9.10342 | 34.1031
|  | 9.10664 | 34.2309
|  | 9.10986 | 34.3586
|  | 9.11308 | 34.4862
|  | 9.11629 | 34.6009
|  | 9.11951 | 34.7146
|  | 9.12273 | 34.8282
|  | 9.12594 | 34.9418
|  | 9.12916 | 35.0552
|  | 9.13238 | 35.1536
|  | 9.13559 | 35.2511
|  | 9.13881 | 35.3484
|  | 9.14203 | 35.4457
|  | 9.14524 | 35.543
|  | 9.14846 | 35.6241
|  | 9.15168 | 35.704
|  | 9.15489 | 35.784
|  | 9.15811 | 35.8638
|  | 9.16133 | 35.9437
|  | 9.16454 | 36.0082
|  | 9.16776 | 36.0713
|  | 9.17098 | 36.1344
|  | 9.17419 | 36.1974
|  | 9.17741 | 36.2604
|  | 9.18063 | 36.3102
|  | 9.18384 | 36.3582
|  | 9.18706 | 36.4061
|  | 9.19028 | 36.454
|  | 9.19349 | 36.5018
|  | 9.19671 | 36.5388
|  | 9.19993 | 36.5733
|  | 9.20314 | 36.6077
|  | 9.20636 | 36.6422
|  | 9.20958 | 36.6766
|  | 9.21279 | 36.7019
|  | 9.21601 | 36.7239
|  | 9.21923 | 36.746
|  | 9.22244 | 36.7681
|  | 9.22566 | 36.7901
|  | 9.22888 | 36.8048
|  | 9.2321 | 36.8155
|  | 9.23531 | 36.8262
|  | 9.23853 | 36.8369
|  | 9.24175 | 36.8476
|  | 9.24496 | 36.8529
|  | 9.24818 | 36.8535
|  | 9.2514 | 36.8541
|  | 9.25461 | 36.8546
|  | 9.25783 | 36.8552
|  | 9.26105 | 36.8523
|  | 9.26426 | 36.844
|  | 9.26748 | 36.8357
|  | 9.2707 | 36.8274
|  | 9.27391 | 36.8191
|  | 9.27713 | 36.809
|  | 9.28035 | 36.7935
|  | 9.28356 | 36.7779
|  | 9.28678 | 36.7624
|  | 9.29 | 36.7468
|  | 9.29321 | 36.7309
|  | 9.29643 | 36.7099
|  | 9.29965 | 36.689
|  | 9.30286 | 36.6681
|  | 9.30608 | 36.6472
|  | 9.3093 | 36.6263
|  | 9.31251 | 36.6017
|  | 9.31573 | 36.5767
|  | 9.31895 | 36.5517
|  | 9.32216 | 36.5268
|  | 9.32538 | 36.5018
|  | 9.3286 | 36.4745
|  | 9.33181 | 36.4461
|  | 9.33503 | 36.4177
|  | 9.33825 | 36.3893
|  | 9.34146 | 36.361
|  | 9.34468 | 36.3312
|  | 9.3479 | 36.2998
|  | 9.35112 | 36.2684
|  | 9.35433 | 36.237
|  | 9.35755 | 36.2057
|  | 9.36077 | 36.1737
|  | 9.36398 | 36.1394
|  | 9.3672 | 36.1052
|  | 9.37042 | 36.0711
|  | 9.37363 | 36.0369
|  | 9.37685 | 36.0027
|  | 9.38007 | 35.9659
|  | 9.38328 | 35.929
|  | 9.3865 | 35.8921
|  | 9.38972 | 35.8553
|  | 9.39293 | 35.8184
|  | 9.39615 | 35.7801
|  | 9.39937 | 35.7411
|  | 9.40258 | 35.7021
|  | 9.4058 | 35.6631
|  | 9.40902 | 35.6242
|  | 9.41223 | 35.5848
|  | 9.41545 | 35.5448
|  | 9.41867 | 35.5048
|  | 9.42188 | 35.4648
|  | 9.4251 | 35.4249
|  | 9.42832 | 35.385
|  | 9.43153 | 35.3449
|  | 9.43475 | 35.3048
|  | 9.43797 | 35.2647
|  | 9.44118 | 35.2247
|  | 9.4444 | 35.1847
|  | 9.44762 | 35.1449
|  | 9.45083 | 35.1053
|  | 9.45405 | 35.0657
|  | 9.45727 | 35.0261
|  | 9.46049 | 34.9866
|  | 9.4637 | 34.9473
|  | 9.46692 | 34.9085
|  | 9.47014 | 34.8697
|  | 9.47335 | 34.8309
|  | 9.47657 | 34.7921
|  | 9.47979 | 34.7534
|  | 9.483 | 34.7151
|  | 9.48622 | 34.6768
|  | 9.48944 | 34.6386
|  | 9.49265 | 34.6003
|  | 9.49587 | 34.5621
|  | 9.49909 | 34.5241
|  | 9.5023 | 34.4863
|  | 9.50552 | 34.4485
|  | 9.50874 | 34.4107
|  | 9.51195 | 34.3729
|  | 9.51517 | 34.3354
|  | 9.51839 | 34.2994
|  | 9.5216 | 34.2634
|  | 9.52482 | 34.2274
|  | 9.52804 | 34.1914
|  | 9.53125 | 34.1554
|  | 9.53447 | 34.1216
|  | 9.53769 | 34.0885
|  | 9.5409 | 34.0555
|  | 9.54412 | 34.0224
|  | 9.54734 | 33.9894
|  | 9.55055 | 33.9569
|  | 9.55377 | 33.9255
|  | 9.55699 | 33.8941
|  | 9.5602 | 33.8627
|  | 9.56342 | 33.8314
|  | 9.56664 | 33.8
|  | 9.56985 | 33.7686
|  | 9.57307 | 33.7371
|  | 9.57629 | 33.7056
|  | 9.57951 | 33.6742
|  | 9.58272 | 33.6428
|  | 9.58594 | 33.6113
|  | 9.58916 | 33.5799
|  | 9.59237 | 33.5484
|  | 9.59559 | 33.517
|  | 9.59881 | 33.4856
|  | 9.60202 | 33.4542
|  | 9.60524 | 33.4239
|  | 9.60846 | 33.3938
|  | 9.61167 | 33.3637
|  | 9.61489 | 33.3336
|  | 9.61811 | 33.3036
|  | 9.62132 | 33.2742
|  | 9.62454 | 33.2466
|  | 9.62776 | 33.2191
|  | 9.63097 | 33.1916
|  | 9.63419 | 33.1641
|  | 9.63741 | 33.1366
|  | 9.64062 | 33.1108
|  | 9.64384 | 33.0857
|  | 9.64706 | 33.0606
|  | 9.65027 | 33.0355
|  | 9.65349 | 33.0105
|  | 9.65671 | 32.9856
|  | 9.65992 | 32.9612
|  | 9.66314 | 32.9369
|  | 9.66636 | 32.9126
|  | 9.66957 | 32.8883
|  | 9.67279 | 32.864
|  | 9.67601 | 32.8395
|  | 9.67922 | 32.8147
|  | 9.68244 | 32.7899
|  | 9.68566 | 32.7651
|  | 9.68887 | 32.7403
|  | 9.69209 | 32.7156
|  | 9.69531 | 32.691
|  | 9.69853 | 32.6664
|  | 9.70174 | 32.6418
|  | 9.70496 | 32.6173
|  | 9.70818 | 32.5927
|  | 9.71139 | 32.5685
|  | 9.71461 | 32.5451
|  | 9.71783 | 32.5217
|  | 9.72104 | 32.4983
|  | 9.72426 | 32.4749
|  | 9.72748 | 32.4516
|  | 9.73069 | 32.4288
|  | 9.73391 | 32.4065
|  | 9.73713 | 32.3842
|  | 9.74034 | 32.3619
|  | 9.74356 | 32.3396
|  | 9.74678 | 32.3173
|  | 9.74999 | 32.296
|  | 9.75321 | 32.2749
|  | 9.75643 | 32.2537
|  | 9.75964 | 32.2326
|  | 9.76286 | 32.2115
|  | 9.76608 | 32.1907
|  | 9.76929 | 32.1712
|  | 9.77251 | 32.1518
|  | 9.77573 | 32.1324
|  | 9.77894 | 32.113
|  | 9.78216 | 32.0936
|  | 9.78538 | 32.075
|  | 9.78859 | 32.0573
|  | 9.79181 | 32.0396
|  | 9.79503 | 32.0219
|  | 9.79824 | 32.0042
|  | 9.80146 | 31.9865
|  | 9.80468 | 31.9698
|  | 9.80789 | 31.9536
|  | 9.81111 | 31.9373
|  | 9.81433 | 31.921
|  | 9.81755 | 31.9047
|  | 9.82076 | 31.8885
|  | 9.82398 | 31.8736
|  | 9.8272 | 31.8588
|  | 9.83041 | 31.8441
|  | 9.83363 | 31.8293
|  | 9.83685 | 31.8145
|  | 9.84006 | 31.7999
|  | 9.84328 | 31.7859
|  | 9.8465 | 31.7719
|  | 9.84971 | 31.758
|  | 9.85293 | 31.744
|  | 9.85615 | 31.7301
|  | 9.85936 | 31.7159
|  | 9.86258 | 31.7011
|  | 9.8658 | 31.6863
|  | 9.86901 | 31.6715
|  | 9.87223 | 31.6567
|  | 9.87545 | 31.642
|  | 9.87866 | 31.6264
|  | 9.88188 | 31.6101
|  | 9.8851 | 31.5937
|  | 9.88831 | 31.5774
|  | 9.89153 | 31.5611
|  | 9.89475 | 31.5448
|  | 9.89796 | 31.5278
|  | 9.90118 | 31.5105
|  | 9.9044 | 31.4931
|  | 9.90761 | 31.4758
|  | 9.91083 | 31.4585
|  | 9.91405 | 31.4412
|  | 9.91726 | 31.4236
|  | 9.92048 | 31.4058
|  | 9.9237 | 31.3881
|  | 9.92691 | 31.3704
|  | 9.93013 | 31.3526
|  | 9.93335 | 31.3349
|  | 9.93657 | 31.3168
|  | 9.93978 | 31.2986
|  | 9.943 | 31.2804
|  | 9.94622 | 31.2621
|  | 9.94943 | 31.244
|  | 9.95265 | 31.2258
|  | 9.95587 | 31.2063
|  | 9.95908 | 31.1867
|  | 9.9623 | 31.1671
|  | 9.96552 | 31.1475
|  | 9.96873 | 31.128
|  | 9.97195 | 31.1084
|  | 9.97517 | 31.0863
|  | 9.97838 | 31.0642
|  | 9.9816 | 31.0421
|  | 9.98482 | 31.0199
|  | 9.98803 | 30.9978
|  | 9.99125 | 30.9757
|  | 9.99447 | 30.9503
|  | 9.99768 | 30.9248
|  | 10.0009 | 30.8994
|  | 10.0041 | 30.8739
|  | 10.0073 | 30.8485
|  | 10.0106 | 30.8231