## Reflectance
UVFS Beam Expander AR V-Coated, 1064 nm
|  | Wavelength (nm) | Reflectance (%)
|  | 402.2747 | 13.3328
|  | 406.3808 | 11.5541
|  | 410.4992 | 10.0092
|  | 414.6397 | 8.8855
Product Raw Data |  | 418.7679 | 7.5278
UVFS Beam Expander AR V-Coated, 1064 nm |  | 422.9205 | 6.6379
|  | 427.0709 | 5.7013
Item # | BE02-1064, BE03-1064, BE05-1064, BE10-1064, BE20-1064 | 431.2187 | 4.7178
|  | 434.3364 | 4.1089
|  | 438.4966 | 3.3594
DISCLAIMER: The data presented here are typical. Slight variations in performance data will occur from lot to lot. Please contact Technical Support with any questions regarding the use or reliability of this data. |  | 442.6714 | 2.8906
|  | 446.8487 | 2.4686
|  | 451.031 | 2.1401
|  | 455.2279 | 2.0923
|  | 458.38 | 2.1384
|  | 457.3301 | 2.1386
This data may be used in publications. However, please cite Thorlabs as the source. |  | 458.38 | 2.1384
|  | 462.5868 | 2.2778
|  | 466.8034 | 2.6042
Additional Information: |  | 471.0175 | 2.884
This is the reflectance per surface of the AR coating applied to the optics used in the -1064 UVFS beam expanders. |  | 475.2366 | 3.2572
|  | 478.4132 | 3.7711
|  | 482.647 | 4.4251
|  | 486.8734 | 4.9386
|  | 491.1048 | 5.5459
|  | 494.2863 | 6.1534
|  | 498.5225 | 6.854
|  | 502.7637 | 7.6484
|  | 506.9975 | 8.3025
|  | 511.246 | 9.2371
|  | 514.4226 | 9.751
|  | 518.6638 | 10.5453
|  | 522.8951 | 11.1525
|  | 527.1216 | 11.6662
|  | 530.2957 | 12.1333
|  | 534.5344 | 12.8808
|  | 538.7633 | 13.4412
|  | 542.9922 | 14.0016
|  | 547.2211 | 14.5621
|  | 550.3879 | 14.8888
|  | 554.6094 | 15.3089
|  | 558.8285 | 15.6821
|  | 563.0475 | 16.0554
|  | 567.2641 | 16.3819
|  | 570.426 | 16.6151
|  | 574.6401 | 16.8948
|  | 578.8568 | 17.2213
|  | 583.0586 | 17.2671
|  | 587.2654 | 17.4064
|  | 590.4175 | 17.4525
|  | 594.6218 | 17.5451
|  | 598.826 | 17.6377
|  | 603.028 | 17.6835
|  | 607.2323 | 17.7761
|  | 610.3819 | 17.7753
|  | 614.5813 | 17.7744
|  | 618.7808 | 17.7734
|  | 622.9777 | 17.7256
|  | 627.1698 | 17.5843
|  | 630.3144 | 17.49
|  | 634.5114 | 17.4422
|  | 638.7035 | 17.3009
|  | 642.898 | 17.2063
|  | 647.0949 | 17.1586
|  | 651.2845 | 16.9705
|  | 654.4292 | 16.8761
|  | 658.6139 | 16.5945
|  | 662.801 | 16.3596
|  | 666.9906 | 16.1715
|  | 671.1778 | 15.9365
|  | 674.32 | 15.7955
|  | 678.5022 | 15.467
|  | 682.6894 | 15.2321
|  | 686.8765 | 14.9971
|  | 691.0612 | 14.7155
|  | 695.2508 | 14.5274
|  | 698.3905 | 14.3396
|  | 702.5752 | 14.0579
|  | 706.7599 | 13.7762
|  | 710.9421 | 13.4477
|  | 715.1268 | 13.1661
|  | 719.3091 | 12.8376
|  | 722.4487 | 12.6497
|  | 726.631 | 12.3213
|  | 730.8157 | 12.0396
|  | 734.998 | 11.7111
|  | 739.1826 | 11.4294
|  | 742.3224 | 11.2416
|  | 746.507 | 10.9599
|  | 750.6918 | 10.6782
|  | 754.8765 | 10.3965
|  | 759.0587 | 10.0681
|  | 763.2434 | 9.7864
|  | 766.3831 | 9.5985
|  | 770.5678 | 9.3168
|  | 774.755 | 9.0819
|  | 778.9372 | 8.7534
|  | 783.1219 | 8.4718
|  | 787.3066 | 8.1901
|  | 790.4439 | 7.9555
|  | 794.6261 | 7.627
|  | 798.8157 | 7.4389
|  | 803.0004 | 7.1572
|  | 807.1875 | 6.9223
|  | 810.3273 | 6.7344
|  | 814.512 | 6.4527
|  | 818.6966 | 6.1711
|  | 822.8838 | 5.9362
|  | 827.0685 | 5.6545
|  | 831.2556 | 5.4196
|  | 834.3929 | 5.1849
|  | 838.58 | 4.95
|  | 842.7697 | 4.7619
|  | 846.9593 | 4.5737
|  | 851.1464 | 4.3389
|  | 854.2886 | 4.1978
|  | 858.4782 | 4.0097
|  | 862.6678 | 3.8216
|  | 866.8549 | 3.5867
|  | 871.0445 | 3.3986
|  | 875.2341 | 3.2105
|  | 878.3763 | 3.0694
|  | 882.5659 | 2.8813
|  | 886.758 | 2.7399
|  | 890.9501 | 2.5986
|  | 895.1421 | 2.4573
|  | 898.2868 | 2.363
|  | 902.4764 | 2.1749
|  | 906.6684 | 2.0335
|  | 910.8629 | 1.939
|  | 915.055 | 1.7976
|  | 919.2471 | 1.6562
|  | 922.3917 | 1.562
|  | 926.5862 | 1.4675
|  | 930.7807 | 1.3729
|  | 934.9727 | 1.2316
|  | 939.1673 | 1.137
|  | 942.3144 | 1.0895
|  | 946.5089 | 0.995
|  | 950.7034 | 0.9003
|  | 954.8979 | 0.8058
|  | 959.0949 | 0.7581
|  | 963.287 | 0.6168
|  | 966.4341 | 0.5693
|  | 970.631 | 0.5215
|  | 974.8279 | 0.4737
|  | 979.0225 | 0.3792
|  | 983.222 | 0.3782
|  | 986.3691 | 0.3307
|  | 990.5659 | 0.2829
|  | 994.7654 | 0.2819
|  | 998.9624 | 0.2342
|  | 1003.1594 | 0.1864
|  | 1006.309 | 0.1857
|  | 1010.5084 | 0.1847
|  | 1014.7053 | 0.1369
|  | 1018.9048 | 0.1359
|  | 1023.1042 | 0.1349
|  | 1027.2987 | 0.0404
|  | 1030.4483 | 0.0397
|  | 1034.6477 | 0.0387
|  | 1038.8471 | 0.0377
|  | 1043.0465 | 0.0367
|  | 1047.246 | 0.0357
|  | 1050.3955 | 0.035
|  | 1054.595 | 0.034
|  | 1058.7944 | 0.033
|  | 1062.9938 | 0.032
|  | 1067.1932 | 0.0311
|  | 1070.3428 | 0.0303
|  | 1074.5447 | 0.0761
|  | 1078.749 | 0.1687
|  | 1082.9484 | 0.1677
|  | 1087.1479 | 0.1667
|  | 1090.2974 | 0.166
|  | 1094.4969 | 0.165
|  | 1098.7012 | 0.2576
|  | 1102.9005 | 0.2566
|  | 1107.1 | 0.2556
|  | 1111.2995 | 0.2547
|  | 1114.4539 | 0.3475
|  | 1118.6558 | 0.3933
|  | 1122.8552 | 0.3923
|  | 1127.0547 | 0.3913
|  | 1131.2541 | 0.3902
|  | 1134.411 | 0.53
|  | 1138.6104 | 0.529
|  | 1142.8172 | 0.6683
|  | 1147.0167 | 0.6674
|  | 1151.2161 | 0.6663
|  | 1154.3657 | 0.6656
|  | 1158.5651 | 0.6646
|  | 1162.7645 | 0.6637
|  | 1166.9713 | 0.803
|  | 1171.1707 | 0.8021
|  | 1174.3227 | 0.8481
|  | 1178.5246 | 0.8939
|  | 1182.7314 | 1.0333
|  | 1186.9308 | 1.0323
|  | 1191.1303 | 1.0313
|  | 1194.2847 | 1.1241
|  | 1198.4842 | 1.1232