## Reflectance
UVFS Beam Expander AR V-Coated, 266 nm
|  | Wavelength (nm) | Reflectance (%)
|  | 199.6705 | 5.0059
|  | 206.2953 | 4.3728
|  | 212.2659 | 3.6811
|  | 224.2138 | 2.9191
Product Raw Data |  | 230.1743 | 2.1923
UVFS Beam Expander AR V-Coated, 266 nm |  | 236.1324 | 1.653
|  | 242.0828 | 1.1489
Item # | BE02-266, BE03-266, BE05-266, BE10-266 | 247.946 | 0.684
|  | 252.93 | 0.353
DISCLAIMER: The data presented here are typical. Slight variations in performance data will occur from lot to lot. Please contact Technical Support with any questions regarding the use or reliability of this data. |  | 258.046 | 0.116
|  | 262.986 | 0.02108
|  | 267.908 | 0.01965
|  | 272.888 | 0.113
|  | 278.001 | 0.289
|  | 282.513 | 0.491
This data may be used in publications. However, please cite Thorlabs as the source. |  | 288.275 | 0.783
|  | 296.0294 | 1.313
|  | 301.9351 | 1.6061
Additional Information: |  | 307.8446 | 1.8406
This is the reflectance per surface of the AR coating applied to the optics used in the -266 UVFS beam expanders. |  | 313.7495 | 2.1454
|  | 320.3135 | 2.4385
|  | 326.223 | 2.6729
|  | 332.1333 | 2.8957
|  | 338.0436 | 3.1184
|  | 343.9523 | 3.3646
|  | 349.8649 | 3.5522
|  | 355.7774 | 3.7397
|  | 361.6909 | 3.9156
|  | 368.2633 | 4.0796
|  | 374.1814 | 4.1852
|  | 380.0977 | 4.3142
|  | 386.0166 | 4.408
|  | 391.9377 | 4.4666
|  | 397.8588 | 4.5252
|  | 403.7791 | 4.5955
|  | 409.7025 | 4.619
|  | 416.2835 | 4.6542
|  | 422.2061 | 4.6893
|  | 428.1311 | 4.6893
|  | 434.056 | 4.6893
|  | 439.9809 | 4.6893
|  | 445.9059 | 4.6893
|  | 451.8332 | 4.6542
|  | 457.7597 | 4.6307
|  | 463.6869 | 4.5955
|  | 470.2732 | 4.5487
|  | 476.2013 | 4.5018
|  | 482.1294 | 4.4549
|  | 488.0574 | 4.408
|  | 493.9839 | 4.3845
|  | 499.9135 | 4.3142
|  | 505.8399 | 4.2907
|  | 511.7688 | 4.2321
|  | 517.6976 | 4.1735
|  | 524.2832 | 4.1383
|  | 530.2128 | 4.068
|  | 536.1393 | 4.0445
|  | 542.0665 | 4.0094
|  | 547.9952 | 3.9508
|  | 553.9249 | 3.8803
|  | 559.8514 | 3.857
|  | 565.7787 | 3.8218
|  | 571.7075 | 3.7631
|  | 578.2953 | 3.6928
|  | 584.2219 | 3.6694
|  | 590.1492 | 3.6341
|  | 596.0757 | 3.6108
|  | 602.0045 | 3.5522
|  | 607.934 | 3.4818
|  | 613.8613 | 3.4466
|  | 619.7886 | 3.4115
|  | 625.7158 | 3.3763
|  | 632.3007 | 3.3529
|  | 638.2272 | 3.3294
|  | 644.1529 | 3.3176
|  | 650.0801 | 3.2825
|  | 656.0066 | 3.2591
|  | 661.9324 | 3.2474
|  | 667.8589 | 3.2239
|  | 673.7861 | 3.1887
|  | 679.7111 | 3.1887
|  | 686.2967 | 3.1536
|  | 692.2216 | 3.1536
|  | 698.1481 | 3.1301
|  | 700.7822 | 3.1184