## Reflectance
UVFS Beam Expander AR V-Coated, 355 nm
|  | Wavelength (nm) | Reflectance (%)
|  | 236.3929 | 19.968
|  | 242.9226 | 18.2763
|  | 248.7965 | 16.5848
|  | 254.6665 | 14.6585
Product Raw Data |  | 260.5373 | 12.7792
UVFS Beam Expander AR V-Coated, 355 nm |  | 266.4097 | 10.9938
|  | 272.2844 | 9.3492
Item # | BE02-355, BE03-355, BE05-355, BE10-355, BE20-355 | 278.811 | 7.4698
|  | 284.6918 | 6.2008
|  | 290.5673 | 4.6032
DISCLAIMER: The data presented here are typical. Slight variations in performance data will occur from lot to lot. Please contact Technical Support with any questions regarding the use or reliability of this data. |  | 296.4527 | 3.6159
|  | 302.3359 | 2.4877
|  | 308.2282 | 1.923
|  | 314.1206 | 1.3582
|  | 320.6695 | 0.8401
|  | 326.5665 | 0.5571
This data may be used in publications. However, please cite Thorlabs as the source. |  | 332.4643 | 0.321
|  | 338.3628 | 0.1318
|  | 344.2621 | -0.0104
Additional Information: |  | 350.1637 | -0.0118
This is the reflectance per surface of the AR coating applied to the optics used in the -355 UVFS beam expanders. |  | 356.0669 | 0.0807
|  | 362.6258 | 0.1731
|  | 368.5305 | 0.3595
|  | 374.4344 | 0.499
|  | 380.3383 | 0.6383
|  | 386.2438 | 0.8718
|  | 392.1485 | 1.0582
|  | 398.7105 | 1.3383
|  | 404.6167 | 1.6186
|  | 410.5222 | 1.8519
|  | 416.4269 | 2.0384
|  | 422.3338 | 2.3656
|  | 428.2386 | 2.5521
|  | 434.144 | 2.7854
|  | 440.7052 | 3.0186
|  | 446.6107 | 3.252
|  | 452.5162 | 3.4853
|  | 458.4216 | 3.7187
|  | 464.3248 | 3.8112
|  | 470.231 | 4.0915
|  | 476.7907 | 4.2308
|  | 482.6945 | 4.3703
|  | 488.5993 | 4.5567
|  | 494.5032 | 4.6961
|  | 500.4071 | 4.8356
|  | 506.3111 | 4.975
|  | 512.2158 | 5.1615
|  | 518.7739 | 5.2069
|  | 524.677 | 5.2993
|  | 530.581 | 5.4388
|  | 536.4834 | 5.4844
|  | 542.3865 | 5.5769
|  | 548.2889 | 5.6225
|  | 554.192 | 5.7149
|  | 560.7494 | 5.7134
|  | 566.6533 | 5.8529
|  | 572.5549 | 5.8515
|  | 578.4581 | 5.944
|  | 584.3605 | 5.9896
|  | 590.2621 | 5.9882
|  | 596.8202 | 6.0336
|  | 602.7226 | 6.0792
|  | 608.6242 | 6.0778
|  | 614.5258 | 6.0764
|  | 620.4282 | 6.1219
|  | 626.3314 | 6.2145
|  | 632.233 | 6.2131
|  | 638.7911 | 6.2585
|  | 644.6926 | 6.257
|  | 650.5944 | 6.2557
|  | 656.496 | 6.2543
|  | 662.3976 | 6.253
|  | 668.2992 | 6.2516
|  | 674.2008 | 6.2502
|  | 680.7582 | 6.2486
|  | 686.6598 | 6.2473
|  | 692.5614 | 6.2459
|  | 698.463 | 6.2445