## LIV
Sample BOA1300 LIV Characteristics
|  | Current (mA) | Optical Power (mW) | Forward Voltage (V) | Optical Power with Seed
|  | 0 | 8.719e-06 | 0 | 4.374e-05
|  | 100 | 0.01048 | 0.993 | 0.9837
|  | 200 | 0.2063 | 1.058 | 20.6
|  | 300 | 1.149 | 1.11 | 46.08
Product Raw Data |  | 400 | 3.359 | 1.158 | 72.08
1280 nm C-Band Booster Optical Amplifier, Butterfly Package, SM, FC/APC |  | 500 | 6.888 | 1.203 | 98.12
|  | 600 | 11.51 | 1.246 | 123.9
|  | 700 | 16.88 | 1.288 | 149.3
Item # | BOA1300 | 800 | 22.93 | 1.33 | 174.3
DISCLAIMER: The data presented here are typical. Slight variations in performance data will occur from lot to lot. Please contact Technical Support with any questions regarding the use or reliability of this data. |  | 900 | 28.99 | 1.371 | 200.3
|  | 1000 | 35.05 | 1.412 | 224.5
|  | 1100 | 40.95 | 1.452 | 247.89999
|  | 1200 | 46.66 | 1.493 | 270.70001
|  | 1300 | 52.05 | 1.534 | 292.79999
|  | 1400 | 57.12 | 1.574 | 314.29999
This data may be used in publications. However, please cite Thorlabs as the source. |  | 1500 | 61.7 | 1.615 | 334.60001
|  | 1600 | 65.93 | 1.656 | 354.29999
|  | 1700 | 69.58 | 1.697 | 372.79999
|  | 1800 | 72.94 | 1.739 | 390.39999
Additional Information:
T = 25 °C

## ASE Spectrum
Sample Spectrum
|  | Wavelength (nm) | Intensity (dB)
|  | 1195 | -34.43146
|  | 1195.5 | -34.43591
|  | 1196 | -34.47099
|  | 1196.5 | -34.45823
Product Raw Data |  | 1197 | -34.50384
1280 nm C-Band Booster Optical Amplifier, Butterfly Package, SM, FC/APC |  | 1197.5 | -34.5085
|  | 1198 | -34.5128
|  | 1198.5 | -34.5242
Item # | BOA1300 | 1199 | -34.55735
DISCLAIMER: The data presented here are typical. Slight variations in performance data will occur from lot to lot. Please contact Technical Support with any questions regarding the use or reliability of this data. |  | 1199.5 | -34.55546
|  | 1200 | -34.55616
|  | 1200.5 | -34.57248
|  | 1201 | -34.56797
|  | 1201.5 | -34.57734
|  | 1202 | -34.56434
This data may be used in publications. However, please cite Thorlabs as the source. |  | 1202.5 | -34.56277
|  | 1203 | -34.55093
|  | 1203.5 | -34.53038
|  | 1204 | -34.50222
Additional Information: |  | 1204.5 | -34.5052
T = 25 °C, I = 1700 mA |  | 1205 | -34.48808
|  | 1205.5 | -34.47711
|  | 1206 | -34.44234
|  | 1206.5 | -34.3922
|  | 1207 | -34.37471
|  | 1207.5 | -34.3217
|  | 1208 | -34.28859
|  | 1208.5 | -34.21137
|  | 1209 | -34.15614
|  | 1209.5 | -34.07455
|  | 1210 | -34.02622
|  | 1210.5 | -33.93668
|  | 1211 | -33.83807
|  | 1211.5 | -33.72598
|  | 1212 | -33.65251
|  | 1212.5 | -33.51595
|  | 1213 | -33.44593
|  | 1213.5 | -33.30707
|  | 1214 | -33.17163
|  | 1214.5 | -33.04441
|  | 1215 | -32.86385
|  | 1215.5 | -32.66028
|  | 1216 | -32.44855
|  | 1216.5 | -32.19426
|  | 1217 | -32.00471
|  | 1217.5 | -31.64702
|  | 1218 | -31.41551
|  | 1218.5 | -31.08592
|  | 1219 | -30.85271
|  | 1219.5 | -30.57519
|  | 1220 | -30.26479
|  | 1220.5 | -30.00415
|  | 1221 | -29.70348
|  | 1221.5 | -29.41516
|  | 1222 | -29.15839
|  | 1222.5 | -28.75778
|  | 1223 | -28.48949
|  | 1223.5 | -28.0628
|  | 1224 | -27.74571
|  | 1224.5 | -27.36962
|  | 1225 | -26.93907
|  | 1225.5 | -26.60415
|  | 1226 | -26.16988
|  | 1226.5 | -25.88569
|  | 1227 | -25.42932
|  | 1227.5 | -25.07361
|  | 1228 | -24.68434
|  | 1228.5 | -24.40862
|  | 1229 | -24.13369
|  | 1229.5 | -23.78324
|  | 1230 | -23.40304
|  | 1230.5 | -23.11352
|  | 1231 | -22.76313
|  | 1231.5 | -22.56364
|  | 1232 | -22.18
|  | 1232.5 | -21.95812
|  | 1233 | -21.58526
|  | 1233.5 | -21.40882
|  | 1234 | -21.1232
|  | 1234.5 | -20.88444
|  | 1235 | -20.64409
|  | 1235.5 | -20.31204
|  | 1236 | -20.1313
|  | 1236.5 | -19.85608
|  | 1237 | -19.67354
|  | 1237.5 | -19.37662
|  | 1238 | -19.11353
|  | 1238.5 | -18.95371
|  | 1239 | -18.68211
|  | 1239.5 | -18.53198
|  | 1240 | -18.21217
|  | 1240.5 | -18.01395
|  | 1241 | -17.81087
|  | 1241.5 | -17.61004
|  | 1242 | -17.38469
|  | 1242.5 | -17.11488
|  | 1243 | -16.93983
|  | 1243.5 | -16.71109
|  | 1244 | -16.57912
|  | 1244.5 | -16.32296
|  | 1245 | -16.10956
|  | 1245.5 | -15.90899
|  | 1246 | -15.72844
|  | 1246.5 | -15.61332
|  | 1247 | -15.3498
|  | 1247.5 | -15.20149
|  | 1248 | -14.96241
|  | 1248.5 | -14.87408
|  | 1249 | -14.67667
|  | 1249.5 | -14.48856
|  | 1250 | -14.29543
|  | 1250.5 | -14.1391
|  | 1251 | -14.06086
|  | 1251.5 | -13.8583
|  | 1252 | -13.73331
|  | 1252.5 | -13.52361
|  | 1253 | -13.46131
|  | 1253.5 | -13.31608
|  | 1254 | -13.21079
|  | 1254.5 | -13.08129
|  | 1255 | -12.88509
|  | 1255.5 | -12.81115
|  | 1256 | -12.68276
|  | 1256.5 | -12.61337
|  | 1257 | -12.43627
|  | 1257.5 | -12.33143
|  | 1258 | -12.2129
|  | 1258.5 | -12.1375
|  | 1259 | -12.06007
|  | 1259.5 | -11.86501
|  | 1260 | -11.78975
|  | 1260.5 | -11.62856
|  | 1261 | -11.66478
|  | 1261.5 | -11.49108
|  | 1262 | -11.41857
|  | 1262.5 | -11.24927
|  | 1263 | -11.18439
|  | 1263.5 | -11.17015
|  | 1264 | -11.02239
|  | 1264.5 | -10.93486
|  | 1265 | -10.80384
|  | 1265.5 | -10.79163
|  | 1266 | -10.6962
|  | 1266.5 | -10.7002
|  | 1267 | -10.48044
|  | 1267.5 | -10.35016
|  | 1268 | -10.33261
|  | 1268.5 | -10.36905
|  | 1269 | -10.28302
|  | 1269.5 | -10.12745
|  | 1270 | -10.03469
|  | 1270.5 | -9.98528
|  | 1271 | -10.04956
|  | 1271.5 | -9.97497
|  | 1272 | -9.86204
|  | 1272.5 | -9.64084
|  | 1273 | -9.78513
|  | 1273.5 | -9.78396
|  | 1274 | -9.81753
|  | 1274.5 | -9.66527
|  | 1275 | -9.57818
|  | 1275.5 | -9.50085
|  | 1276 | -9.61681
|  | 1276.5 | -9.67802
|  | 1277 | -9.528
|  | 1277.5 | -9.42938
|  | 1278 | -9.40558
|  | 1278.5 | -9.62534
|  | 1279 | -9.61647
|  | 1279.5 | -9.58434
|  | 1280 | -9.4009
|  | 1280.5 | -9.49081
|  | 1281 | -9.55746
|  | 1281.5 | -9.71718
|  | 1282 | -9.63221
|  | 1282.5 | -9.5016
|  | 1283 | -9.42538
|  | 1283.5 | -9.60277
|  | 1284 | -9.80196
|  | 1284.5 | -9.74825
|  | 1285 | -9.66734
|  | 1285.5 | -9.55628
|  | 1286 | -9.68864
|  | 1286.5 | -9.88809
|  | 1287 | -9.93362
|  | 1287.5 | -9.74819
|  | 1288 | -9.71846
|  | 1288.5 | -9.72314
|  | 1289 | -10.04185
|  | 1289.5 | -10.02625
|  | 1290 | -9.92379
|  | 1290.5 | -9.83499
|  | 1291 | -9.97504
|  | 1291.5 | -10.06225
|  | 1292 | -10.27069
|  | 1292.5 | -10.09857
|  | 1293 | -10.02301
|  | 1293.5 | -10.09488
|  | 1294 | -10.28809
|  | 1294.5 | -10.45565
|  | 1295 | -10.40879
|  | 1295.5 | -10.22743
|  | 1296 | -10.29044
|  | 1296.5 | -10.59163
|  | 1297 | -10.71811
|  | 1297.5 | -10.80346
|  | 1298 | -10.57502
|  | 1298.5 | -10.49235
|  | 1299 | -10.71959
|  | 1299.5 | -11.08652
|  | 1300 | -11.12489
|  | 1300.5 | -11.06459
|  | 1301 | -10.99271
|  | 1301.5 | -11.18697
|  | 1302 | -11.39775
|  | 1302.5 | -11.59287
|  | 1303 | -11.5339
|  | 1303.5 | -11.56713
|  | 1304 | -11.56297
|  | 1304.5 | -11.84966
|  | 1305 | -12.00162
|  | 1305.5 | -12.14044
|  | 1306 | -12.04434
|  | 1306.5 | -12.00424
|  | 1307 | -12.15769
|  | 1307.5 | -12.50494
|  | 1308 | -12.59034
|  | 1308.5 | -12.6418
|  | 1309 | -12.54876
|  | 1309.5 | -12.67611
|  | 1310 | -12.88601
|  | 1310.5 | -13.15737
|  | 1311 | -13.14045
|  | 1311.5 | -13.17963
|  | 1312 | -13.11743
|  | 1312.5 | -13.39618
|  | 1313 | -13.58841
|  | 1313.5 | -13.73022
|  | 1314 | -13.70376
|  | 1314.5 | -13.76411
|  | 1315 | -13.87849
|  | 1315.5 | -14.14815
|  | 1316 | -14.30715
|  | 1316.5 | -14.38395
|  | 1317 | -14.31725
|  | 1317.5 | -14.43469
|  | 1318 | -14.60866
|  | 1318.5 | -14.90444
|  | 1319 | -14.97975
|  | 1319.5 | -15.03674
|  | 1320 | -15.07879
|  | 1320.5 | -15.27633
|  | 1321 | -15.47454
|  | 1321.5 | -15.70742
|  | 1322 | -15.73552
|  | 1322.5 | -15.84079
|  | 1323 | -15.90555
|  | 1323.5 | -16.16553
|  | 1324 | -16.33781
|  | 1324.5 | -16.51428
|  | 1325 | -16.53359
|  | 1325.5 | -16.67805
|  | 1326 | -16.81325
|  | 1326.5 | -17.09253
|  | 1327 | -17.24482
|  | 1327.5 | -17.40508
|  | 1328 | -17.45247
|  | 1328.5 | -17.68447
|  | 1329 | -17.88753
|  | 1329.5 | -18.16117
|  | 1330 | -18.27265
|  | 1330.5 | -18.41997
|  | 1331 | -18.53015
|  | 1331.5 | -18.75949
|  | 1332 | -18.94701
|  | 1332.5 | -19.19115
|  | 1333 | -19.35571
|  | 1333.5 | -19.538
|  | 1334 | -19.70256
|  | 1334.5 | -19.97797
|  | 1335 | -20.19513
|  | 1335.5 | -20.40471
|  | 1336 | -20.56999
|  | 1336.5 | -20.76979
|  | 1337 | -20.97173
|  | 1337.5 | -21.22748
|  | 1338 | -21.48855
|  | 1338.5 | -21.64964
|  | 1339 | -21.84712
|  | 1339.5 | -22.06991
|  | 1340 | -22.29155
|  | 1340.5 | -22.50232
|  | 1341 | -22.78727
|  | 1341.5 | -22.94471
|  | 1342 | -23.1896
|  | 1342.5 | -23.36994
|  | 1343 | -23.66878
|  | 1343.5 | -23.88552
|  | 1344 | -24.13896
|  | 1344.5 | -24.31705
|  | 1345 | -24.5795
|  | 1345.5 | -24.76232
|  | 1346 | -25.09609
|  | 1346.5 | -25.35983
|  | 1347 | -25.59511
|  | 1347.5 | -25.80211
|  | 1348 | -26.05783
|  | 1348.5 | -26.3734
|  | 1349 | -26.60074
|  | 1349.5 | -26.89957
|  | 1350 | -27.13967
|  | 1350.5 | -27.37353
|  | 1351 | -27.67922
|  | 1351.5 | -27.9688
|  | 1352 | -28.19488
|  | 1352.5 | -28.53564
|  | 1353 | -28.79014
|  | 1353.5 | -28.98294
|  | 1354 | -29.07362
|  | 1354.5 | -29.37436
|  | 1355 | -29.60303
|  | 1355.5 | -29.91445
|  | 1356 | -30.13653
|  | 1356.5 | -30.41451
|  | 1357 | -30.67882
|  | 1357.5 | -30.95151
|  | 1358 | -31.21706
|  | 1358.5 | -31.4689
|  | 1359 | -31.73319
|  | 1359.5 | -31.99188
|  | 1360 | -32.28127
|  | 1360.5 | -32.49191
|  | 1361 | -32.75399
|  | 1361.5 | -32.98364
|  | 1362 | -33.25912
|  | 1362.5 | -33.43596
|  | 1363 | -33.84693
|  | 1363.5 | -34.04986
|  | 1364 | -34.23915
|  | 1364.5 | -34.39827
|  | 1365 | -34.59972
|  | 1365.5 | -34.92352
|  | 1366 | -35.14419
|  | 1366.5 | -35.26168
|  | 1367 | -35.54025
|  | 1367.5 | -35.73755
|  | 1368 | -35.96892
|  | 1368.5 | -36.18401
|  | 1369 | -36.27019
|  | 1369.5 | -36.5014
|  | 1370 | -36.9315
|  | 1370.5 | -37.00754
|  | 1371 | -37.25858
|  | 1371.5 | -37.28926
|  | 1372 | -37.27866
|  | 1372.5 | -37.72817
|  | 1373 | -37.66918
|  | 1373.5 | -37.85501
|  | 1374 | -38.01598
|  | 1374.5 | -38.12233
|  | 1375 | -38.51403
|  | 1375.5 | -38.32154
|  | 1376 | -38.60253
|  | 1376.5 | -38.85953
|  | 1377 | -38.91698
|  | 1377.5 | -39.22636
|  | 1378 | -39.22396
|  | 1378.5 | -39.01858
|  | 1379 | -39.11946
|  | 1379.5 | -39.34698
|  | 1380 | -39.7275
|  | 1380.5 | -39.65061
|  | 1381 | -39.70714
|  | 1381.5 | -39.62522
|  | 1382 | -39.78499
|  | 1382.5 | -39.90483
|  | 1383 | -40.08808
|  | 1383.5 | -40.12527
|  | 1384 | -40.24766
|  | 1384.5 | -40.1332
|  | 1385 | -40.24287
|  | 1385.5 | -40.30789
|  | 1386 | -40.37018
|  | 1386.5 | -40.49327
|  | 1387 | -40.40727
|  | 1387.5 | -40.52085
|  | 1388 | -40.48296
|  | 1388.5 | -40.49604
|  | 1389 | -40.53965
|  | 1389.5 | -40.54161
|  | 1390 | -40.57998
|  | 1390.5 | -40.60097
|  | 1391 | -40.58953
|  | 1391.5 | -40.60493
|  | 1392 | -40.62545
|  | 1392.5 | -40.63261
|  | 1393 | -40.60569
|  | 1393.5 | -40.62339
|  | 1394 | -40.66729
|  | 1394.5 | -40.64045
|  | 1395 | -40.60975
|  | 1395.5 | -40.64737
|  | 1396 | -40.74662
|  | 1396.5 | -40.67514
|  | 1397 | -40.64234
|  | 1397.5 | -40.68549
|  | 1398 | -40.76035
|  | 1398.5 | -40.71999
|  | 1399 | -40.68878
|  | 1399.5 | -40.67199
|  | 1400 | -40.70559
|  | 1400.5 | -40.7326
|  | 1401 | -40.72881
|  | 1401.5 | -40.74953
|  | 1402 | -40.7219
|  | 1402.5 | -40.7505
|  | 1403 | -40.76534
|  | 1403.5 | -40.78199
|  | 1404 | -40.76556
|  | 1404.5 | -40.74923
|  | 1405 | -40.76225
|  | 1405.5 | -40.75721
|  | 1406 | -40.72395
|  | 1406.5 | -40.7261
|  | 1407 | -40.71716
|  | 1407.5 | -40.71148
|  | 1408 | -40.71376
|  | 1408.5 | -40.6391
|  | 1409 | -40.62865
|  | 1409.5 | -40.6218
|  | 1410 | -40.58105
|  | 1410.5 | -40.58282
|  | 1411 | -40.53468
|  | 1411.5 | -40.51376
|  | 1412 | -40.50573
|  | 1412.5 | -40.45158
|  | 1413 | -40.43862
|  | 1413.5 | -40.41484
|  | 1414 | -40.38807
|  | 1414.5 | -40.37426
|  | 1415 | -40.35699
|  | 1415.5 | -40.35359
|  | 1416 | -40.3364
|  | 1416.5 | -40.30222
|  | 1417 | -40.30095
|  | 1417.5 | -40.26484
|  | 1418 | -40.26816
|  | 1418.5 | -40.25896
|  | 1419 | -40.22574
|  | 1419.5 | -40.2455
|  | 1420 | -40.22899
|  | 1420.5 | -40.22808
|  | 1421 | -40.22182
|  | 1421.5 | -40.19858
|  | 1422 | -40.20311
|  | 1422.5 | -40.18473
|  | 1423 | -40.20108
|  | 1423.5 | -40.16819
|  | 1424 | -40.16314
|  | 1424.5 | -40.16402
|  | 1425 | -40.15681
|  | 1425.5 | -40.1573
|  | 1426 | -40.13008
|  | 1426.5 | -40.13958
|  | 1427 | -40.13072
|  | 1427.5 | -40.12048
|  | 1428 | -40.12784
|  | 1428.5 | -40.11237
|  | 1429 | -40.11406
|  | 1429.5 | -40.11256
|  | 1430 | -40.10344
|  | 1430.5 | -40.1118
|  | 1431 | -40.0861
|  | 1431.5 | -40.09068
|  | 1432 | -40.08131
|  | 1432.5 | -40.09862
|  | 1433 | -40.0907
|  | 1433.5 | -40.08597
|  | 1434 | -40.09837
|  | 1434.5 | -40.07762
|  | 1435 | -40.09509
|  | 1435.5 | -40.09668
|  | 1436 | -40.09147
|  | 1436.5 | -40.10386
|  | 1437 | -40.09492
|  | 1437.5 | -40.11725
|  | 1438 | -40.1138
|  | 1438.5 | -40.1327
|  | 1439 | -40.13378
|  | 1439.5 | -40.15236
|  | 1440 | -40.16742
|  | 1440.5 | -40.1705
|  | 1441 | -40.19284
|  | 1441.5 | -40.19273
|  | 1442 | -40.21925
|  | 1442.5 | -40.22285
|  | 1443 | -40.24965
|  | 1443.5 | -40.25971
|  | 1444 | -40.27544
|  | 1444.5 | -40.29515
|  | 1445 | -40.3086

## Spectrum with Seed
Sample Spectrum
|  | Wavelength (nm) | Intensity (dB)
|  | 1180 | -62.09938
|  | 1180.5 | -62.43432
|  | 1181 | -63.60271
|  | 1181.5 | -61.89417
Product Raw Data |  | 1182 | -62.64445
1280 nm C-Band Booster Optical Amplifier, Butterfly Package, SM, FC/APC |  | 1182.5 | -63.65203
|  | 1183 | -62.54498
|  | 1183.5 | -63.29048
Item # | BOA1300 | 1184 | -62.61891
DISCLAIMER: The data presented here are typical. Slight variations in performance data will occur from lot to lot. Please contact Technical Support with any questions regarding the use or reliability of this data. |  | 1184.5 | -64.01885
|  | 1185 | -63.10958
|  | 1185.5 | -62.36732
|  | 1186 | -64.87328
|  | 1186.5 | -62.63918
|  | 1187 | -63.62081
This data may be used in publications. However, please cite Thorlabs as the source. |  | 1187.5 | -62.31175
|  | 1188 | -61.96218
|  | 1188.5 | -63.07232
|  | 1189 | -62.00259
Additional Information: |  | 1189.5 | -62.15375
T = 25 °C |  | 1190 | -66.27618
|  | 1190.5 | -62.68987
|  | 1191 | -61.54103
|  | 1191.5 | -62.73275
|  | 1192 | -63.64803
|  | 1192.5 | -61.33273
|  | 1193 | -62.07499
|  | 1193.5 | -61.65257
|  | 1194 | -63.47498
|  | 1194.5 | -62.12763
|  | 1195 | -62.96777
|  | 1195.5 | -62.48416
|  | 1196 | -63.67203
|  | 1196.5 | -61.84681
|  | 1197 | -61.01162
|  | 1197.5 | -61.52937
|  | 1198 | -62.13516
|  | 1198.5 | -61.61472
|  | 1199 | -62.74554
|  | 1199.5 | -62.31671
|  | 1200 | -65.08939
|  | 1200.5 | -61.67619
|  | 1201 | -62.11963
|  | 1201.5 | -63.58847
|  | 1202 | -62.81501
|  | 1202.5 | -64.57875
|  | 1203 | -63.24536
|  | 1203.5 | -62.21906
|  | 1204 | -61.63657
|  | 1204.5 | -64.17062
|  | 1205 | -66.52035
|  | 1205.5 | -61.47286
|  | 1206 | -63.64303
|  | 1206.5 | -62.15829
|  | 1207 | -62.15729
|  | 1207.5 | -61.18425
|  | 1208 | -62.43113
|  | 1208.5 | -62.9941
|  | 1209 | -61.69804
|  | 1209.5 | -61.96059
|  | 1210 | -63.01488
|  | 1210.5 | -61.66805
|  | 1211 | -60.92229
|  | 1211.5 | -61.19672
|  | 1212 | -61.66405
|  | 1212.5 | -63.52165
|  | 1213 | -62.13339
|  | 1213.5 | -62.20381
|  | 1214 | -61.71017
|  | 1214.5 | -62.64214
|  | 1215 | -60.37748
|  | 1215.5 | -61.23489
|  | 1216 | -61.1419
|  | 1216.5 | -61.28082
|  | 1217 | -61.59657
|  | 1217.5 | -61.03884
|  | 1218 | -62.46346
|  | 1218.5 | -61.06863
|  | 1219 | -63.03659
|  | 1219.5 | -62.26402
|  | 1220 | -60.73756
|  | 1220.5 | -61.17971
|  | 1221 | -61.15929
|  | 1221.5 | -62.1795
|  | 1222 | -61.63213
|  | 1222.5 | -63.13456
|  | 1223 | -62.11412
|  | 1223.5 | -61.82949
|  | 1224 | -61.41569
|  | 1224.5 | -60.62829
|  | 1225 | -60.59255
|  | 1225.5 | -61.52603
|  | 1226 | -62.74878
|  | 1226.5 | -62.57745
|  | 1227 | -62.46696
|  | 1227.5 | -61.29583
|  | 1228 | -61.77137
|  | 1228.5 | -60.17218
|  | 1229 | -60.03099
|  | 1229.5 | -61.23738
|  | 1230 | -63.10197
|  | 1230.5 | -61.71944
|  | 1231 | -61.72044
|  | 1231.5 | -60.84992
|  | 1232 | -60.70376
|  | 1232.5 | -61.61926
|  | 1233 | -62.2223
|  | 1233.5 | -61.24242
|  | 1234 | -61.62819
|  | 1234.5 | -62.53333
|  | 1235 | -60.92268
|  | 1235.5 | -61.35162
|  | 1236 | -60.69012
|  | 1236.5 | -62.24053
|  | 1237 | -61.43953
|  | 1237.5 | -62.20615
|  | 1238 | -61.20006
|  | 1238.5 | -62.56474
|  | 1239 | -61.49189
|  | 1239.5 | -60.96822
|  | 1240 | -62.52456
|  | 1240.5 | -62.61647
|  | 1241 | -60.96722
|  | 1241.5 | -62.23041
|  | 1242 | -63.1724
|  | 1242.5 | -61.95179
|  | 1243 | -61.42869
|  | 1243.5 | -62.72505
|  | 1244 | -60.78454
|  | 1244.5 | -60.75937
|  | 1245 | -61.56819
|  | 1245.5 | -61.45247
|  | 1246 | -61.46872
|  | 1246.5 | -61.13281
|  | 1247 | -60.65894
|  | 1247.5 | -61.59771
|  | 1248 | -60.99287
|  | 1248.5 | -62.16614
|  | 1249 | -60.21568
|  | 1249.5 | -61.38607
|  | 1250 | -61.43703
|  | 1250.5 | -61.37918
|  | 1251 | -60.08535
|  | 1251.5 | -63.32915
|  | 1252 | -60.91587
|  | 1252.5 | -60.65182
|  | 1253 | -61.54909
|  | 1253.5 | -60.99961
|  | 1254 | -61.81218
|  | 1254.5 | -60.82202
|  | 1255 | -60.48568
|  | 1255.5 | -61.38134
|  | 1256 | -61.98829
|  | 1256.5 | -62.03842
|  | 1257 | -61.83658
|  | 1257.5 | -61.98708
|  | 1258 | -61.63001
|  | 1258.5 | -61.35883
|  | 1259 | -62.02457
|  | 1259.5 | -60.11451
|  | 1260 | -61.42807
|  | 1260.5 | -61.12275
|  | 1261 | -60.12299
|  | 1261.5 | -60.54285
|  | 1262 | -61.42575
|  | 1262.5 | -61.66066
|  | 1263 | -61.93349
|  | 1263.5 | -61.01954
|  | 1264 | -61.91486
|  | 1264.5 | -61.81644
|  | 1265 | -60.02721
|  | 1265.5 | -60.68005
|  | 1266 | -60.88461
|  | 1266.5 | -60.85201
|  | 1267 | -61.52627
|  | 1267.5 | -62.19965
|  | 1268 | -60.76163
|  | 1268.5 | -59.1055
|  | 1269 | -60.53365
|  | 1269.5 | -60.77163
|  | 1270 | -59.93584
|  | 1270.5 | -61.1086
|  | 1271 | -59.6182
|  | 1271.5 | -60.40672
|  | 1272 | -59.68386
|  | 1272.5 | -60.41854
|  | 1273 | -59.50577
|  | 1273.5 | -59.64679
|  | 1274 | -58.87547
|  | 1274.5 | -58.6949
|  | 1275 | -58.86719
|  | 1275.5 | -58.97192
|  | 1276 | -59.48118
|  | 1276.5 | -58.91799
|  | 1277 | -58.39224
|  | 1277.5 | -58.27213
|  | 1278 | -57.89071
|  | 1278.5 | -57.82772
|  | 1279 | -57.0935
|  | 1279.5 | -57.13018
|  | 1280 | -56.83397
|  | 1280.5 | -56.33129
|  | 1281 | -55.60107
|  | 1281.5 | -55.58121
|  | 1282 | -55.37913
|  | 1282.5 | -54.9015
|  | 1283 | -54.03593
|  | 1283.5 | -53.68543
|  | 1284 | -53.21616
|  | 1284.5 | -52.77796
|  | 1285 | -51.97071
|  | 1285.5 | -51.50473
|  | 1286 | -51.20337
|  | 1286.5 | -50.7327
|  | 1287 | -50.18488
|  | 1287.5 | -49.64257
|  | 1288 | -49.37394
|  | 1288.5 | -49.11856
|  | 1289 | -48.40717
|  | 1289.5 | -47.76951
|  | 1290 | -47.49242
|  | 1290.5 | -47.19122
|  | 1291 | -46.69548
|  | 1291.5 | -46.25021
|  | 1292 | -45.91044
|  | 1292.5 | -45.64277
|  | 1293 | -45.03989
|  | 1293.5 | -44.48819
|  | 1294 | -44.13449
|  | 1294.5 | -43.85716
|  | 1295 | -43.43578
|  | 1295.5 | -42.98547
|  | 1296 | -42.70267
|  | 1296.5 | -42.42661
|  | 1297 | -41.94258
|  | 1297.5 | -41.41212
|  | 1298 | -41.12466
|  | 1298.5 | -40.9127
|  | 1299 | -40.57715
|  | 1299.5 | -40.24083
|  | 1300 | -40.0256
|  | 1300.5 | -39.7863
|  | 1301 | -39.35249
|  | 1301.5 | -39.04477
|  | 1302 | -38.89897
|  | 1302.5 | -38.68909
|  | 1303 | -38.40825
|  | 1303.5 | -38.28283
|  | 1304 | -38.21587
|  | 1304.5 | -37.99858
|  | 1305 | -37.77409
|  | 1305.5 | -37.65146
|  | 1306 | -37.55597
|  | 1306.5 | -37.43896
|  | 1307 | -37.45267
|  | 1307.5 | -37.53713
|  | 1308 | -37.59031
|  | 1308.5 | -37.61187
|  | 1309 | -37.69755
|  | 1309.5 | -37.88836
|  | 1310 | -37.74526
|  | 1310.5 | 6.58928
|  | 1311 | 11.03469
|  | 1311.5 | 0.62537
|  | 1312 | -35.48784
|  | 1312.5 | -35.84336
|  | 1313 | -36.00654
|  | 1313.5 | -36.12178
|  | 1314 | -36.25614
|  | 1314.5 | -36.38432
|  | 1315 | -36.54113
|  | 1315.5 | -36.68343
|  | 1316 | -36.80859
|  | 1316.5 | -36.91411
|  | 1317 | -36.96691
|  | 1317.5 | -36.99295
|  | 1318 | -36.99735
|  | 1318.5 | -37.01555
|  | 1319 | -37.02668
|  | 1319.5 | -37.05311
|  | 1320 | -37.06699
|  | 1320.5 | -37.06056
|  | 1321 | -37.06694
|  | 1321.5 | -37.03493
|  | 1322 | -37.02209
|  | 1322.5 | -37.04934
|  | 1323 | -37.05437
|  | 1323.5 | -37.11531
|  | 1324 | -37.23612
|  | 1324.5 | -37.30305
|  | 1325 | -37.38685
|  | 1325.5 | -37.5327
|  | 1326 | -37.63242
|  | 1326.5 | -37.74126
|  | 1327 | -37.95049
|  | 1327.5 | -38.12861
|  | 1328 | -38.28724
|  | 1328.5 | -38.53165
|  | 1329 | -38.77853
|  | 1329.5 | -38.92373
|  | 1330 | -39.10637
|  | 1330.5 | -39.36199
|  | 1331 | -39.53474
|  | 1331.5 | -39.68636
|  | 1332 | -39.89969
|  | 1332.5 | -40.12073
|  | 1333 | -40.24033
|  | 1333.5 | -40.35683
|  | 1334 | -40.5333
|  | 1334.5 | -40.65535
|  | 1335 | -40.72415
|  | 1335.5 | -40.86432
|  | 1336 | -41.01694
|  | 1336.5 | -41.10193
|  | 1337 | -41.22694
|  | 1337.5 | -41.39035
|  | 1338 | -41.55463
|  | 1338.5 | -41.64583
|  | 1339 | -41.84007
|  | 1339.5 | -42.06514
|  | 1340 | -42.24429
|  | 1340.5 | -42.46093
|  | 1341 | -42.71914
|  | 1341.5 | -42.99367
|  | 1342 | -43.23095
|  | 1342.5 | -43.53602
|  | 1343 | -43.84629
|  | 1343.5 | -44.14789
|  | 1344 | -44.48017
|  | 1344.5 | -44.80203
|  | 1345 | -45.14434
|  | 1345.5 | -45.44896
|  | 1346 | -45.79623
|  | 1346.5 | -46.0941
|  | 1347 | -46.43874
|  | 1347.5 | -46.77816
|  | 1348 | -47.15243
|  | 1348.5 | -47.44197
|  | 1349 | -47.68629
|  | 1349.5 | -47.90913
|  | 1350 | -48.34261
|  | 1350.5 | -48.63681
|  | 1351 | -48.90441
|  | 1351.5 | -49.34284
|  | 1352 | -49.50526
|  | 1352.5 | -50.00108
|  | 1353 | -50.35321
|  | 1353.5 | -50.59833
|  | 1354 | -51.09163
|  | 1354.5 | -51.7472
|  | 1355 | -51.87648
|  | 1355.5 | -52.33924
|  | 1356 | -52.82533
|  | 1356.5 | -52.80501
|  | 1357 | -53.8119
|  | 1357.5 | -54.28418
|  | 1358 | -54.34674
|  | 1358.5 | -55.06968
|  | 1359 | -55.01642
|  | 1359.5 | -55.77975
|  | 1360 | -56.36754
|  | 1360.5 | -56.6443
|  | 1361 | -57.45686
|  | 1361.5 | -57.66193
|  | 1362 | -58.01852
|  | 1362.5 | -57.96447
|  | 1363 | -57.95193
|  | 1363.5 | -58.85684
|  | 1364 | -59.1022
|  | 1364.5 | -58.77166
|  | 1365 | -59.26771
|  | 1365.5 | -59.91669
|  | 1366 | -60.08432
|  | 1366.5 | -60.27097
|  | 1367 | -60.12565
|  | 1367.5 | -60.73202
|  | 1368 | -60.47155
|  | 1368.5 | -61.49987
|  | 1369 | -60.98445
|  | 1369.5 | -61.37467
|  | 1370 | -61.55953
|  | 1370.5 | -62.29218
|  | 1371 | -60.39859
|  | 1371.5 | -60.92064
|  | 1372 | -61.23562
|  | 1372.5 | -61.32826
|  | 1373 | -61.292
|  | 1373.5 | -61.07536
|  | 1374 | -62.48624
|  | 1374.5 | -63.46128
|  | 1375 | -63.31433
|  | 1375.5 | -61.87018
|  | 1376 | -62.1106
|  | 1376.5 | -61.97527
|  | 1377 | -61.28035
|  | 1377.5 | -62.92932
|  | 1378 | -61.92887
|  | 1378.5 | -61.66066
|  | 1379 | -61.52392
|  | 1379.5 | -63.10374
|  | 1380 | -63.23806
|  | 1380.5 | -62.55093
|  | 1381 | -63.8633
|  | 1381.5 | -63.25546
|  | 1382 | -61.61106
|  | 1382.5 | -62.48749
|  | 1383 | -61.29581
|  | 1383.5 | -62.50482
|  | 1384 | -61.25096
|  | 1384.5 | -61.54255
|  | 1385 | -61.14427
|  | 1385.5 | -61.74747
|  | 1386 | -63.02313
|  | 1386.5 | -59.60506
|  | 1387 | -61.14689
|  | 1387.5 | -61.73688
|  | 1388 | -62.10638
|  | 1388.5 | -62.5137
|  | 1389 | -61.53583
|  | 1389.5 | -61.80413
|  | 1390 | -61.8951
|  | 1390.5 | -60.83001
|  | 1391 | -61.41156
|  | 1391.5 | -61.34826
|  | 1392 | -61.48258
|  | 1392.5 | -62.21526
|  | 1393 | -61.52204
|  | 1393.5 | -62.94598
|  | 1394 | -61.19289
|  | 1394.5 | -63.20938
|  | 1395 | -62.44374
|  | 1395.5 | -61.39799
|  | 1396 | -61.48071
|  | 1396.5 | -63.79657
|  | 1397 | -62.32887
|  | 1397.5 | -62.42913
|  | 1398 | -62.5996
|  | 1398.5 | -60.8658
|  | 1399 | -61.31246
|  | 1399.5 | -61.58574
|  | 1400 | -61.22899
|  | 1400.5 | -62.67147
|  | 1401 | -61.81549
|  | 1401.5 | -62.85827
|  | 1402 | -61.59566
|  | 1402.5 | -61.89466
|  | 1403 | -63.03438
|  | 1403.5 | -61.3147
|  | 1404 | -63.14464
|  | 1404.5 | -62.95515
|  | 1405 | -62.55547
|  | 1405.5 | -60.97681
|  | 1406 | -63.47635
|  | 1406.5 | -62.36604
|  | 1407 | -62.215
|  | 1407.5 | -62.45021
|  | 1408 | -62.9156
|  | 1408.5 | -63.70232
|  | 1409 | -62.53659
|  | 1409.5 | -64.66061
|  | 1410 | -63.8228
|  | 1410.5 | -65.71682
|  | 1411 | -64.20736
|  | 1411.5 | -62.02081
|  | 1412 | -62.45137
|  | 1412.5 | -64.38012
|  | 1413 | -63.7718
|  | 1413.5 | -65.89959
|  | 1414 | -62.86324
|  | 1414.5 | -64.29635
|  | 1415 | -61.13458
|  | 1415.5 | -61.99782
|  | 1416 | -63.24025
|  | 1416.5 | -63.25388
|  | 1417 | -62.91751
|  | 1417.5 | -62.56139
|  | 1418 | -62.04333
|  | 1418.5 | -63.29532
|  | 1419 | -63.77921
|  | 1419.5 | -63.3617
|  | 1420 | -65.4554
|  | 1420.5 | -62.22639
|  | 1421 | -62.65649
|  | 1421.5 | -62.11187
|  | 1422 | -63.70781
|  | 1422.5 | -63.42725
|  | 1423 | -62.90063
|  | 1423.5 | -62.14771
|  | 1424 | -63.36485
|  | 1424.5 | -62.00817
|  | 1425 | -63.87576
|  | 1425.5 | -63.19171
|  | 1426 | -63.15488
|  | 1426.5 | -64.14759
|  | 1427 | -63.54611
|  | 1427.5 | -62.35411
|  | 1428 | -64.12936
|  | 1428.5 | -63.50562
|  | 1429 | -63.62507
|  | 1429.5 | -64.15546
|  | 1430 | -64.22347

## Ripple
Sample Spectrum
|  | Wavelength (nm) | Intensity (dB)
|  | 1274 | -19.80594
|  | 1274.01001 | -19.96806
|  | 1274.02002 | -20.0628
|  | 1274.03003 | -20.04062
Product Raw Data |  | 1274.04004 | -19.93646
1280 nm C-Band Booster Optical Amplifier, Butterfly Package, SM, FC/APC |  | 1274.05005 | -19.82925
|  | 1274.06006 | -19.81075
|  | 1274.06995 | -19.92416
Item # | BOA1300 | 1274.07996 | -20.07942
DISCLAIMER: The data presented here are typical. Slight variations in performance data will occur from lot to lot. Please contact Technical Support with any questions regarding the use or reliability of this data. |  | 1274.08997 | -20.20452
|  | 1274.09998 | -20.19425
|  | 1274.10999 | -20.08846
|  | 1274.12 | -19.96449
|  | 1274.13 | -19.92313
|  | 1274.14001 | -19.99608
This data may be used in publications. However, please cite Thorlabs as the source. |  | 1274.15002 | -20.10996
|  | 1274.16003 | -20.20477
|  | 1274.17004 | -20.17055
|  | 1274.18005 | -20.0307
Additional Information: |  | 1274.18994 | -19.8924
T = 25 °C, I = 1700 mA |  | 1274.19995 | -19.8282
|  | 1274.20996 | -19.87914
|  | 1274.21997 | -20.00149
|  | 1274.22998 | -20.07439
|  | 1274.23999 | -20.03207
|  | 1274.25 | -19.89213
|  | 1274.26001 | -19.77295
|  | 1274.27002 | -19.73709
|  | 1274.28003 | -19.80713
|  | 1274.29004 | -19.94649
|  | 1274.30005 | -20.04538
|  | 1274.31006 | -20.03335
|  | 1274.31995 | -19.93241
|  | 1274.32996 | -19.83009
|  | 1274.33997 | -19.80611
|  | 1274.34998 | -19.87522
|  | 1274.35999 | -20.00885
|  | 1274.37 | -20.11259
|  | 1274.38 | -20.12531
|  | 1274.39001 | -20.07798
|  | 1274.40002 | -20.03376
|  | 1274.41003 | -20.05271
|  | 1274.42004 | -20.13864
|  | 1274.43005 | -20.27203
|  | 1274.43994 | -20.33053
|  | 1274.44995 | -20.32094
|  | 1274.45996 | -20.26255
|  | 1274.46997 | -20.22233
|  | 1274.47998 | -20.24392
|  | 1274.48999 | -20.31472
|  | 1274.5 | -20.40259
|  | 1274.51001 | -20.42795
|  | 1274.52002 | -20.37607
|  | 1274.53003 | -20.28139
|  | 1274.54004 | -20.20101
|  | 1274.55005 | -20.18065
|  | 1274.56006 | -20.22149
|  | 1274.56995 | -20.2793
|  | 1274.57996 | -20.30281
|  | 1274.58997 | -20.24594
|  | 1274.59998 | -20.12082
|  | 1274.60999 | -19.99322
|  | 1274.62 | -19.91983
|  | 1274.63 | -19.93949
|  | 1274.64001 | -20.01561
|  | 1274.65002 | -20.0715
|  | 1274.66003 | -20.0578
|  | 1274.67004 | -19.9394
|  | 1274.68005 | -19.77666
|  | 1274.68994 | -19.69287
|  | 1274.69995 | -19.72103
|  | 1274.70996 | -19.83666
|  | 1274.71997 | -19.98271
|  | 1274.72998 | -19.99993
|  | 1274.73999 | -19.87339
|  | 1274.75 | -19.70512
|  | 1274.76001 | -19.60895
|  | 1274.77002 | -19.66747
|  | 1274.78003 | -19.87378
|  | 1274.79004 | -20.03142
|  | 1274.80005 | -20.05298
|  | 1274.81006 | -19.90329
|  | 1274.81995 | -19.74425
|  | 1274.82996 | -19.70345
|  | 1274.83997 | -19.81933
|  | 1274.84998 | -20.02033
|  | 1274.85999 | -20.13461
|  | 1274.87 | -20.06633
|  | 1274.88 | -19.94025
|  | 1274.89001 | -19.80862
|  | 1274.90002 | -19.79589
|  | 1274.91003 | -19.85527
|  | 1274.92004 | -19.93423
|  | 1274.93005 | -19.94551
|  | 1274.93994 | -19.8822
|  | 1274.94995 | -19.77633
|  | 1274.95996 | -19.71783
|  | 1274.96997 | -19.70925
|  | 1274.97998 | -19.71147
|  | 1274.98999 | -19.71312
|  | 1275 | -19.691
|  | 1275.01001 | -19.67394
|  | 1275.02002 | -19.67565
|  | 1275.03003 | -19.6861
|  | 1275.04004 | -19.68809
|  | 1275.05005 | -19.66194
|  | 1275.06006 | -19.62536
|  | 1275.06995 | -19.59778
|  | 1275.07996 | -19.59804
|  | 1275.08997 | -19.65011
|  | 1275.09998 | -19.70867
|  | 1275.10999 | -19.75095
|  | 1275.12 | -19.75189
|  | 1275.13 | -19.72689
|  | 1275.14001 | -19.69427
|  | 1275.15002 | -19.71543
|  | 1275.16003 | -19.8045
|  | 1275.17004 | -19.89944
|  | 1275.18005 | -20.01282
|  | 1275.18994 | -20.04897
|  | 1275.19995 | -20.01152
|  | 1275.20996 | -19.94795
|  | 1275.21997 | -19.90732
|  | 1275.22998 | -19.93235
|  | 1275.23999 | -20.01873
|  | 1275.25 | -20.10985
|  | 1275.26001 | -20.1305
|  | 1275.27002 | -20.03613
|  | 1275.28003 | -19.90151
|  | 1275.29004 | -19.78831
|  | 1275.30005 | -19.79561
|  | 1275.31006 | -19.87157
|  | 1275.31995 | -20.00394
|  | 1275.32996 | -20.06686
|  | 1275.33997 | -20.01383
|  | 1275.34998 | -19.88783
|  | 1275.35999 | -19.78159
|  | 1275.37 | -19.78516
|  | 1275.38 | -19.87296
|  | 1275.39001 | -20.01202
|  | 1275.40002 | -20.08651
|  | 1275.41003 | -20.04468
|  | 1275.42004 | -19.90804
|  | 1275.43005 | -19.78381
|  | 1275.43994 | -19.75903
|  | 1275.44995 | -19.83614
|  | 1275.45996 | -19.95795
|  | 1275.46997 | -20.07362
|  | 1275.47998 | -20.09155
|  | 1275.48999 | -20.02979
|  | 1275.5 | -19.9545
|  | 1275.51001 | -19.93787
|  | 1275.52002 | -19.99502
|  | 1275.53003 | -20.09712
|  | 1275.54004 | -20.18564
|  | 1275.55005 | -20.22701
|  | 1275.56006 | -20.20362
|  | 1275.56995 | -20.1461
|  | 1275.57996 | -20.11951
|  | 1275.58997 | -20.12463
|  | 1275.59998 | -20.16715
|  | 1275.60999 | -20.19605
|  | 1275.62 | -20.19364
|  | 1275.63 | -20.13265
|  | 1275.64001 | -20.07137
|  | 1275.65002 | -20.02017
|  | 1275.66003 | -19.99566
|  | 1275.67004 | -20.01396
|  | 1275.68005 | -20.04076
|  | 1275.68994 | -20.03199
|  | 1275.69995 | -19.99328
|  | 1275.70996 | -19.92319
|  | 1275.71997 | -19.87681
|  | 1275.72998 | -19.85851
|  | 1275.73999 | -19.87277
|  | 1275.75 | -19.90475
|  | 1275.76001 | -19.93364
|  | 1275.77002 | -19.91689
|  | 1275.78003 | -19.86359
|  | 1275.79004 | -19.82861
|  | 1275.80005 | -19.82138
|  | 1275.81006 | -19.87145
|  | 1275.81995 | -19.9334
|  | 1275.82996 | -19.97499
|  | 1275.83997 | -19.97941
|  | 1275.84998 | -19.96199
|  | 1275.85999 | -19.95652
|  | 1275.87 | -19.9679
|  | 1275.88 | -20.00416
|  | 1275.89001 | -20.03612
|  | 1275.90002 | -20.06856
|  | 1275.91003 | -20.07481
|  | 1275.92004 | -20.05676
|  | 1275.93005 | -20.04621
|  | 1275.93994 | -20.04213
|  | 1275.94995 | -20.05223
|  | 1275.95996 | -20.05455
|  | 1275.96997 | -20.04253
|  | 1275.97998 | -20.02621
|  | 1275.98999 | -20.01823
|  | 1276 | -20.01163
|  | 1276.01001 | -20.01175
|  | 1276.02002 | -19.99912
|  | 1276.03003 | -19.98504
|  | 1276.04004 | -19.96063
|  | 1276.05005 | -19.95222
|  | 1276.06006 | -19.96482
|  | 1276.06995 | -19.98632
|  | 1276.07996 | -19.98542
|  | 1276.08997 | -19.97712
|  | 1276.09998 | -19.96099
|  | 1276.10999 | -19.95973
|  | 1276.12 | -19.9827
|  | 1276.13 | -20.01288
|  | 1276.14001 | -20.03697
|  | 1276.15002 | -20.03814
|  | 1276.16003 | -20.02953
|  | 1276.17004 | -20.03299
|  | 1276.18005 | -20.05954
|  | 1276.18994 | -20.09517
|  | 1276.19995 | -20.14948
|  | 1276.20996 | -20.16585
|  | 1276.21997 | -20.15337
|  | 1276.22998 | -20.12923
|  | 1276.23999 | -20.13195
|  | 1276.25 | -20.17434
|  | 1276.26001 | -20.23427
|  | 1276.27002 | -20.25627
|  | 1276.28003 | -20.22915
|  | 1276.29004 | -20.17301
|  | 1276.30005 | -20.12509
|  | 1276.31006 | -20.13297
|  | 1276.31995 | -20.20845
|  | 1276.32996 | -20.26502
|  | 1276.33997 | -20.27687
|  | 1276.34998 | -20.17546
|  | 1276.35999 | -20.06796
|  | 1276.37 | -20.00694
|  | 1276.38 | -20.01948
|  | 1276.39001 | -20.11656
|  | 1276.40002 | -20.20308
|  | 1276.41003 | -20.19414
|  | 1276.42004 | -20.10371
|  | 1276.43005 | -19.97632
|  | 1276.43994 | -19.89002
|  | 1276.44995 | -19.92046
|  | 1276.45996 | -20.04912
|  | 1276.46997 | -20.20757
|  | 1276.47998 | -20.26512
|  | 1276.48999 | -20.20218
|  | 1276.5 | -20.05542
|  | 1276.51001 | -19.92058
|  | 1276.52002 | -19.88087
|  | 1276.53003 | -19.95264
|  | 1276.54004 | -20.11573
|  | 1276.55005 | -20.25515
|  | 1276.56006 | -20.28713
|  | 1276.56995 | -20.17631
|  | 1276.57996 | -19.97974
|  | 1276.58997 | -19.83013
|  | 1276.59998 | -19.80068
|  | 1276.60999 | -19.9008
|  | 1276.62 | -20.06517
|  | 1276.63 | -20.19304
|  | 1276.64001 | -20.19803
|  | 1276.65002 | -20.04919
|  | 1276.66003 | -19.87783
|  | 1276.67004 | -19.78426
|  | 1276.68005 | -19.8003
|  | 1276.68994 | -19.94778
|  | 1276.69995 | -20.06106
|  | 1276.70996 | -20.08776
|  | 1276.71997 | -19.95831
|  | 1276.72998 | -19.74966
|  | 1276.73999 | -19.62484
|  | 1276.75 | -19.63909
|  | 1276.76001 | -19.78427
|  | 1276.77002 | -19.93901
|  | 1276.78003 | -19.93173
|  | 1276.79004 | -19.76535
|  | 1276.80005 | -19.57346
|  | 1276.81006 | -19.5163
|  | 1276.81995 | -19.69149
|  | 1276.82996 | -19.87627
|  | 1276.83997 | -19.93855
|  | 1276.84998 | -19.7766
|  | 1276.85999 | -19.58974
|  | 1276.87 | -19.51999
|  | 1276.88 | -19.63007
|  | 1276.89001 | -19.85107
|  | 1276.90002 | -20.02861
|  | 1276.91003 | -19.97221
|  | 1276.92004 | -19.77537
|  | 1276.93005 | -19.56959
|  | 1276.93994 | -19.53339
|  | 1276.94995 | -19.66115
|  | 1276.95996 | -19.88214
|  | 1276.96997 | -20.03649
|  | 1276.97998 | -19.99378
|  | 1276.98999 | -19.82702
|  | 1277 | -19.68041
|  | 1277.01001 | -19.62798
|  | 1277.02002 | -19.70516
|  | 1277.03003 | -19.85067
|  | 1277.04004 | -19.95936
|  | 1277.05005 | -19.96061
|  | 1277.06006 | -19.86312
|  | 1277.06995 | -19.75435
|  | 1277.07996 | -19.71094
|  | 1277.08997 | -19.75572
|  | 1277.09998 | -19.85958
|  | 1277.10999 | -19.92584
|  | 1277.12 | -19.9198
|  | 1277.13 | -19.85298
|  | 1277.14001 | -19.77771
|  | 1277.15002 | -19.77225
|  | 1277.16003 | -19.82741
|  | 1277.17004 | -19.91156
|  | 1277.18005 | -19.96438
|  | 1277.18994 | -19.91528
|  | 1277.19995 | -19.80175
|  | 1277.20996 | -19.71646
|  | 1277.21997 | -19.71855
|  | 1277.22998 | -19.83587
|  | 1277.23999 | -19.98946
|  | 1277.25 | -20.08314
|  | 1277.26001 | -20.0363
|  | 1277.27002 | -19.85195
|  | 1277.28003 | -19.72259
|  | 1277.29004 | -19.66774
|  | 1277.30005 | -19.76448
|  | 1277.31006 | -19.99495
|  | 1277.31995 | -20.11739
|  | 1277.32996 | -20.09179
|  | 1277.33997 | -19.86736
|  | 1277.34998 | -19.65773
|  | 1277.35999 | -19.59142
|  | 1277.37 | -19.66642
|  | 1277.38 | -19.87497
|  | 1277.39001 | -20.03555
|  | 1277.40002 | -20.04623
|  | 1277.41003 | -19.9019
|  | 1277.42004 | -19.71626
|  | 1277.43005 | -19.6208
|  | 1277.43994 | -19.62602
|  | 1277.44995 | -19.75686
|  | 1277.45996 | -19.89038
|  | 1277.46997 | -19.93307
|  | 1277.47998 | -19.86724
|  | 1277.48999 | -19.74035
|  | 1277.5 | -19.63504
|  | 1277.51001 | -19.62628
|  | 1277.52002 | -19.70047
|  | 1277.53003 | -19.782
|  | 1277.54004 | -19.86511
|  | 1277.55005 | -19.86546
|  | 1277.56006 | -19.79799
|  | 1277.56995 | -19.73853
|  | 1277.57996 | -19.70414
|  | 1277.58997 | -19.72235
|  | 1277.59998 | -19.79513
|  | 1277.60999 | -19.85863
|  | 1277.62 | -19.91611
|  | 1277.63 | -19.93241
|  | 1277.64001 | -19.89837
|  | 1277.65002 | -19.83988
|  | 1277.66003 | -19.79053
|  | 1277.67004 | -19.77219
|  | 1277.68005 | -19.78749
|  | 1277.68994 | -19.81277
|  | 1277.69995 | -19.81804
|  | 1277.70996 | -19.78782
|  | 1277.71997 | -19.74165
|  | 1277.72998 | -19.67077
|  | 1277.73999 | -19.64106
|  | 1277.75 | -19.64001
|  | 1277.76001 | -19.63883
|  | 1277.77002 | -19.63857
|  | 1277.78003 | -19.6319
|  | 1277.79004 | -19.62902
|  | 1277.80005 | -19.61988
|  | 1277.81006 | -19.58948
|  | 1277.81995 | -19.55287
|  | 1277.82996 | -19.51719
|  | 1277.83997 | -19.52726
|  | 1277.84998 | -19.58249
|  | 1277.85999 | -19.65812
|  | 1277.87 | -19.70946
|  | 1277.88 | -19.69913
|  | 1277.89001 | -19.67235
|  | 1277.90002 | -19.68332
|  | 1277.91003 | -19.77286
|  | 1277.92004 | -19.88755
|  | 1277.93005 | -19.98587
|  | 1277.93994 | -20.00313
|  | 1277.94995 | -19.96716
|  | 1277.95996 | -19.9104
|  | 1277.96997 | -19.91522
|  | 1277.97998 | -19.9996
|  | 1277.98999 | -20.07479
|  | 1278 | -20.13755
|  | 1278.01001 | -20.09212
|  | 1278.02002 | -19.97042
|  | 1278.03003 | -19.88819
|  | 1278.04004 | -19.89178
|  | 1278.05005 | -19.98283
|  | 1278.06006 | -20.08812
|  | 1278.06995 | -20.1345
|  | 1278.07996 | -20.06956
|  | 1278.08997 | -19.95421
|  | 1278.09998 | -19.87979
|  | 1278.10999 | -19.87366
|  | 1278.12 | -19.93637
|  | 1278.13 | -20.00964
|  | 1278.14001 | -20.06437
|  | 1278.15002 | -20.05098
|  | 1278.16003 | -19.99525
|  | 1278.17004 | -19.95065
|  | 1278.18005 | -19.94158
|  | 1278.18994 | -19.98241
|  | 1278.19995 | -20.03552
|  | 1278.20996 | -20.06919
|  | 1278.21997 | -20.06893
|  | 1278.22998 | -20.05713
|  | 1278.23999 | -20.06171
|  | 1278.25 | -20.10484
|  | 1278.26001 | -20.16204
|  | 1278.27002 | -20.20981
|  | 1278.28003 | -20.22051
|  | 1278.29004 | -20.19719
|  | 1278.30005 | -20.16682
|  | 1278.31006 | -20.16561
|  | 1278.31995 | -20.20143
|  | 1278.32996 | -20.29751
|  | 1278.33997 | -20.34173
|  | 1278.34998 | -20.35548
|  | 1278.35999 | -20.31481
|  | 1278.37 | -20.22681
|  | 1278.38 | -20.16111
|  | 1278.39001 | -20.15835
|  | 1278.40002 | -20.20286
|  | 1278.41003 | -20.25636
|  | 1278.42004 | -20.28517
|  | 1278.43005 | -20.26555
|  | 1278.43994 | -20.19206
|  | 1278.44995 | -20.10722
|  | 1278.45996 | -20.0395
|  | 1278.46997 | -20.01671
|  | 1278.47998 | -20.02388
|  | 1278.48999 | -20.03297
|  | 1278.5 | -20.05165
|  | 1278.51001 | -20.03032
|  | 1278.52002 | -20.00081
|  | 1278.53003 | -19.95439
|  | 1278.54004 | -19.92093
|  | 1278.55005 | -19.90257
|  | 1278.56006 | -19.90216
|  | 1278.56995 | -19.9026
|  | 1278.57996 | -19.90747
|  | 1278.58997 | -19.91061
|  | 1278.59998 | -19.92936
|  | 1278.60999 | -19.95059
|  | 1278.62 | -20.00448
|  | 1278.63 | -20.03327
|  | 1278.64001 | -20.0316
|  | 1278.65002 | -20.00684
|  | 1278.66003 | -19.99212
|  | 1278.67004 | -20.00526
|  | 1278.68005 | -20.05285
|  | 1278.68994 | -20.11276
|  | 1278.69995 | -20.13443
|  | 1278.70996 | -20.1228
|  | 1278.71997 | -20.06841
|  | 1278.72998 | -20.03772
|  | 1278.73999 | -20.04928
|  | 1278.75 | -20.0966
|  | 1278.76001 | -20.13073
|  | 1278.77002 | -20.06967
|  | 1278.78003 | -19.95128
|  | 1278.79004 | -19.83908
|  | 1278.80005 | -19.80964
|  | 1278.81006 | -19.86494
|  | 1278.81995 | -19.94752
|  | 1278.82996 | -19.9306
|  | 1278.83997 | -19.8195
|  | 1278.84998 | -19.69074
|  | 1278.85999 | -19.64053
|  | 1278.87 | -19.70684
|  | 1278.88 | -19.82626
|  | 1278.89001 | -19.89529
|  | 1278.90002 | -19.85793
|  | 1278.91003 | -19.74213
|  | 1278.92004 | -19.68663
|  | 1278.93005 | -19.73778
|  | 1278.93994 | -19.85327
|  | 1278.94995 | -20.01044
|  | 1278.95996 | -20.04853
|  | 1278.96997 | -19.95652
|  | 1278.97998 | -19.86045
|  | 1278.98999 | -19.80339
|  | 1279 | -19.86166
|  | 1279.01001 | -20.01035
|  | 1279.02002 | -20.20425
|  | 1279.03003 | -20.291
|  | 1279.04004 | -20.24529
|  | 1279.05005 | -20.15587
|  | 1279.06006 | -20.10298
|  | 1279.06995 | -20.11669
|  | 1279.07996 | -20.21597
|  | 1279.08997 | -20.31944
|  | 1279.09998 | -20.37767
|  | 1279.10999 | -20.34321
|  | 1279.12 | -20.24922
|  | 1279.13 | -20.17089
|  | 1279.14001 | -20.14351
|  | 1279.15002 | -20.17347
|  | 1279.16003 | -20.23297
|  | 1279.17004 | -20.22258
|  | 1279.18005 | -20.1503
|  | 1279.18994 | -20.01136
|  | 1279.19995 | -19.91915
|  | 1279.20996 | -19.9031
|  | 1279.21997 | -19.94298
|  | 1279.22998 | -20.04352
|  | 1279.23999 | -20.0868
|  | 1279.25 | -20.02302
|  | 1279.26001 | -19.91393
|  | 1279.27002 | -19.81105
|  | 1279.28003 | -19.78238
|  | 1279.29004 | -19.87915
|  | 1279.30005 | -19.99151
|  | 1279.31006 | -20.07564
|  | 1279.31995 | -20.01548
|  | 1279.32996 | -19.89236
|  | 1279.33997 | -19.77708
|  | 1279.34998 | -19.76495
|  | 1279.35999 | -19.87085
|  | 1279.37 | -20.03634
|  | 1279.38 | -20.11438
|  | 1279.39001 | -20.03606
|  | 1279.40002 | -19.86909
|  | 1279.41003 | -19.74542
|  | 1279.42004 | -19.72198
|  | 1279.43005 | -19.84237
|  | 1279.43994 | -20.03603
|  | 1279.44995 | -20.13567
|  | 1279.45996 | -20.11077
|  | 1279.46997 | -19.98086
|  | 1279.47998 | -19.81871
|  | 1279.48999 | -19.74689
|  | 1279.5 | -19.76671
|  | 1279.51001 | -19.87562
|  | 1279.52002 | -19.97038
|  | 1279.53003 | -20.00008
|  | 1279.54004 | -19.92699
|  | 1279.55005 | -19.845
|  | 1279.56006 | -19.76967
|  | 1279.56995 | -19.76966
|  | 1279.57996 | -19.83012
|  | 1279.58997 | -19.89355
|  | 1279.59998 | -19.90204
|  | 1279.60999 | -19.85061
|  | 1279.62 | -19.7751
|  | 1279.63 | -19.73221
|  | 1279.64001 | -19.75233
|  | 1279.65002 | -19.81096
|  | 1279.66003 | -19.85508
|  | 1279.67004 | -19.84592
|  | 1279.68005 | -19.7856
|  | 1279.68994 | -19.70524
|  | 1279.69995 | -19.67526
|  | 1279.70996 | -19.72143
|  | 1279.71997 | -19.83761
|  | 1279.72998 | -19.90872
|  | 1279.73999 | -19.87118
|  | 1279.75 | -19.72435
|  | 1279.76001 | -19.56572
|  | 1279.77002 | -19.53902
|  | 1279.78003 | -19.67249
|  | 1279.79004 | -19.85653
|  | 1279.80005 | -19.96518
|  | 1279.81006 | -19.84508
|  | 1279.81995 | -19.59
|  | 1279.82996 | -19.44646
|  | 1279.83997 | -19.45763
|  | 1279.84998 | -19.62994
|  | 1279.85999 | -19.88157
|  | 1279.87 | -19.93972
|  | 1279.88 | -19.73364
|  | 1279.89001 | -19.47626
|  | 1279.90002 | -19.32685
|  | 1279.91003 | -19.37255
|  | 1279.92004 | -19.61689
|  | 1279.93005 | -19.87365
|  | 1279.93994 | -19.93033
|  | 1279.94995 | -19.75937
|  | 1279.95996 | -19.5371
|  | 1279.96997 | -19.40408
|  | 1279.97998 | -19.44596
|  | 1279.98999 | -19.66181
|  | 1280 | -19.88388
|  | 1280.01001 | -20.02102
|  | 1280.02002 | -19.95399
|  | 1280.03003 | -19.82332
|  | 1280.04004 | -19.70767
|  | 1280.05005 | -19.71898
|  | 1280.06006 | -19.83152
|  | 1280.06995 | -19.97945
|  | 1280.07996 | -20.03891
|  | 1280.08997 | -20.03782
|  | 1280.09998 | -19.98671
|  | 1280.10999 | -19.95295
|  | 1280.12 | -19.9528
|  | 1280.13 | -19.9915
|  | 1280.14001 | -20.04553
|  | 1280.15002 | -20.05062
|  | 1280.16003 | -20.04726
|  | 1280.17004 | -20.03391
|  | 1280.18005 | -20.03119
|  | 1280.18994 | -20.02602
|  | 1280.19995 | -20.01994
|  | 1280.20996 | -20.00018
|  | 1280.21997 | -19.96923
|  | 1280.22998 | -19.94253
|  | 1280.23999 | -19.91945
|  | 1280.25 | -19.92219
|  | 1280.26001 | -19.92637
|  | 1280.27002 | -19.94287
|  | 1280.28003 | -19.94817
|  | 1280.29004 | -19.92359
|  | 1280.30005 | -19.89988
|  | 1280.31006 | -19.8967
|  | 1280.31995 | -19.91659
|  | 1280.32996 | -19.96658
|  | 1280.33997 | -20.01778
|  | 1280.34998 | -20.04399
|  | 1280.35999 | -20.03601
|  | 1280.37 | -19.99751
|  | 1280.38 | -19.97091
|  | 1280.39001 | -19.99604
|  | 1280.40002 | -20.0313
|  | 1280.41003 | -20.10298
|  | 1280.42004 | -20.11363
|  | 1280.43005 | -20.06347
|  | 1280.43994 | -19.99709
|  | 1280.44995 | -19.95494
|  | 1280.45996 | -19.96011
|  | 1280.46997 | -20.01791
|  | 1280.47998 | -20.0759
|  | 1280.48999 | -20.08911
|  | 1280.5 | -20.04224
|  | 1280.51001 | -19.97862
|  | 1280.52002 | -19.91721
|  | 1280.53003 | -19.9117
|  | 1280.54004 | -19.9548
|  | 1280.55005 | -20.01505
|  | 1280.56006 | -20.02661
|  | 1280.56995 | -19.96808
|  | 1280.57996 | -19.87967
|  | 1280.58997 | -19.8018
|  | 1280.59998 | -19.78599
|  | 1280.60999 | -19.83668
|  | 1280.62 | -19.88853
|  | 1280.63 | -19.89495
|  | 1280.64001 | -19.82857
|  | 1280.65002 | -19.72135
|  | 1280.66003 | -19.653
|  | 1280.67004 | -19.67169
|  | 1280.68005 | -19.7639
|  | 1280.68994 | -19.88589
|  | 1280.69995 | -19.93086
|  | 1280.70996 | -19.85336
|  | 1280.71997 | -19.72369
|  | 1280.72998 | -19.65024
|  | 1280.73999 | -19.6976
|  | 1280.75 | -19.84278
|  | 1280.76001 | -19.99874
|  | 1280.77002 | -20.04118
|  | 1280.78003 | -19.94672
|  | 1280.79004 | -19.79361
|  | 1280.80005 | -19.74161
|  | 1280.81006 | -19.81145
|  | 1280.81995 | -19.96508
|  | 1280.82996 | -20.11614
|  | 1280.83997 | -20.15429
|  | 1280.84998 | -20.06411
|  | 1280.85999 | -19.9295
|  | 1280.87 | -19.86757
|  | 1280.88 | -19.92183
|  | 1280.89001 | -20.03998
|  | 1280.90002 | -20.1594
|  | 1280.91003 | -20.1738
|  | 1280.92004 | -20.09413
|  | 1280.93005 | -19.97695
|  | 1280.93994 | -19.9327
|  | 1280.94995 | -19.96226
|  | 1280.95996 | -20.05954
|  | 1280.96997 | -20.13683
|  | 1280.97998 | -20.18745
|  | 1280.98999 | -20.13628
|  | 1281 | -20.0641
|  | 1281.01001 | -20.03522
|  | 1281.02002 | -20.07321
|  | 1281.03003 | -20.17215
|  | 1281.04004 | -20.28911
|  | 1281.05005 | -20.33341
|  | 1281.06006 | -20.31235
|  | 1281.06995 | -20.24989
|  | 1281.07996 | -20.21465
|  | 1281.08997 | -20.22754
|  | 1281.09998 | -20.28317
|  | 1281.10999 | -20.36772
|  | 1281.12 | -20.42395
|  | 1281.13 | -20.42567
|  | 1281.14001 | -20.40245
|  | 1281.15002 | -20.37888
|  | 1281.16003 | -20.35619
|  | 1281.17004 | -20.37428
|  | 1281.18005 | -20.38006
|  | 1281.18994 | -20.3766
|  | 1281.19995 | -20.35453
|  | 1281.20996 | -20.32653
|  | 1281.21997 | -20.30774
|  | 1281.22998 | -20.29174
|  | 1281.23999 | -20.27251
|  | 1281.25 | -20.23966
|  | 1281.26001 | -20.1799
|  | 1281.27002 | -20.12871
|  | 1281.28003 | -20.09509
|  | 1281.29004 | -20.08349
|  | 1281.30005 | -20.09199
|  | 1281.31006 | -20.07956
|  | 1281.31995 | -20.03529
|  | 1281.32996 | -19.97702
|  | 1281.33997 | -19.92158
|  | 1281.34998 | -19.89959
|  | 1281.35999 | -19.9301
|  | 1281.37 | -19.98847
|  | 1281.38 | -20.02755
|  | 1281.39001 | -20.02551
|  | 1281.40002 | -19.98098
|  | 1281.41003 | -19.95024
|  | 1281.42004 | -19.95822
|  | 1281.43005 | -19.98784
|  | 1281.43994 | -20.063
|  | 1281.44995 | -20.09334
|  | 1281.45996 | -20.07922
|  | 1281.46997 | -20.03218
|  | 1281.47998 | -20.01198
|  | 1281.48999 | -20.04391
|  | 1281.5 | -20.12735
|  | 1281.51001 | -20.21444
|  | 1281.52002 | -20.2368
|  | 1281.53003 | -20.16711
|  | 1281.54004 | -20.06786
|  | 1281.55005 | -19.99437
|  | 1281.56006 | -19.98628
|  | 1281.56995 | -20.06156
|  | 1281.57996 | -20.16131
|  | 1281.58997 | -20.20727
|  | 1281.59998 | -20.16381
|  | 1281.60999 | -20.00926
|  | 1281.62 | -19.88549
|  | 1281.63 | -19.8427
|  | 1281.64001 | -19.89322
|  | 1281.65002 | -19.98574
|  | 1281.66003 | -20.08379
|  | 1281.67004 | -20.05847
|  | 1281.68005 | -19.95031
|  | 1281.68994 | -19.84753
|  | 1281.69995 | -19.80168
|  | 1281.70996 | -19.86469
|  | 1281.71997 | -19.9805
|  | 1281.72998 | -20.07913
|  | 1281.73999 | -20.07684
|  | 1281.75 | -19.97888
|  | 1281.76001 | -19.91282
|  | 1281.77002 | -19.92417
|  | 1281.78003 | -20.05582
|  | 1281.79004 | -20.17662
|  | 1281.80005 | -20.22772
|  | 1281.81006 | -20.15765
|  | 1281.81995 | -20.04195
|  | 1281.82996 | -19.99554
|  | 1281.83997 | -20.07071
|  | 1281.84998 | -20.22709
|  | 1281.85999 | -20.3592
|  | 1281.87 | -20.33089
|  | 1281.88 | -20.20488
|  | 1281.89001 | -20.05853
|  | 1281.90002 | -20.00961
|  | 1281.91003 | -20.10515
|  | 1281.92004 | -20.24009
|  | 1281.93005 | -20.31076
|  | 1281.93994 | -20.1967
|  | 1281.94995 | -20.00158
|  | 1281.95996 | -19.8703
|  | 1281.96997 | -19.86682
|  | 1281.97998 | -20.01075
|  | 1281.98999 | -20.16811
|  | 1282 | -20.1777
|  | 1282.01001 | -20.02064
|  | 1282.02002 | -19.78692
|  | 1282.03003 | -19.67618
|  | 1282.04004 | -19.72686
|  | 1282.05005 | -19.87284
|  | 1282.06006 | -20.06801
|  | 1282.06995 | -20.10408
|  | 1282.07996 | -19.98884
|  | 1282.08997 | -19.79303
|  | 1282.09998 | -19.68187
|  | 1282.10999 | -19.71939
|  | 1282.12 | -19.85295
|  | 1282.13 | -20.07736
|  | 1282.14001 | -20.18477
|  | 1282.15002 | -20.12635
|  | 1282.16003 | -20.00363
|  | 1282.17004 | -19.86078
|  | 1282.18005 | -19.84835
|  | 1282.18994 | -19.94705
|  | 1282.19995 | -20.131
|  | 1282.20996 | -20.25799
|  | 1282.21997 | -20.25836
|  | 1282.22998 | -20.13314
|  | 1282.23999 | -19.96026
|  | 1282.25 | -19.87564
|  | 1282.26001 | -19.90239
|  | 1282.27002 | -20.03137
|  | 1282.28003 | -20.16019
|  | 1282.29004 | -20.20797
|  | 1282.30005 | -20.10572
|  | 1282.31006 | -19.88227
|  | 1282.31995 | -19.71211
|  | 1282.32996 | -19.67684
|  | 1282.33997 | -19.76226
|  | 1282.34998 | -19.90055
|  | 1282.35999 | -19.98279
|  | 1282.37 | -19.88538
|  | 1282.38 | -19.68729
|  | 1282.39001 | -19.46504
|  | 1282.40002 | -19.39664
|  | 1282.41003 | -19.46668
|  | 1282.42004 | -19.67037
|  | 1282.43005 | -19.85269
|  | 1282.43994 | -19.85886
|  | 1282.44995 | -19.68756
|  | 1282.45996 | -19.48977
|  | 1282.46997 | -19.40892
|  | 1282.47998 | -19.45135
|  | 1282.48999 | -19.6298
|  | 1282.5 | -19.80931
|  | 1282.51001 | -19.9208
|  | 1282.52002 | -19.85246
|  | 1282.53003 | -19.73403
|  | 1282.54004 | -19.61493
|  | 1282.55005 | -19.63216
|  | 1282.56006 | -19.761
|  | 1282.56995 | -19.93776
|  | 1282.57996 | -20.03763
|  | 1282.58997 | -20.01038
|  | 1282.59998 | -19.93336
|  | 1282.60999 | -19.88838
|  | 1282.62 | -19.91612
|  | 1282.63 | -19.99734
|  | 1282.64001 | -20.06942
|  | 1282.65002 | -20.05751
|  | 1282.66003 | -19.95984
|  | 1282.67004 | -19.85167
|  | 1282.68005 | -19.80758
|  | 1282.68994 | -19.82948
|  | 1282.69995 | -19.86788
|  | 1282.70996 | -19.83345
|  | 1282.71997 | -19.74228
|  | 1282.72998 | -19.62432
|  | 1282.73999 | -19.57088
|  | 1282.75 | -19.61702
|  | 1282.76001 | -19.74252
|  | 1282.77002 | -19.81509
|  | 1282.78003 | -19.8108
|  | 1282.79004 | -19.72237
|  | 1282.80005 | -19.6572
|  | 1282.81006 | -19.61806
|  | 1282.81995 | -19.69106
|  | 1282.82996 | -19.80827
|  | 1282.83997 | -19.9239
|  | 1282.84998 | -19.91723
|  | 1282.85999 | -19.80805
|  | 1282.87 | -19.6713
|  | 1282.88 | -19.64211
|  | 1282.89001 | -19.74039
|  | 1282.90002 | -19.9211
|  | 1282.91003 | -20.11201
|  | 1282.92004 | -20.16842
|  | 1282.93005 | -20.10059
|  | 1282.93994 | -19.96941
|  | 1282.94995 | -19.92445
|  | 1282.95996 | -19.97508
|  | 1282.96997 | -20.12123
|  | 1282.97998 | -20.28177
|  | 1282.98999 | -20.31311
|  | 1283 | -20.20572
|  | 1283.01001 | -20.05686
|  | 1283.02002 | -19.99635
|  | 1283.03003 | -20.02123
|  | 1283.04004 | -20.12239
|  | 1283.05005 | -20.1963
|  | 1283.06006 | -20.18692
|  | 1283.06995 | -20.09734
|  | 1283.07996 | -20.00453
|  | 1283.08997 | -19.99001
|  | 1283.09998 | -20.05297
|  | 1283.10999 | -20.12901
|  | 1283.12 | -20.15782
|  | 1283.13 | -20.0993
|  | 1283.14001 | -20.00619
|  | 1283.15002 | -19.94043
|  | 1283.16003 | -19.92447
|  | 1283.17004 | -19.98288
|  | 1283.18005 | -20.04873
|  | 1283.18994 | -20.07276
|  | 1283.19995 | -20.01705
|  | 1283.20996 | -19.92873
|  | 1283.21997 | -19.87954
|  | 1283.22998 | -19.90714
|  | 1283.23999 | -20.00062
|  | 1283.25 | -20.10782
|  | 1283.26001 | -20.15897
|  | 1283.27002 | -20.13165
|  | 1283.28003 | -20.04753
|  | 1283.29004 | -19.9937
|  | 1283.30005 | -19.99725
|  | 1283.31006 | -20.06596
|  | 1283.31995 | -20.1355
|  | 1283.32996 | -20.16812
|  | 1283.33997 | -20.14318
|  | 1283.34998 | -20.04922
|  | 1283.35999 | -19.97829
|  | 1283.37 | -19.94842
|  | 1283.38 | -19.98285
|  | 1283.39001 | -20.03199
|  | 1283.40002 | -20.10059
|  | 1283.41003 | -20.10188
|  | 1283.42004 | -20.05553
|  | 1283.43005 | -19.98468
|  | 1283.43994 | -19.9339
|  | 1283.44995 | -19.93413
|  | 1283.45996 | -19.98726
|  | 1283.46997 | -20.06407
|  | 1283.47998 | -20.11101
|  | 1283.48999 | -20.11308
|  | 1283.5 | -20.06485
|  | 1283.51001 | -20.01612
|  | 1283.52002 | -19.98931
|  | 1283.53003 | -20.0088
|  | 1283.54004 | -20.06497
|  | 1283.55005 | -20.12248
|  | 1283.56006 | -20.15556
|  | 1283.56995 | -20.14954
|  | 1283.57996 | -20.13583
|  | 1283.58997 | -20.12538
|  | 1283.59998 | -20.14394
|  | 1283.60999 | -20.18459
|  | 1283.62 | -20.24755
|  | 1283.63 | -20.30109
|  | 1283.64001 | -20.31874
|  | 1283.65002 | -20.30696
|  | 1283.66003 | -20.28091
|  | 1283.67004 | -20.276
|  | 1283.68005 | -20.3144
|  | 1283.68994 | -20.36104
|  | 1283.69995 | -20.4125
|  | 1283.70996 | -20.40847
|  | 1283.71997 | -20.36929
|  | 1283.72998 | -20.33554
|  | 1283.73999 | -20.32568
|  | 1283.75 | -20.33778
|  | 1283.76001 | -20.35862
|  | 1283.77002 | -20.38393
|  | 1283.78003 | -20.38589
|  | 1283.79004 | -20.37094
|  | 1283.80005 | -20.34293
|  | 1283.81006 | -20.31599
|  | 1283.81995 | -20.28803
|  | 1283.82996 | -20.27752
|  | 1283.83997 | -20.29062
|  | 1283.84998 | -20.3329
|  | 1283.85999 | -20.37953
|  | 1283.87 | -20.39308
|  | 1283.88 | -20.35679
|  | 1283.89001 | -20.29206
|  | 1283.90002 | -20.22662
|  | 1283.91003 | -20.22088
|  | 1283.92004 | -20.27869
|  | 1283.93005 | -20.38757
|  | 1283.93994 | -20.44996
|  | 1283.94995 | -20.41716
|  | 1283.95996 | -20.29793
|  | 1283.96997 | -20.21405
|  | 1283.97998 | -20.19268
|  | 1283.98999 | -20.27105
|  | 1284 | -20.4026

## Gain v Output Power
Gain vs. Output Power
|  | Output Power (dBm) | Gain (dB)
|  | 5.961 | 37.956
|  | 7.931 | 37.938
|  | 9.877 | 37.888
|  | 11.787 | 37.813
Product Raw Data |  | 13.663 | 37.689
1280 nm C-Band Booster Optical Amplifier, Butterfly Package, SM, FC/APC |  | 15.472 | 37.5
|  | 17.174 | 37.212
|  | 18.757 | 36.794
Item # | BOA1300 | 20.209 | 36.246
DISCLAIMER: The data presented here are typical. Slight variations in performance data will occur from lot to lot. Please contact Technical Support with any questions regarding the use or reliability of this data. |  | 21.461 | 35.519
|  | 22.203 | 34.255
|  | 22.733 | 32.784
|  | 23.231 | 31.292
|  | 23.628 | 29.684
|  | 23.923 | 27.976
This data may be used in publications. However, please cite Thorlabs as the source. |  | 24.186 | 26.236
|  | 24.396 | 24.46
|  | 24.581 | 22.631
|  | 24.71 | 20.864
Additional Information:
T = 25 °C, I = 1700 mA, λ = 1312 nm

## Gain v Wavelength
Gain vs. Wavelength
|  | Wavelength (nm) | Gain (dB)
|  | 1500 | 37.788
|  | 1600 | 37.811
|  | 1700 | 37.9
Product Raw Data
1280 nm C-Band Booster Optical Amplifier, Butterfly Package, SM, FC/APC
Item # | BOA1300
DISCLAIMER: The data presented here are typical. Slight variations in performance data will occur from lot to lot. Please contact Technical Support with any questions regarding the use or reliability of this data.
This data may be used in publications. However, please cite Thorlabs as the source.
Additional Information:
T = 25 °C, λ = 1312 nm, P = -20 dBm