## BP209-VIS Responsivity
|  | Wavelength (nm) | Responsivity (A/W)
|  | 200 | 0.1241751
|  | 205 | 0.1249291
|  | 210 | 0.1255531
|  | 215 | 0.1253483
Product Raw Data |  | 220 | 0.1259444
Dual Scanning Slit Beam Profiler, 200 - 1100 nm, Ø2.5 µm - Ø9 mm |  | 225 | 0.126131
|  | 230 | 0.1282204
Item # | BP209-VIS | 235 | 0.1335016
DISCLAIMER: The data presented here are typical. Slight variations in performance data will occur from lot to lot. Please contact Technical Support with any questions regarding the use or reliability of this data. |  | 240 | 0.1325176
|  | 245 | 0.1278256
|  | 250 | 0.1214557
|  | 255 | 0.1153542
|  | 260 | 0.1091093
|  | 265 | 0.1031676
|  | 270 | 0.0976185
|  | 275 | 0.0964198
|  | 280 | 0.09897551
|  | 285 | 0.1042593
|  | 290 | 0.110696
|  | 295 | 0.1190562
|  | 300 | 0.1259024
|  | 305 | 0.1308571
|  | 310 | 0.1339402
|  | 315 | 0.1368621
|  | 320 | 0.1393056
|  | 325 | 0.1409216
|  | 330 | 0.1426435
|  | 335 | 0.143675
|  | 340 | 0.144701
|  | 345 | 0.1453231
|  | 350 | 0.1468555
|  | 355 | 0.1447668
|  | 360 | 0.1426782
|  | 365 | 0.1426563
|  | 370 | 0.1426344
|  | 375 | 0.1482178
|  | 380 | 0.1538012
|  | 385 | 0.1606451
|  | 390 | 0.1674889
|  | 395 | 0.172738
|  | 400 | 0.177987
|  | 405 | 0.1827098
|  | 410 | 0.1874326
|  | 415 | 0.1917206
|  | 420 | 0.1960085
|  | 425 | 0.1998691
|  | 430 | 0.2037297
|  | 435 | 0.207385
|  | 440 | 0.2110403
|  | 445 | 0.2145093
|  | 450 | 0.2179783
|  | 455 | 0.2213642
|  | 460 | 0.2247502
|  | 465 | 0.2280383
|  | 470 | 0.2313264
|  | 475 | 0.2345493
|  | 480 | 0.2377721
|  | 485 | 0.2409227
|  | 490 | 0.2440735
|  | 495 | 0.2471493
|  | 500 | 0.2502251
|  | 505 | 0.2532635
|  | 510 | 0.2563019
|  | 515 | 0.2592694
|  | 520 | 0.2622368
|  | 525 | 0.2652279
|  | 530 | 0.2682189
|  | 535 | 0.2712054
|  | 540 | 0.2741919
|  | 545 | 0.2770983
|  | 550 | 0.2800048
|  | 555 | 0.282886
|  | 560 | 0.2857673
|  | 565 | 0.2886634
|  | 570 | 0.2915595
|  | 575 | 0.2944166
|  | 580 | 0.2972737
|  | 585 | 0.3000859
|  | 590 | 0.3028981
|  | 595 | 0.3056427
|  | 600 | 0.3083873
|  | 605 | 0.3111444
|  | 610 | 0.3139015
|  | 615 | 0.3166927
|  | 620 | 0.3194838
|  | 625 | 0.3222636
|  | 630 | 0.3250434
|  | 635 | 0.3278663
|  | 640 | 0.3306893
|  | 645 | 0.3334305
|  | 650 | 0.3361717
|  | 655 | 0.3389442
|  | 660 | 0.3417168
|  | 665 | 0.3443438
|  | 670 | 0.3469709
|  | 675 | 0.3498776
|  | 680 | 0.3527844
|  | 685 | 0.3555113
|  | 690 | 0.3582383
|  | 695 | 0.3610052
|  | 700 | 0.3637722
|  | 705 | 0.3665698
|  | 710 | 0.3693673
|  | 715 | 0.3721725
|  | 720 | 0.3749777
|  | 725 | 0.3778664
|  | 730 | 0.3807551
|  | 735 | 0.383607
|  | 740 | 0.386459
|  | 745 | 0.3892332
|  | 750 | 0.3920074
|  | 755 | 0.3948156
|  | 760 | 0.3976239
|  | 765 | 0.4004148
|  | 770 | 0.4032056
|  | 775 | 0.4059342
|  | 780 | 0.4086628
|  | 785 | 0.4115468
|  | 790 | 0.4144307
|  | 795 | 0.4171867
|  | 800 | 0.4199427
|  | 805 | 0.4226885
|  | 810 | 0.4254343
|  | 815 | 0.4281346
|  | 820 | 0.4308349
|  | 825 | 0.4335203
|  | 830 | 0.4362058
|  | 835 | 0.439005
|  | 840 | 0.4418041
|  | 845 | 0.4444661
|  | 850 | 0.4471281
|  | 855 | 0.4499114
|  | 860 | 0.4526946
|  | 865 | 0.4553746
|  | 870 | 0.4580546
|  | 875 | 0.4608279
|  | 880 | 0.4636012
|  | 885 | 0.4662386
|  | 890 | 0.4688759
|  | 895 | 0.4715664
|  | 900 | 0.4742568
|  | 905 | 0.477038
|  | 910 | 0.4798192
|  | 915 | 0.4824039
|  | 920 | 0.4849885
|  | 925 | 0.4875881
|  | 930 | 0.4901876
|  | 935 | 0.4924535
|  | 940 | 0.4947193
|  | 945 | 0.4965146
|  | 950 | 0.4983099
|  | 955 | 0.4995429
|  | 960 | 0.5007759
|  | 965 | 0.5005729
|  | 970 | 0.50037
|  | 975 | 0.4986615
|  | 980 | 0.4969531
|  | 985 | 0.4925694
|  | 990 | 0.4881857
|  | 995 | 0.4804485
|  | 1000 | 0.4727114
|  | 1005 | 0.4610615
|  | 1010 | 0.4494117
|  | 1015 | 0.433071
|  | 1020 | 0.4167304
|  | 1025 | 0.3956277
|  | 1030 | 0.374525
|  | 1035 | 0.3488438
|  | 1040 | 0.3231624
|  | 1045 | 0.2963498
|  | 1050 | 0.2695372
|  | 1055 | 0.2421409
|  | 1060 | 0.2147446
|  | 1065 | 0.1946646
|  | 1070 | 0.1745846
|  | 1075 | 0.1589121
|  | 1080 | 0.1432396
|  | 1085 | 0.1303615
|  | 1090 | 0.1174833
|  | 1095 | 0.1056341
|  | 1100 | 0.09378491

## BP209-IR Responsivity
|  | Wavelength (nm) | Responsivity (A/W)
|  | 700 | 0.1055593
|  | 705 | 0.1083068
|  | 710 | 0.1110542
|  | 715 | 0.1141079
Product Raw Data |  | 720 | 0.1171616
Dual Scanning Slit Beam Profiler, 900 - 1700 nm, Ø2.5 µm - Ø9 mm |  | 725 | 0.120331
|  | 730 | 0.1235003
Item # | BP209-IR | 735 | 0.1267644
DISCLAIMER: The data presented here are typical. Slight variations in performance data will occur from lot to lot. Please contact Technical Support with any questions regarding the use or reliability of this data. |  | 740 | 0.1300285
|  | 745 | 0.133382
|  | 750 | 0.1367355
|  | 755 | 0.1402688
|  | 760 | 0.1438022
|  | 765 | 0.1474858
|  | 770 | 0.1511695
|  | 775 | 0.1550077
|  | 780 | 0.1588459
|  | 785 | 0.1630742
|  | 790 | 0.1673025
|  | 795 | 0.1717938
|  | 800 | 0.1762852
|  | 805 | 0.1809078
|  | 810 | 0.1855304
|  | 815 | 0.190587
|  | 820 | 0.1956435
|  | 825 | 0.2014228
|  | 830 | 0.207202
|  | 835 | 0.2136058
|  | 840 | 0.2200096
|  | 845 | 0.227963
|  | 850 | 0.2359164
|  | 855 | 0.2454383
|  | 860 | 0.2549602
|  | 865 | 0.2647591
|  | 870 | 0.274558
|  | 875 | 0.2839855
|  | 880 | 0.2934129
|  | 885 | 0.3024664
|  | 890 | 0.3115198
|  | 895 | 0.3212546
|  | 900 | 0.3309892
|  | 905 | 0.3425263
|  | 910 | 0.3540634
|  | 915 | 0.3717419
|  | 920 | 0.3894204
|  | 925 | 0.4144789
|  | 930 | 0.4395373
|  | 935 | 0.4599351
|  | 940 | 0.4803329
|  | 945 | 0.4927446
|  | 950 | 0.5051562
|  | 955 | 0.5124611
|  | 960 | 0.519766
|  | 965 | 0.524202
|  | 970 | 0.528638
|  | 975 | 0.5321645
|  | 980 | 0.535691
|  | 985 | 0.5396057
|  | 990 | 0.5435205
|  | 995 | 0.5477693
|  | 1000 | 0.5520182
|  | 1005 | 0.5568854
|  | 1010 | 0.5617526
|  | 1015 | 0.5669178
|  | 1020 | 0.5720829
|  | 1025 | 0.5781412
|  | 1030 | 0.5841994
|  | 1035 | 0.5903426
|  | 1040 | 0.5964859
|  | 1045 | 0.603322
|  | 1050 | 0.6101581
|  | 1055 | 0.6168797
|  | 1060 | 0.6236012
|  | 1065 | 0.6301284
|  | 1070 | 0.6366556
|  | 1075 | 0.6434563
|  | 1080 | 0.6502571
|  | 1085 | 0.6571679
|  | 1090 | 0.6640788
|  | 1095 | 0.6707562
|  | 1100 | 0.6774337
|  | 1105 | 0.683346
|  | 1110 | 0.6892585
|  | 1115 | 0.695201
|  | 1120 | 0.7011436
|  | 1125 | 0.7066798
|  | 1130 | 0.712216
|  | 1135 | 0.7174791
|  | 1140 | 0.7227423
|  | 1145 | 0.7279015
|  | 1150 | 0.7330607
|  | 1155 | 0.7375885
|  | 1160 | 0.7421164
|  | 1165 | 0.7465267
|  | 1170 | 0.750937
|  | 1175 | 0.7548616
|  | 1180 | 0.7587861
|  | 1185 | 0.7625655
|  | 1190 | 0.7663448
|  | 1195 | 0.7701985
|  | 1200 | 0.7740521
|  | 1205 | 0.7777905
|  | 1210 | 0.7815289
|  | 1215 | 0.7852062
|  | 1220 | 0.7888834
|  | 1225 | 0.7923431
|  | 1230 | 0.7958029
|  | 1235 | 0.7995484
|  | 1240 | 0.803294
|  | 1245 | 0.8070643
|  | 1250 | 0.8108346
|  | 1255 | 0.8144749
|  | 1260 | 0.8181151
|  | 1265 | 0.8219192
|  | 1270 | 0.8257234
|  | 1275 | 0.8295699
|  | 1280 | 0.8334166
|  | 1285 | 0.8371743
|  | 1290 | 0.840932
|  | 1295 | 0.8445635
|  | 1300 | 0.848195
|  | 1305 | 0.8523035
|  | 1310 | 0.8564121
|  | 1315 | 0.8599333
|  | 1320 | 0.8634544
|  | 1325 | 0.8672947
|  | 1330 | 0.8711351
|  | 1335 | 0.8743812
|  | 1340 | 0.8776274
|  | 1345 | 0.880776
|  | 1350 | 0.8839248
|  | 1355 | 0.8871087
|  | 1360 | 0.8902926
|  | 1365 | 0.894114
|  | 1370 | 0.8979354
|  | 1375 | 0.9015708
|  | 1380 | 0.9052062
|  | 1385 | 0.9077038
|  | 1390 | 0.9102013
|  | 1395 | 0.9119722
|  | 1400 | 0.9137431
|  | 1405 | 0.9162015
|  | 1410 | 0.9186598
|  | 1415 | 0.9214234
|  | 1420 | 0.924187
|  | 1425 | 0.9268352
|  | 1430 | 0.9294834
|  | 1435 | 0.9320344
|  | 1440 | 0.9345853
|  | 1445 | 0.9372441
|  | 1450 | 0.9399028
|  | 1455 | 0.9417329
|  | 1460 | 0.943563
|  | 1465 | 0.9441183
|  | 1470 | 0.9446735
|  | 1475 | 0.9458849
|  | 1480 | 0.9470965
|  | 1485 | 0.948917
|  | 1490 | 0.9507375
|  | 1495 | 0.9525249
|  | 1500 | 0.9543123
|  | 1505 | 0.9553205
|  | 1510 | 0.9563286
|  | 1515 | 0.9569993
|  | 1520 | 0.95767
|  | 1525 | 0.9580189
|  | 1530 | 0.9583678
|  | 1535 | 0.9587919
|  | 1540 | 0.9592159
|  | 1545 | 0.9599401
|  | 1550 | 0.9606643
|  | 1555 | 0.9612732
|  | 1560 | 0.9618821
|  | 1565 | 0.9625767
|  | 1570 | 0.9632714
|  | 1575 | 0.9642559
|  | 1580 | 0.9652404
|  | 1585 | 0.9651995
|  | 1590 | 0.9651585
|  | 1595 | 0.9637024
|  | 1600 | 0.9622463
|  | 1605 | 0.9597026
|  | 1610 | 0.9571588
|  | 1615 | 0.9529469
|  | 1620 | 0.9487351
|  | 1625 | 0.9432715
|  | 1630 | 0.937808
|  | 1635 | 0.9316545
|  | 1640 | 0.9255009
|  | 1645 | 0.9177089
|  | 1650 | 0.9099169
|  | 1655 | 0.8982711
|  | 1660 | 0.8866254
|  | 1665 | 0.832906
|  | 1670 | 0.7791865
|  | 1675 | 0.6612675
|  | 1680 | 0.5433484
|  | 1685 | 0.4445753
|  | 1690 | 0.3458022
|  | 1695 | 0.2861443
|  | 1700 | 0.2264865
|  | 1705 | 0.1899844
|  | 1710 | 0.1534824
|  | 1715 | 0.1306018
|  | 1720 | 0.1077212
|  | 1725 | 0.09251268
|  | 1730 | 0.07730419
|  | 1735 | 0.06694989
|  | 1740 | 0.05659558
|  | 1745 | 0.04957539
|  | 1750 | 0.0425552
|  | 1755 | 0.03786052
|  | 1760 | 0.03316584
|  | 1765 | 0.02993728
|  | 1770 | 0.02670872
|  | 1775 | 0.024558
|  | 1780 | 0.02240729
|  | 1785 | 0.02098885
|  | 1790 | 0.01957041
|  | 1795 | 0.01887707
|  | 1800 | 0.01818373

## BP209-IR2 Responsivity
|  | Wavelength (nm) | Responsivity (A/W)
|  | 800 | 0.33
|  | 850 | 0.32
|  | 900 | 0.34
|  | 950 | 0.37
Product Raw Data |  | 1000 | 0.41
Dual Scanning Slit Beam Profiler, 900 - 2700 nm, Ø2.5 µm - Ø9 mm |  | 1050 | 0.43
|  | 1100 | 0.47
Item # | BP209-IR2 | 1150 | 0.53
DISCLAIMER: The data presented here are typical. Slight variations in performance data will occur from lot to lot. Please contact Technical Support with any questions regarding the use or reliability of this data. |  | 1200 | 0.58
|  | 1250 | 0.64
|  | 1300 | 0.7
|  | 1350 | 0.75
|  | 1400 | 0.8
|  | 1450 | 0.85
|  | 1500 | 0.89
|  | 1550 | 0.93
|  | 1600 | 0.98
|  | 1650 | 1.05
|  | 1700 | 1.08
|  | 1750 | 1.11
|  | 1800 | 1.13
|  | 1850 | 1.15
|  | 1900 | 1.16
|  | 1950 | 1.17
|  | 2000 | 1.18
|  | 2050 | 1.18
|  | 2100 | 1.195
|  | 2150 | 1.2
|  | 2200 | 1.2
|  | 2250 | 1.19
|  | 2300 | 1.175
|  | 2350 | 1.16
|  | 2400 | 1.14
|  | 2450 | 1.1
|  | 2500 | 1
|  | 2550 | 0.88
|  | 2600 | 0.64
|  | 2650 | 0.33
|  | 2700 | 0.17
|  | 2750 | 0.07
|  | 2800 | 0.03