## Quantum Efficiency
2.3 MP Monochrome CMOS Camera
|  | Wavelength (nm) | Quantum Efficiency (%)
|  | 399.375 | 57.59
|  | 402.5 | 58.7167
|  | 405 | 59.8435
|  | 406.875 | 60.9703
Product Raw Data |  | 409.375 | 62.097
2.3 MP Monochrome CMOS Camera |  | 411.875 | 63.349
|  | 414.375 | 64.4757
Item # | CS235MU | 417.5 | 65.6025
DISCLAIMER: The data presented here are typical. Slight variations in performance data will occur from lot to lot. Please contact Technical Support with any questions regarding the use or reliability of this data. |  | 420.625 | 66.6041
|  | 424.375 | 67.6056
|  | 428.125 | 68.6072
|  | 431.875 | 69.6088
|  | 436.25 | 70.4851
|  | 440.625 | 71.3615
This data may be used in publications. However, please cite Thorlabs as the source. |  | 445 | 72.2379
|  | 450 | 72.989
|  | 455 | 73.7402
Additional Information: |  | 461.25 | 74.1158
|  | 466.25 | 74.6166
|  | 470.625 | 75.6182
|  | 475.625 | 76.1189
|  | 481.25 | 76.6197
|  | 486.25 | 77.3709
|  | 492.5 | 77.4961
|  | 498.125 | 77.6213
|  | 503.75 | 78.1221
|  | 510 | 77.9969
|  | 515.625 | 77.3709
|  | 521.25 | 76.7449
|  | 526.25 | 75.9937
|  | 530.625 | 75.2426
|  | 535 | 74.3662
|  | 539.375 | 73.3646
|  | 543.125 | 72.4883
|  | 547.5 | 71.4867
|  | 551.25 | 70.6103
|  | 555.625 | 69.734
|  | 560.625 | 68.9828
|  | 565.625 | 68.1064
|  | 570.625 | 67.3552
|  | 575 | 66.7293
|  | 580 | 65.7277
|  | 583.75 | 64.8513
|  | 588.125 | 63.8498
|  | 591.875 | 62.9734
|  | 596.25 | 61.9718
|  | 600.625 | 61.0955
|  | 605 | 60.2191
|  | 610 | 59.4679
|  | 614.375 | 58.5915
|  | 618.75 | 57.7152
|  | 623.125 | 56.8388
|  | 627.5 | 55.9624
|  | 631.875 | 55.0861
|  | 636.25 | 54.2097
|  | 640.625 | 53.2081
|  | 644.375 | 52.3318
|  | 648.125 | 51.3302
|  | 651.875 | 50.3286
|  | 655.625 | 49.3271
|  | 659.375 | 48.3255
|  | 663.125 | 47.4491
|  | 667.5 | 46.4476
|  | 671.875 | 45.5712
|  | 676.25 | 44.5696
|  | 680 | 43.6933
|  | 684.375 | 42.6917
|  | 688.125 | 41.8153
|  | 692.5 | 40.939
|  | 696.875 | 39.9374
|  | 700.625 | 39.061
|  | 705 | 38.0595
|  | 709.375 | 37.1831
|  | 713.125 | 36.3067
|  | 717.5 | 35.4304
|  | 722.5 | 34.554
|  | 726.875 | 33.6776
|  | 731.25 | 32.8013
|  | 736.25 | 31.9249
|  | 740.625 | 31.0485
|  | 745 | 30.1721
|  | 749.375 | 29.421
|  | 753.75 | 28.5446
|  | 758.75 | 27.6682
|  | 763.125 | 26.9171
|  | 768.125 | 26.0407
|  | 772.5 | 25.2895
|  | 777.5 | 24.5383
|  | 782.5 | 23.662
|  | 786.875 | 22.7856
|  | 791.25 | 21.9092
|  | 795.625 | 21.0329
|  | 800 | 20.2817
|  | 804.375 | 19.4053
|  | 809.375 | 18.6541
|  | 814.375 | 17.903
|  | 819.375 | 17.277
|  | 825 | 16.651
|  | 830.625 | 16.025
|  | 835.625 | 15.3991
|  | 841.25 | 14.7731
|  | 846.25 | 14.0219
|  | 851.875 | 13.3959
|  | 856.875 | 12.6448
|  | 862.5 | 12.0188
|  | 867.5 | 11.518
|  | 873.125 | 10.892
|  | 879.375 | 10.3912
|  | 885 | 9.89045
|  | 890 | 9.38967
|  | 895.625 | 8.76369
|  | 901.25 | 8.26291
|  | 906.25 | 7.63693
|  | 911.875 | 7.01095
|  | 917.5 | 6.51017
|  | 923.125 | 6.00939
|  | 929.375 | 5.6338
|  | 935 | 5.25822
|  | 941.25 | 4.88263
|  | 946.875 | 4.50704
|  | 952.5 | 4.25665
|  | 958.75 | 3.88106
|  | 965 | 3.63067
|  | 970.625 | 3.25509
|  | 976.875 | 3.00469
|  | 982.5 | 2.62911
|  | 988.125 | 2.37872
|  | 994.375 | 2.12833