## Output Power
Erbium-Doped Fiber Amplifier, >20 dBm Max Output Power
|  | Input Power (dBm) | Output Power (dBm) |  |  | Pump Current (mA) | Output Power (dBm)
|  |  | 1530 nm | 1550 nm | 1565 nm |  | -20 dBm Input | 0 dBm Input
|  | -30 | 11.7 | 1.4 | -6.5 | 100 |  | -4.8
|  | -25 | 14.7 | 6.2 | -1.5 | 200 | -1 | 9.2
|  | -20 | 16.9 | 10.7 | 3.5 | 300 | 3.4 | 12.4
|  | -15 | 18.4 | 14.6 | 8.2 | 400 | 5.4 | 14.2
Product Raw Data |  | -10 | 19.4 | 17.6 | 13 | 500 | 6.7 | 16.5
Erbium-Doped Fiber Amplifier, >20 dBm Max Output Power |  | -5 | 20.1 | 19.7 | 16.8 | 600 | 7.6 | 17.4
|  | 0 | 20.8 | 21.1 | 19.8 | 700 | 8.2 | 18.2
Item # | EDFA100P, EDFA100S | 3 | 21 | 21.8 | 21 | 800 | 8.7 | 18.8
DISCLAIMER: The data presented here are typical. Slight variations in performance data will occur from lot to lot. Please contact Technical Support with any questions regarding the use or reliability of this data. |  | 4.7 | 21.2 | 22.1 | 21.6 | 900 | 9.2 | 19.4
|  | 5.7 | 21.3 | 22.3 | 21.9 | 1000 | 9.5 | 19.8
|  | 6.7 | 21.4 | 22.5 | 22.2
|  | 7.7 | 21.4 | 22.6 | 22.5
|  | 8.7 |  | 22.7 | 22.8
This data may be used in publications. However, please cite Thorlabs as the source.
Additional Information:
Measured at pump current of 1000 mA and pump temperature of 25 °C, unless otherwise stated.

## Gain
Erbium-Doped Fiber Amplifier, >20 dBm Max Output Power
|  | Wavelength (nm) | Gain (dB)
|  |  | -20 dBm Input | 0 dBm Input
|  | 1525 | 31 | 20
|  | 1530 | 36.96455 | 20.8996
|  | 1535 | 35.65833 | 20.69957
|  | 1540 | 29.45928 | 20.59959
Product Raw Data |  | 1545 | 29.66157 | 20.5996
Erbium-Doped Fiber Amplifier, >20 dBm Max Output Power |  | 1550 | 30.3 | 20.7
|  | 1555 | 29.86021 | 21.19959
Item # | EDFA100P, EDFA100S | 1560 | 28.1633 | 21.0996
DISCLAIMER: The data presented here are typical. Slight variations in performance data will occur from lot to lot. Please contact Technical Support with any questions regarding the use or reliability of this data. |  | 1565 | 23.1 | 19.4
|  | 1570 | 18.46537 | 17.19964
This data may be used in publications. However, please cite Thorlabs as the source.
Additional Information:
Measured at pump current of 1000 mA and pump temperature of 25 °C, unless otherwise stated.

## Noise Figure
Erbium-Doped Fiber Amplifier, >20 dBm Max Output Power
|  | Wavelength (nm) | Noise Figure (dB)
3 dBm Input
|  | 1525 | 4.3
|  | 1530 | 4.4253
|  | 1535 | 4.76662
|  | 1540 | 4.40975
Product Raw Data |  | 1545 | 4.60105
Erbium-Doped Fiber Amplifier, >20 dBm Max Output Power |  | 1550 | 4.34091
|  | 1555 | 4.53227
Item # | EDFA100P, EDFA100S | 1560 | 4.17518
DISCLAIMER: The data presented here are typical. Slight variations in performance data will occur from lot to lot. Please contact Technical Support with any questions regarding the use or reliability of this data. |  | 1565 | 4.32031
|  | 1570 | 3.97664
|  | 1575 | 3.45587
|  | 1580 | 3.54488
This data may be used in publications. However, please cite Thorlabs as the source.
Additional Information:
Measured at pump current of 1000 mA and pump temperature of 25 °C, unless otherwise stated.