## Absorption
ES400 Series Metal Coating
|  | Wavelength (nm) | Absorption (%)
|  | 200 | 78.4188
|  | 205 | 79.2513
|  | 210 | 79.0499
|  | 215 | 80.5111
Product Raw Data |  | 220 | 80.7485
Pyroelectric Energy Sensors with Metal Coating |  | 225 | 80.29316
|  | 230 | 80.40616
Item # | ES408C, ES412C | 235 | 80.36092
|  | 240 | 80.30734
DISCLAIMER: The data presented here are typical. Slight variations in performance data will occur from lot to lot. Please contact Technical Support with any questions regarding the use or reliability of this data. |  | 245 | 80.04753
|  | 250 | 79.7431
|  | 255 | 79.36049
|  | 260 | 78.92107
|  | 265 | 78.45855
|  | 270 | 77.97956
This data may be used in publications. However, please cite Thorlabs as the source. |  | 275 | 77.51753
|  | 280 | 77.08321
|  | 285 | 76.65777
Additional Information: |  | 290 | 76.3279
|  | 295 | 75.97747
|  | 300 | 75.69138
|  | 305 | 75.41381
|  | 310 | 75.17994
|  | 315 | 74.95739
|  | 320 | 74.75505
|  | 325 | 74.60809
|  | 330 | 74.45726
|  | 335 | 74.29319
|  | 340 | 74.15983
|  | 345 | 74.02792
|  | 350 | 73.92048
|  | 355 | 73.81742
|  | 360 | 73.70971
|  | 365 | 73.59071
|  | 370 | 73.47064
|  | 375 | 73.35088
|  | 380 | 73.18657
|  | 385 | 73.03121
|  | 390 | 72.86175
|  | 395 | 72.68312
|  | 400 | 72.47938
|  | 405 | 72.28398
|  | 410 | 72.08405
|  | 415 | 71.87915
|  | 420 | 71.68608
|  | 425 | 71.4972
|  | 430 | 71.33255
|  | 435 | 71.18276
|  | 440 | 71.02571
|  | 445 | 70.88651
|  | 450 | 70.76115
|  | 455 | 70.64206
|  | 460 | 70.52408
|  | 465 | 70.43041
|  | 470 | 70.34925
|  | 475 | 70.26252
|  | 480 | 70.21619
|  | 485 | 70.14862
|  | 490 | 70.08709
|  | 495 | 70.04805
|  | 500 | 70.01428
|  | 505 | 69.99013
|  | 510 | 69.97677
|  | 515 | 69.96233
|  | 520 | 69.93103
|  | 525 | 69.92454
|  | 530 | 69.9205
|  | 535 | 69.90267
|  | 540 | 69.88925
|  | 545 | 69.8744
|  | 550 | 69.86029
|  | 555 | 69.84413
|  | 560 | 69.8189
|  | 565 | 69.80092
|  | 570 | 69.80146
|  | 575 | 69.79259
|  | 580 | 69.77215
|  | 585 | 69.74356
|  | 590 | 69.72217
|  | 595 | 69.70705
|  | 600 | 69.66357
|  | 605 | 69.63689
|  | 610 | 69.61815
|  | 615 | 69.61669
|  | 620 | 69.5765
|  | 625 | 69.54641
|  | 630 | 69.53285
|  | 635 | 69.49369
|  | 640 | 69.47978
|  | 645 | 69.45747
|  | 650 | 69.41876
|  | 655 | 69.41835
|  | 660 | 69.38585
|  | 665 | 69.38425
|  | 670 | 69.36041
|  | 675 | 69.33365
|  | 680 | 69.31127
|  | 685 | 69.26787
|  | 690 | 69.26879
|  | 695 | 69.22359
|  | 700 | 69.13907
|  | 705 | 69.04104
|  | 710 | 68.93601
|  | 715 | 68.84282
|  | 720 | 68.72151
|  | 725 | 68.61755
|  | 730 | 68.54442
|  | 735 | 68.44946
|  | 740 | 68.36646
|  | 745 | 68.26201
|  | 750 | 68.19419
|  | 755 | 68.17002
|  | 760 | 68.1721
|  | 765 | 68.16911
|  | 770 | 68.17046
|  | 775 | 68.165
|  | 780 | 68.16239
|  | 785 | 68.15682
|  | 790 | 68.15325
|  | 795 | 68.15121
|  | 800 | 68.15019
|  | 805 | 68.1526
|  | 810 | 68.16267
|  | 815 | 68.16868
|  | 820 | 68.17462
|  | 825 | 68.17236
|  | 830 | 68.17155
|  | 835 | 68.1695
|  | 840 | 68.16792
|  | 845 | 68.16768
|  | 850 | 68.16314
|  | 855 | 68.15628
|  | 860 | 68.14947
|  | 865 | 68.13855
|  | 870 | 68.13025
|  | 875 | 68.13083
|  | 880 | 68.13375
|  | 885 | 68.13952
|  | 890 | 68.12605
|  | 895 | 68.10624
|  | 900 | 68.07953
|  | 905 | 68.05986
|  | 910 | 68.0444
|  | 915 | 68.01937
|  | 920 | 67.98729
|  | 925 | 67.95023
|  | 930 | 67.9077
|  | 935 | 67.86927
|  | 940 | 67.82871
|  | 945 | 67.7997
|  | 950 | 67.77221
|  | 955 | 67.74615
|  | 960 | 67.71835
|  | 965 | 67.69223
|  | 970 | 67.67646
|  | 975 | 67.66589
|  | 980 | 67.65961
|  | 985 | 67.65175
|  | 990 | 67.64317
|  | 995 | 67.63297
|  | 1000 | 67.62805
|  | 1005 | 67.62914
|  | 1010 | 67.6369
|  | 1015 | 67.64436
|  | 1020 | 67.64583
|  | 1025 | 67.63944
|  | 1030 | 67.63208
|  | 1035 | 67.62903
|  | 1040 | 67.6297
|  | 1045 | 67.63071
|  | 1050 | 67.62955
|  | 1055 | 67.62432
|  | 1060 | 67.61915
|  | 1065 | 67.61642
|  | 1070 | 67.61675
|  | 1075 | 67.61737
|  | 1080 | 67.6165
|  | 1085 | 67.61269
|  | 1090 | 67.60385
|  | 1095 | 67.59029
|  | 1100 | 67.57907
|  | 1105 | 67.57281
|  | 1110 | 67.57198
|  | 1115 | 67.56597
|  | 1120 | 67.55329
|  | 1125 | 67.53537
|  | 1130 | 67.5179
|  | 1135 | 67.49951
|  | 1140 | 67.48235
|  | 1145 | 67.46689
|  | 1150 | 67.45247
|  | 1155 | 67.43139
|  | 1160 | 67.4038
|  | 1165 | 67.37129
|  | 1170 | 67.34039
|  | 1175 | 67.30879
|  | 1180 | 67.27846
|  | 1185 | 67.24897
|  | 1190 | 67.22247
|  | 1195 | 67.19257
|  | 1200 | 67.16072
|  | 1205 | 67.12845
|  | 1210 | 67.10111
|  | 1215 | 67.07543
|  | 1220 | 67.05058
|  | 1225 | 67.02624
|  | 1230 | 67.0045
|  | 1235 | 66.98208
|  | 1240 | 66.95735
|  | 1245 | 66.93136
|  | 1250 | 66.91034
|  | 1255 | 66.89175
|  | 1260 | 66.87059
|  | 1265 | 66.84506
|  | 1270 | 66.81811
|  | 1275 | 66.79061
|  | 1280 | 66.76011
|  | 1285 | 66.72553
|  | 1290 | 66.68635
|  | 1295 | 66.64726
|  | 1300 | 66.60562
|  | 1305 | 66.55815
|  | 1310 | 66.50205
|  | 1315 | 66.44574
|  | 1320 | 66.39311
|  | 1325 | 66.34135
|  | 1330 | 66.2869
|  | 1335 | 66.23322
|  | 1340 | 66.18004
|  | 1345 | 66.12905
|  | 1350 | 66.07294
|  | 1355 | 66.01412
|  | 1360 | 65.95095
|  | 1365 | 65.88601
|  | 1370 | 65.81367
|  | 1375 | 65.73013
|  | 1380 | 65.6358
|  | 1385 | 65.53125
|  | 1390 | 65.41284
|  | 1395 | 65.28404
|  | 1400 | 65.14514
|  | 1405 | 64.99934
|  | 1410 | 64.84785
|  | 1415 | 64.69051
|  | 1420 | 64.53431
|  | 1425 | 64.37883
|  | 1430 | 64.22831
|  | 1435 | 64.08197
|  | 1440 | 63.94094
|  | 1445 | 63.81278
|  | 1450 | 63.69482
|  | 1455 | 63.59033
|  | 1460 | 63.49683
|  | 1465 | 63.41189
|  | 1470 | 63.33885
|  | 1475 | 63.27252
|  | 1480 | 63.21743
|  | 1485 | 63.16694
|  | 1490 | 63.12341
|  | 1495 | 63.08661
|  | 1500 | 63.05307
|  | 1505 | 63.02176
|  | 1510 | 62.9927
|  | 1515 | 62.96559
|  | 1520 | 62.9417
|  | 1525 | 62.91527
|  | 1530 | 62.88669
|  | 1535 | 62.85364
|  | 1540 | 62.82026
|  | 1545 | 62.78577
|  | 1550 | 62.74992
|  | 1555 | 62.71235
|  | 1560 | 62.67249
|  | 1565 | 62.63372
|  | 1570 | 62.59634
|  | 1575 | 62.56422
|  | 1580 | 62.53653
|  | 1585 | 62.51335
|  | 1590 | 62.49317
|  | 1595 | 62.47556
|  | 1600 | 62.46495
|  | 1605 | 62.46073
|  | 1610 | 62.46198
|  | 1615 | 62.4679
|  | 1620 | 62.47547
|  | 1625 | 62.49824
|  | 1630 | 62.52969
|  | 1635 | 62.5679
|  | 1640 | 62.60015
|  | 1645 | 62.63108
|  | 1650 | 62.67423
|  | 1655 | 62.70895
|  | 1660 | 62.72908
|  | 1665 | 62.73185
|  | 1670 | 62.73085
|  | 1675 | 62.72299
|  | 1680 | 62.69201
|  | 1685 | 62.6438
|  | 1690 | 62.58962
|  | 1695 | 62.52439
|  | 1700 | 62.45002
|  | 1705 | 62.36067
|  | 1710 | 62.27516
|  | 1715 | 62.19465
|  | 1720 | 62.11452
|  | 1725 | 62.04636
|  | 1730 | 61.98229
|  | 1735 | 61.91903
|  | 1740 | 61.838
|  | 1745 | 61.75397
|  | 1750 | 61.69669
|  | 1755 | 61.65447
|  | 1760 | 61.60596
|  | 1765 | 61.54478
|  | 1770 | 61.47729
|  | 1775 | 61.4309
|  | 1780 | 61.37175
|  | 1785 | 61.31401
|  | 1790 | 61.25962
|  | 1795 | 61.23224
|  | 1800 | 61.22697
|  | 1805 | 61.21981
|  | 1810 | 61.20193
|  | 1815 | 61.18261
|  | 1820 | 61.16285
|  | 1825 | 61.14575
|  | 1830 | 61.12155
|  | 1835 | 61.10165
|  | 1840 | 61.07783
|  | 1845 | 61.05333
|  | 1850 | 60.99631
|  | 1855 | 60.9193
|  | 1860 | 60.81279
|  | 1865 | 60.69783
|  | 1870 | 60.55948
|  | 1875 | 60.38616
|  | 1880 | 60.20798
|  | 1885 | 60.02749
|  | 1890 | 59.82881
|  | 1895 | 59.57125
|  | 1900 | 59.27013
|  | 1905 | 58.97602
|  | 1910 | 58.68926
|  | 1915 | 58.38415
|  | 1920 | 58.08397
|  | 1925 | 57.79867
|  | 1930 | 57.56752
|  | 1935 | 57.34107
|  | 1940 | 57.11373
|  | 1945 | 56.9189
|  | 1950 | 56.80059
|  | 1955 | 56.73615
|  | 1960 | 56.70692
|  | 1965 | 56.64937
|  | 1970 | 56.64328
|  | 1975 | 56.61863
|  | 1980 | 56.647
|  | 1985 | 56.68159
|  | 1990 | 56.75205
|  | 1995 | 56.80435
|  | 2000 | 56.8293
|  | 2005 | 56.84725
|  | 2010 | 56.85528
|  | 2015 | 56.82653
|  | 2020 | 56.77475
|  | 2025 | 56.69417
|  | 2030 | 56.63341
|  | 2035 | 56.54005
|  | 2040 | 56.4187
|  | 2045 | 56.26328
|  | 2050 | 56.09906
|  | 2055 | 55.93904
|  | 2060 | 55.70637
|  | 2065 | 55.4998
|  | 2070 | 55.32782
|  | 2075 | 55.2835
|  | 2080 | 55.24664
|  | 2085 | 55.26291
|  | 2090 | 55.2807
|  | 2095 | 55.26425
|  | 2100 | 55.20925
|  | 2105 | 55.13488
|  | 2110 | 55.14663
|  | 2115 | 55.18615
|  | 2120 | 55.24096
|  | 2125 | 55.25463
|  | 2130 | 55.27163
|  | 2135 | 55.30286
|  | 2140 | 55.28912
|  | 2145 | 55.27674
|  | 2150 | 55.26876
|  | 2155 | 55.35531
|  | 2160 | 55.48205
|  | 2165 | 55.60292
|  | 2170 | 55.66986
|  | 2175 | 55.66163
|  | 2180 | 55.68449
|  | 2185 | 55.72526
|  | 2190 | 55.79592
|  | 2195 | 55.84163
|  | 2200 | 55.90169
|  | 2205 | 55.95726
|  | 2210 | 55.98328
|  | 2215 | 55.92817
|  | 2220 | 55.81783
|  | 2225 | 55.72451
|  | 2230 | 55.73132
|  | 2235 | 55.79306
|  | 2240 | 55.80797
|  | 2245 | 55.79663
|  | 2250 | 55.73083
|  | 2255 | 55.68726
|  | 2260 | 55.5842
|  | 2265 | 55.41784
|  | 2270 | 55.22726
|  | 2275 | 55.00905
|  | 2280 | 54.84626
|  | 2285 | 54.61853
|  | 2290 | 54.3607
|  | 2295 | 54.04947
|  | 2300 | 53.75267
|  | 2305 | 53.44029
|  | 2310 | 53.13277
|  | 2315 | 52.84482
|  | 2320 | 52.62068
|  | 2325 | 52.41403
|  | 2330 | 52.17524
|  | 2335 | 51.90302
|  | 2340 | 51.6433
|  | 2345 | 51.49013
|  | 2350 | 51.41288
|  | 2355 | 51.35094
|  | 2360 | 51.33963
|  | 2365 | 51.38953
|  | 2370 | 51.6255
|  | 2375 | 51.82485
|  | 2380 | 52.08406
|  | 2385 | 52.08292
|  | 2390 | 51.88305
|  | 2395 | 51.63525
|  | 2400 | 51.32303
|  | 2405 | 51.0649
|  | 2410 | 50.75509
|  | 2415 | 50.51732
|  | 2420 | 50.2911
|  | 2425 | 49.72716
|  | 2430 | 49.30343
|  | 2435 | 49.02069
|  | 2440 | 49.03473
|  | 2445 | 49.22572
|  | 2450 | 49.29173
|  | 2455 | 49.23021
|  | 2460 | 48.94328
|  | 2465 | 48.87987
|  | 2470 | 48.87912
|  | 2475 | 48.70738
|  | 2480 | 48.77378
|  | 2485 | 48.70679
|  | 2490 | 48.48139
|  | 2495 | 48.2035
|  | 2500 | 47.96738