## FBH810-10
|  | Wavelength (nm) | Optical Density | % Transmission
|  | 1200 | 6.656259 | 2.206688e-05
|  | 1199 | 6.2086865 | 6.184627e-05
|  | 1198 | 6.24359 | 5.707024e-05
|  | 1197 | 6.231319 | 5.87058e-05
Product Raw Data |  | 1196 | 6.4550552 | 3.507073e-05
Bandpass Filter, Ø25 mm, CWL = 810 nm, FWHM = 10 nm |  | 1195 | 6.604213 | 2.487639e-05
|  | 1194 | 6.710754 | 1.946464e-05
Item # | FBH810-10 | 1193 | 6.7906595 | 1.619349e-05
DISCLAIMER: The data presented here are typical. Slight variations in performance data will occur from lot to lot. Please contact Technical Support with any questions regarding the use or reliability of this data. |  | 1192 | 6.852808 | 1.403433e-05
|  | 1191 | 6.9025276 | 1.25162e-05
|  | 1190 | 6.797947 | 1.592402e-05
|  | 1189 | 6.843952 | 1.432348e-05
|  | 1188 | 6.882878 | 1.309549e-05
|  | 1187 | 6.916244 | 1.212707e-05
|  | 1186 | 6.945161 | 1.134589e-05
|  | 1185 | 6.970464 | 1.070376e-05
|  | 1184 | 6.992789 | 1.016742e-05
|  | 1183 | 7.012634 | 9.713273e-06
|  | 1182 | 7.03039 | 9.324156e-06
|  | 1181 | 7.04637095 | 8.987296e-06
|  | 1180 | 7.058662 | 8.736505e-06
|  | 1179 | 7.071905 | 8.474129e-06
|  | 1178 | 7.083996 | 8.241457e-06
|  | 1177 | 7.0950795 | 8.03379e-06
|  | 1176 | 7.06448856 | 8.620083e-06
|  | 1175 | 7.07547 | 8.404855e-06
|  | 1174 | 7.085638 | 8.210365e-06
|  | 1173 | 7.095079 | 8.033798e-06
|  | 1172 | 7.059414 | 8.721392e-06
|  | 1171 | 7.0691004 | 8.529029e-06
|  | 1170 | 7.078162 | 8.35292e-06
|  | 1169 | 7.086656625 | 8.191122e-06
|  | 1168 | 7.094637 | 8.041985e-06
|  | 1167 | 7.102147 | 7.904103e-06
|  | 1166 | 7.109229 | 7.776266e-06
|  | 1165 | 7.115917 | 7.657429e-06
|  | 1164 | 7.122244 | 7.546689e-06
|  | 1163 | 7.094004 | 8.053718e-06
|  | 1162 | 7.100568 | 7.932907e-06
|  | 1161 | 7.106803425 | 7.819817e-06
|  | 1160 | 7.090054 | 8.127298e-06
|  | 1159 | 7.096243 | 8.012296e-06
|  | 1158 | 7.102144 | 7.904159e-06
|  | 1157 | 7.10755 | 7.806377e-06
|  | 1156 | 7.112938 | 7.710131e-06
|  | 1155 | 7.118092 | 7.61918e-06
|  | 1154 | 7.123026 | 7.533105e-06
|  | 1153 | 7.12714 | 7.462086e-06
|  | 1152 | 7.131688 | 7.384347e-06
|  | 1151 | 7.1166267 | 7.644926e-06
|  | 1150 | 7.096835 | 8.001375e-06
|  | 1149 | 7.101704 | 7.912179e-06
|  | 1148 | 7.088258 | 8.160966e-06
|  | 1147 | 7.093105 | 8.07039e-06
|  | 1146 | 7.097776 | 7.984058e-06
|  | 1145 | 7.10228 | 7.901685e-06
|  | 1144 | 7.106626 | 7.823008e-06
|  | 1143 | 7.110822 | 7.747787e-06
|  | 1142 | 7.114876 | 7.675803e-06
|  | 1141 | 7.104487 | 7.861642e-06
|  | 1140 | 7.089903 | 8.130122e-06
|  | 1139 | 7.084271 | 8.23624e-06
|  | 1138 | 7.084755 | 8.227068e-06
|  | 1137 | 7.088899 | 8.14893e-06
|  | 1136 | 7.092916 | 8.073906e-06
|  | 1135 | 7.096812 | 8.001814e-06
|  | 1134 | 7.08105 | 8.297549e-06
|  | 1133 | 7.085005 | 8.222325e-06
|  | 1132 | 7.079233 | 8.332343e-06
|  | 1131 | 7.083101 | 8.258459e-06
|  | 1130 | 7.08686 | 8.187285e-06
|  | 1129 | 7.090515 | 8.118675e-06
|  | 1128 | 7.094069 | 8.052497e-06
|  | 1127 | 7.097528 | 7.988626e-06
|  | 1126 | 7.100894 | 7.926944e-06
|  | 1125 | 7.094562 | 8.043362e-06
|  | 1124 | 7.093608 | 8.061062e-06
|  | 1123 | 7.096895 | 8.00028e-06
|  | 1122 | 7.100099 | 7.941478e-06
|  | 1121 | 7.087213 | 8.180633e-06
|  | 1120 | 7.090457 | 8.119749e-06
|  | 1119 | 7.093623 | 8.060787e-06
|  | 1118 | 7.096711 | 8.003659e-06
|  | 1117 | 7.092868 | 8.074808e-06
|  | 1116 | 7.095893 | 8.018759e-06
|  | 1115 | 7.098848 | 7.964388e-06
|  | 1114 | 7.101734 | 7.911623e-06
|  | 1113 | 7.104556 | 7.860395e-06
|  | 1112 | 7.092457 | 8.082441e-06
|  | 1111 | 7.091643 | 8.097615e-06
|  | 1110 | 7.094112 | 8.051712e-06
|  | 1109 | 7.096893 | 8.000311e-06
|  | 1108 | 7.099615 | 7.950332e-06
|  | 1107 | 7.093011 | 8.072141e-06
|  | 1106 | 7.095716 | 8.022017601e-06
|  | 1105 | 7.098365 | 7.97324e-06
|  | 1104 | 7.100959 | 7.925755e-06
|  | 1103 | 7.092477 | 8.082069e-06
|  | 1102 | 7.095079 | 8.033806e-06
|  | 1101 | 7.09762788 | 7.986787e-06
|  | 1100 | 7.100127 | 7.940967e-06
|  | 1099 | 7.102576 | 7.8963e-06
|  | 1098 | 7.104979 | 7.852745e-06
|  | 1097 | 7.097366 | 7.991599e-06
|  | 1096 | 7.099772 | 7.947447e-06
|  | 1095 | 7.102133 | 7.904366e-06
|  | 1094 | 7.104449 | 7.862316e-06
|  | 1093 | 7.106723 | 7.821263e-06
|  | 1092 | 7.108955 | 7.781172e-06
|  | 1091 | 7.111146 | 7.742009e-06
|  | 1090 | 7.113298 | 7.703744e-06
|  | 1089 | 7.105183 | 7.849044e-06
|  | 1088 | 7.096266 | 8.011864e-06
|  | 1087 | 7.098492 | 7.970909e-06
|  | 1086 | 7.100679 | 7.93087e-06
|  | 1085 | 7.102828 | 7.891717e-06
|  | 1084 | 7.104941 | 7.853422e-06
|  | 1083 | 7.107018 | 7.815957e-06
|  | 1082 | 7.10906 | 7.779296e-06
|  | 1081 | 7.10821575 | 7.794428e-06
|  | 1080 | 7.099915 | 7.944836e-06
|  | 1079 | 7.092818 | 8.075727e-06
|  | 1078 | 7.094909 | 8.03694e-06
|  | 1077 | 7.096966 | 7.99896e-06
|  | 1076 | 7.098990736 | 7.961763e-06
|  | 1075 | 7.093233 | 8.068029e-06
|  | 1074 | 7.089455 | 8.138503e-06
|  | 1073 | 7.087457 | 8.176035e-06
|  | 1072 | 7.089492 | 8.137809e-06
|  | 1071 | 7.091496 | 8.100347e-06
|  | 1070 | 7.09347 | 8.063625e-06
|  | 1069 | 7.087199 | 8.180896e-06
|  | 1068 | 7.081953 | 8.280319e-06
|  | 1067 | 7.083953 | 8.242267e-06
|  | 1066 | 7.085924 | 8.204951e-06
|  | 1065 | 7.084306 | 8.235569e-06
|  | 1064 | 7.086246 | 8.198875e-06
|  | 1063 | 7.088157 | 8.162872e-06
|  | 1062 | 7.082352 | 8.272715e-06
|  | 1061 | 7.075912 | 8.396297e-06
|  | 1060 | 7.077856 | 8.3588e-06
|  | 1059 | 7.079773 | 8.321994e-06
|  | 1058 | 7.081662 | 8.285862e-06
|  | 1057 | 7.083526 | 8.250386e-06
|  | 1056 | 7.085363 | 8.215547e-06
|  | 1055 | 7.084343 | 8.234881e-06
|  | 1054 | 7.079711 | 8.323172e-06
|  | 1053 | 7.072834 | 8.456019e-06
|  | 1052 | 7.066982 | 8.570743e-06
|  | 1051 | 7.068868 | 8.533588e-06
|  | 1050 | 7.07073 | 8.497084e-06
|  | 1049 | 7.066989 | 8.570596e-06
|  | 1048 | 7.068839 | 8.53417e-06
|  | 1047 | 7.070664 | 8.498369e-06
|  | 1046 | 7.072467 | 8.463177e-06
|  | 1045 | 7.066757 | 8.575178e-06
|  | 1044 | 7.065895 | 8.592206e-06
|  | 1043 | 7.067693 | 8.556705e-06
|  | 1042 | 7.069469 | 8.521794e-06
|  | 1041 | 7.071222 | 8.48746e-06
|  | 1040 | 7.072954 | 8.453688e-06
|  | 1039 | 7.074664 | 8.420464e-06
|  | 1038 | 7.076353 | 8.387777e-06
|  | 1037 | 7.07373 | 8.438596e-06
|  | 1036 | 7.072828 | 8.456129e-06
|  | 1035 | 7.07305 | 8.451813e-06
|  | 1034 | 7.074709 | 8.419601e-06
|  | 1033 | 7.076347 | 8.387892e-06
|  | 1032 | 7.075305 | 8.408035e-06
|  | 1031 | 7.074672 | 8.420302e-06
|  | 1030 | 7.068489 | 8.541047e-06
|  | 1029 | 7.061966 | 8.670294e-06
|  | 1028 | 7.063631 | 8.637119e-06
|  | 1027 | 7.065277 | 8.60445e-06
|  | 1026 | 7.066904 | 8.572276e-06
|  | 1025 | 7.068512375 | 8.540585e-06
|  | 1024 | 7.070103 | 8.509368e-06
|  | 1023 | 7.071675 | 8.478614e-06
|  | 1022 | 7.07323 | 8.448312e-06
|  | 1021 | 7.066594 | 8.578391e-06
|  | 1020 | 7.059898 | 8.711675e-06
|  | 1019 | 7.056782 | 8.77441e-06
|  | 1018 | 7.055887 | 8.792515e-06
|  | 1017 | 7.057485 | 8.760214e-06
|  | 1016 | 7.059066 | 8.728378e-06
|  | 1015 | 7.060631 | 8.696998e-06
|  | 1014 | 7.062178 | 8.666065e-06
|  | 1013 | 7.059048 | 8.728748e-06
|  | 1012 | 7.060587 | 8.697863e-06
|  | 1011 | 7.062111 | 8.66741e-06
|  | 1010 | 7.063618 | 8.63738e-06
|  | 1009 | 7.06511 | 8.607766e-06
|  | 1008 | 7.066586 | 8.578559e-06
|  | 1007 | 7.060908 | 8.691455e-06
|  | 1006 | 7.058838 | 8.732964e-06
|  | 1005 | 7.060324 | 8.703143e-06
|  | 1004 | 7.06085 | 8.692613e-06
|  | 1003 | 7.06231 | 8.663432e-06
|  | 1002 | 7.063756 | 8.634642e-06
|  | 1001 | 7.065186905 | 8.606233e-06
|  | 1000 | 7.066604 | 8.578199e-06
|  | 999 | 7.068007 | 8.550533e-06
|  | 998 | 7.069396 | 8.523227e-06
|  | 997 | 7.070771 | 8.496274e-06
|  | 996 | 7.072134 | 8.469669e-06
|  | 995 | 7.073482 | 8.443404e-06
|  | 994 | 7.074818 | 8.417473e-06
|  | 993 | 7.076141 | 8.39187e-06
|  | 992 | 7.077452 | 8.366589e-06
|  | 991 | 7.078749 | 8.341623e-06
|  | 990 | 7.071805 | 8.476088e-06
|  | 989 | 7.069276 | 8.52559e-06
|  | 988 | 7.070594 | 8.499757e-06
|  | 987 | 7.071899 | 8.474242e-06
|  | 986 | 7.073193 | 8.44904e-06
|  | 985 | 7.074474 | 8.424145e-06
|  | 984 | 7.075744 | 8.399552e-06
|  | 983 | 7.077002 | 8.375256e-06
|  | 982 | 7.078248 | 8.351251e-06
|  | 981 | 7.079484 | 8.327531e-06
|  | 980 | 7.080708 | 8.304093e-06
|  | 979 | 7.081921 | 8.280932e-06
|  | 978 | 7.083123 | 8.258041e-06
|  | 977 | 7.084314 | 8.235418e-06
|  | 976 | 7.078315 | 8.34998e-06
|  | 975 | 7.07179 | 8.476372e-06
|  | 974 | 7.073016 | 8.452485e-06
|  | 973 | 7.07423 | 8.428874e-06
|  | 972 | 7.075435 | 8.405535e-06
|  | 971 | 7.076628 | 8.382462e-06
|  | 970 | 7.072276 | 8.466901e-06
|  | 969 | 7.072399 | 8.464502e-06
|  | 968 | 7.067001 | 8.570367e-06
|  | 967 | 7.061699 | 8.675636e-06
|  | 966 | 7.062926 | 8.651163e-06
|  | 965 | 7.064142 | 8.626966e-06
|  | 964 | 7.065348 | 8.60304e-06
|  | 963 | 7.066544 | 8.57938e-06
|  | 962 | 7.06773 | 8.555983e-06
|  | 961 | 7.062026 | 8.669105e-06
|  | 960 | 7.055809 | 8.794095e-06
|  | 959 | 7.049808 | 8.916457e-06
|  | 958 | 7.051043 | 8.89113e-06
|  | 957 | 7.052268 | 8.866082e-06
|  | 956 | 7.053483 | 8.841308e-06
|  | 955 | 7.054689 | 8.816803e-06
|  | 954 | 7.055884 | 8.792565e-06
|  | 953 | 7.05707 | 8.768587e-06
|  | 952 | 7.051157 | 8.888798e-06
|  | 951 | 7.046498832 | 8.98465e-06
|  | 950 | 7.047708 | 8.95967e-06
|  | 949 | 7.048908 | 8.934956e-06
|  | 948 | 7.050098 | 8.910505e-06
|  | 947 | 7.051278 | 8.886313e-06
|  | 946 | 7.05245 | 8.862376e-06
|  | 945 | 7.053612 | 8.838689e-06
|  | 944 | 7.054765 | 8.815249e-06
|  | 943 | 7.05591 | 8.792053e-06
|  | 942 | 7.057045 | 8.769095e-06
|  | 941 | 7.058172 | 8.746374e-06
|  | 940 | 7.05929 | 8.723885e-06
|  | 939 | 7.0604 | 8.701625e-06
|  | 938 | 7.054107 | 8.828618e-06
|  | 937 | 7.049449 | 8.923827e-06
|  | 936 | 7.050583 | 8.900553e-06
|  | 935 | 7.051709 | 8.877514e-06
|  | 934 | 7.052826 | 8.854707e-06
|  | 933 | 7.053935 | 8.832127e-06
|  | 932 | 7.055035 | 8.809773e-06
|  | 931 | 7.056128 | 8.78764e-06
|  | 930 | 7.051832 | 8.87499e-06
|  | 929 | 7.045572 | 9.003848e-06
|  | 928 | 7.039284 | 9.135151e-06
|  | 927 | 7.040418 | 9.111329e-06
|  | 926 | 7.041544 | 9.087742e-06
|  | 925 | 7.042662 | 9.064386e-06
|  | 924 | 7.043771 | 9.041258e-06
|  | 923 | 7.044873 | 9.018355e-06
|  | 922 | 7.045966 | 8.995673e-06
|  | 921 | 7.043473 | 9.04746e-06
|  | 920 | 7.044564 | 9.024764e-06
|  | 919 | 7.045647 | 9.002284e-06
|  | 918 | 7.046723 | 8.980019e-06
|  | 917 | 7.047791 | 8.957966e-06
|  | 916 | 7.048851 | 8.936121e-06
|  | 915 | 7.049904 | 8.914481e-06
|  | 914 | 7.043706 | 9.042611e-06
|  | 913 | 7.038784 | 9.145684e-06
|  | 912 | 7.03248 | 9.279392e-06
|  | 911 | 7.033575 | 9.256028e-06
|  | 910 | 7.034663 | 9.232882e-06
|  | 909 | 7.035743 | 9.209952e-06
|  | 908 | 7.036815 | 9.187234e-06
|  | 907 | 7.031621 | 9.297772e-06
|  | 906 | 7.027768 | 9.380628e-06
|  | 905 | 7.028857 | 9.357144e-06
|  | 904 | 7.029938 | 9.333876e-06
|  | 903 | 7.031012 | 9.310821e-06
|  | 902 | 7.032079 | 9.287977e-06
|  | 901 | 7.033139 | 9.265341e-06
|  | 900 | 7.029413 | 9.345171e-06
|  | 899 | 7.030474 | 9.322357e-06
|  | 898 | 7.024619 | 9.448885e-06
|  | 897 | 7.020439 | 9.54028e-06
|  | 896 | 7.016226 | 9.633285e-06
|  | 895 | 7.012658 | 9.712753e-06
|  | 894 | 7.013757 | 9.688209e-06
|  | 893 | 7.010118 | 9.769708e-06
|  | 892 | 7.011218 | 9.744995e-06
|  | 891 | 7.012311 | 9.720504e-06
|  | 890 | 7.007853 | 9.820793e-06
|  | 889 | 7.00895 | 9.796026e-06
|  | 888 | 7.01004 | 9.77148e-06
|  | 887 | 7.011122 | 9.74715e-06
|  | 886 | 7.012198 | 9.723035e-06
|  | 885 | 7.013267 | 9.699132e-06
|  | 884 | 7.014329 | 9.675437e-06
|  | 883 | 7.009916 | 9.774262e-06
|  | 882 | 7.005178 | 9.881473e-06
|  | 881 | 7.006256 | 9.856986e-06
|  | 880 | 7.007327 | 9.832711e-06
|  | 879 | 7.008391 | 9.808646e-06
|  | 878 | 7.009449 | 9.784789e-06
|  | 877 | 7.00545 | 9.875304e-06
|  | 876 | 7.00651 | 9.851227e-06
|  | 875 | 7.007563 | 9.827356e-06
|  | 874 | 7.008611 | 9.803688e-06
|  | 873 | 7.009651 | 9.780221e-06
|  | 872 | 7.010686 | 9.756952e-06
|  | 871 | 7.011714 | 9.733879e-06
|  | 870 | 7.012736 | 9.710999e-06
|  | 869 | 7.008317 | 9.810316e-06
|  | 868 | 7.002934 | 9.932675e-06
|  | 867 | 7.003973 | 9.908938e-06
|  | 866 | 6.99809 | 1.004408e-05
|  | 865 | 6.999137 | 1.001988e-05
|  | 864 | 7.000179 | 9.995891e-06
|  | 863 | 7.001213 | 9.972098e-06
|  | 862 | 7.002242 | 9.948501e-06
|  | 861 | 6.997229 | 1.006401e-05
|  | 860 | 6.992824 | 1.016661e-05
|  | 859 | 6.988604 | 1.026586e-05
|  | 858 | 6.989658 | 1.024099e-05
|  | 857 | 6.988945 | 1.025782e-05
|  | 856 | 6.985469 | 1.034024e-05
|  | 855 | 6.981506 | 1.043503e-05
|  | 854 | 6.982568 | 1.040954e-05
|  | 853 | 6.979384 | 1.048615e-05
|  | 852 | 6.977603 | 1.052925e-05
|  | 851 | 6.97514 | 1.058912e-05
|  | 850 | 6.976208 | 1.056312e-05
|  | 849 | 6.975779 | 1.057355e-05
|  | 848 | 6.972997 | 1.064151e-05
|  | 847 | 6.971648 | 1.06746e-05
|  | 846 | 6.972714 | 1.064844e-05
|  | 845 | 6.970322 | 1.070725e-05
|  | 844 | 6.968311 | 1.075695e-05
|  | 843 | 6.965662 | 1.082275e-05
|  | 842 | 6.963418 | 1.087884e-05
|  | 841 | 6.960062 | 1.096321e-05
|  | 840 | 6.961142 | 1.093598e-05
|  | 839 | 6.962217 | 1.090896e-05
|  | 838 | 7.35 | 4.466836e-06
|  | 837 | 7.157656 | 6.955751e-06
|  | 836 | 7.35 | 4.466836e-06
|  | 835 | 7.35 | 4.466836e-06
|  | 834 | 7.35 | 4.466836e-06
|  | 833 | 6.52883 | 2.959171e-05
|  | 832 | 6.772971 | 1.686666e-05
|  | 831 | 7.35 | 4.466836e-06
|  | 830 | 7.35 | 4.466836e-06
|  | 829 | 6.27568 | 5.300539e-05
|  | 828 | 6.301241 | 4.997571e-05
|  | 827 | 6.927846 | 1.180739e-05
|  | 826 | 6.289979 | 5.128862e-05
|  | 825 | 6.298124 | 5.033569e-05
|  | 824 | 6.134172 | 7.34223e-05
|  | 823 | 5.467987 | 0.0003404184
|  | 822 | 5.062426 | 0.0008661119
|  | 821 | 4.547075 | 0.002837429
|  | 820 | 3.955644 | 0.01107531
|  | 819 | 3.261235 | 0.05479804
|  | 818 | 2.466867 | 0.3412974
|  | 817 | 1.488347 | 3.248277
|  | 816 | 0.737364 | 18.30779
|  | 815 | 0.270478 | 53.6441
|  | 814 | 0.074268 | 84.28145
|  | 813 | 0.01473 | 96.66517
|  | 812 | 0.007266 | 98.34086
|  | 811 | 0.003921 | 99.10122
|  | 810 | 0.007154 | 98.36622
|  | 809 | 0.003162 | 99.27457
|  | 808 | 0.0087 | 98.01668
|  | 807 | 0.012605 | 97.13931
|  | 806 | 0.04093 | 91.00599
|  | 805 | 0.1754 | 66.77286
|  | 804 | 0.533791 | 29.2556
|  | 803 | 1.215545 | 6.087725
|  | 802 | 2.22932 | 0.5897664
|  | 801 | 3.117001 | 0.0763834
|  | 800 | 3.786291 | 0.0163572
|  | 799 | 4.430878 | 0.003707849
|  | 798 | 5.066385 | 0.0008582523
|  | 797 | 5.528091 | 0.000296421
|  | 796 | 5.904731 | 0.0001245286
|  | 795 | 5.779149 | 0.0001662842
|  | 794 | 5.827505 | 0.000148763
|  | 793 | 5.925363 | 0.0001187509
|  | 792 | 5.867561 | 0.000135656
|  | 791 | 5.849287 | 0.0001414858
|  | 790 | 6.300892 | 5.001589e-05
|  | 789 | 5.98978 | 0.0001023811
|  | 788 | 5.996797 | 0.0001007402
|  | 787 | 6.178873 | 6.624102e-05
|  | 786 | 6.214709 | 6.099455e-05
|  | 785 | 6.4396445 | 3.633754e-05
|  | 784 | 6.860756 | 1.377983e-05
|  | 783 | 6.066292 | 8.584362e-05
|  | 782 | 6.413601 | 3.858327e-05
|  | 781 | 6.436128 | 3.663296e-05
|  | 780 | 6.8323505 | 1.471125e-05
|  | 779 | 7.0049 | 9.8878e-06
|  | 778 | 7.09117525 | 8.106339e-06
|  | 777 | 6.9757778 | 1.057358e-05
|  | 776 | 6.885827 | 1.300688e-05
|  | 775 | 6.82863 | 1.483783e-05
|  | 774 | 6.732785 | 1.850184e-05
|  | 773 | 6.801364 | 1.579922e-05
|  | 772 | 6.8373054 | 1.454436e-05
|  | 771 | 6.803071 | 1.573724e-05
|  | 770 | 6.84864875 | 1.416939e-05
|  | 769 | 6.887214 | 1.29654e-05
|  | 768 | 6.92027 | 1.201516e-05
|  | 767 | 6.948919 | 1.124815e-05
|  | 766 | 6.973987 | 1.061728e-05
|  | 765 | 6.996105 | 1.009009e-05
|  | 764 | 6.97745 | 1.053296e-05
|  | 763 | 6.981162 | 1.044332e-05
|  | 762 | 6.9527566 | 1.114919e-05
|  | 761 | 6.971673 | 1.0674e-05
|  | 760 | 6.98887 | 1.02596e-05
|  | 759 | 7.004571 | 9.895302e-06
|  | 758 | 6.978066 | 1.051803e-05
|  | 757 | 6.98290088 | 1.040158e-05
|  | 756 | 6.97213 | 1.066277e-05
|  | 755 | 6.986125 | 1.032464e-05
|  | 754 | 6.999121 | 1.002027e-05
|  | 753 | 7.01122 | 9.744963e-06
|  | 752 | 7.0008535 | 9.980367e-06
|  | 751 | 7.012116 | 9.724868e-06
|  | 750 | 7.022675 | 9.491281e-06
|  | 749 | 7.032594 | 9.276965e-06
|  | 748 | 7.04193 | 9.079678e-06
|  | 747 | 7.050732 | 8.897509e-06
|  | 746 | 7.033869 | 9.249776e-06
|  | 745 | 7.042413 | 9.069579e-06
|  | 744 | 7.017048 | 9.615069e-06
|  | 743 | 7.025585 | 9.427904e-06
|  | 742 | 7.033695225 | 9.253473e-06
|  | 741 | 7.04141 | 9.090547e-06
|  | 740 | 7.031806 | 9.293817e-06
|  | 739 | 7.031087 | 9.309209e-06
|  | 738 | 7.03726725 | 9.177677e-06
|  | 737 | 7.044217 | 9.031983e-06
|  | 736 | 7.050864 | 8.894789e-06
|  | 735 | 7.050781 | 8.896506e-06
|  | 734 | 7.046018 | 8.994612e-06
|  | 733 | 7.052221 | 8.867041e-06
|  | 732 | 7.05817686 | 8.746275e-06
|  | 731 | 7.063899 | 8.631795e-06
|  | 730 | 7.069401 | 8.523131e-06
|  | 729 | 7.074695 | 8.41986e-06
|  | 728 | 7.079793 | 8.321596e-06
|  | 727 | 7.08236 | 8.272562e-06
|  | 726 | 7.076347 | 8.387895e-06
|  | 725 | 7.073634 | 8.440454e-06
|  | 724 | 7.071656 | 8.478988e-06
|  | 723 | 7.070433 | 8.502893e-06
|  | 722 | 7.06349955 | 8.639736e-06
|  | 721 | 7.068196 | 8.546804e-06
|  | 720 | 7.0727415 | 8.457821e-06
|  | 719 | 7.077142 | 8.372547e-06
|  | 718 | 7.081406 | 8.290757e-06
|  | 717 | 7.085538 | 8.212246e-06
|  | 716 | 7.088761 | 8.151529e-06
|  | 715 | 7.080062 | 8.316451e-06
|  | 714 | 7.084032 | 8.240781e-06
|  | 713 | 7.087886 | 8.167963e-06
|  | 712 | 7.091631 | 8.097841e-06
|  | 711 | 7.09527 | 8.030272e-06
|  | 710 | 7.086175 | 8.200205e-06
|  | 709 | 7.083406 | 8.252658e-06
|  | 708 | 7.087009 | 8.184483e-06
|  | 707 | 7.09051532 | 8.118666e-06
|  | 706 | 7.09393 | 8.05509e-06
|  | 705 | 7.097255 | 7.993644e-06
|  | 704 | 7.091581 | 8.098768e-06
|  | 703 | 7.081893 | 8.281464e-06
|  | 702 | 7.072339 | 8.465664e-06
|  | 701 | 7.06259 | 8.657842e-06
|  | 700 | 7.050222 | 8.907961e-06
|  | 699 | 7.041348 | 9.091853e-06
|  | 698 | 7.030127 | 9.329819e-06
|  | 697 | 7.018352 | 9.58624e-06
|  | 696 | 7.009421 | 9.785403e-06
|  | 695 | 7.002762 | 9.936604e-06
|  | 694 | 6.99346 | 1.015173e-05
|  | 693 | 6.987086 | 1.030183e-05
|  | 692 | 6.981572 | 1.043345e-05
|  | 691 | 6.975125 | 1.05895e-05
|  | 690 | 6.971859 | 1.066942e-05
|  | 689 | 6.975356 | 1.058385e-05
|  | 688 | 6.974739 | 1.059892e-05
|  | 687 | 6.970762 | 1.069642e-05
|  | 686 | 6.969503 | 1.072746e-05
|  | 685 | 6.972075 | 1.066412e-05
|  | 684 | 6.975931 | 1.056984e-05
|  | 683 | 6.97971 | 1.047828e-05
|  | 682 | 6.98341277 | 1.038932e-05
|  | 681 | 6.979402 | 1.048571e-05
|  | 680 | 6.982502 | 1.041114e-05
|  | 679 | 6.98607 | 1.032595e-05
|  | 678 | 6.989569 | 1.024309e-05
|  | 677 | 6.987953 | 1.028127e-05
|  | 676 | 6.991369 | 1.020072e-05
|  | 675 | 6.994721 | 1.01223e-05
|  | 674 | 6.99801 | 1.004592e-05
|  | 673 | 7.00124 | 9.971499e-06
|  | 672 | 7.00441 | 9.898968e-06
|  | 671 | 7.007524 | 9.828257e-06
|  | 670 | 7.010581 | 9.7593e-06
|  | 669 | 7.009719 | 9.7787e-06
|  | 668 | 7.012704 | 9.711721e-06
|  | 667 | 7.015637 | 9.646354e-06
|  | 666 | 7.015861 | 9.641371e-06
|  | 665 | 7.018717 | 9.578178e-06
|  | 664 | 7.021525 | 9.51646e-06
|  | 663 | 7.024285 | 9.456166e-06
|  | 662 | 7.026999 | 9.397251e-06
|  | 661 | 7.029669 | 9.339667e-06
|  | 660 | 7.027714 | 9.381802e-06
|  | 659 | 7.030334 | 9.325369e-06
|  | 658 | 7.032912 | 9.270178e-06
|  | 657 | 7.035448616 | 9.216189e-06
|  | 656 | 7.037945 | 9.163364e-06
|  | 655 | 7.040402 | 9.111667e-06
|  | 654 | 7.039721 | 9.12596e-06
|  | 653 | 7.038234 | 9.157261e-06
|  | 652 | 7.038236 | 9.15723e-06
|  | 651 | 7.040616 | 9.107186e-06
|  | 650 | 7.04296 | 9.058169e-06
|  | 649 | 7.045268 | 9.010146e-06
|  | 648 | 7.044295 | 9.030364e-06
|  | 647 | 7.046559 | 8.983401e-06
|  | 646 | 7.045859 | 8.9979e-06
|  | 645 | 7.046165 | 8.991557e-06
|  | 644 | 7.048367 | 8.946089e-06
|  | 643 | 7.050537 | 8.9015e-06
|  | 642 | 7.047165 | 8.970883e-06
|  | 641 | 7.045975 | 8.995489e-06
|  | 640 | 7.048116 | 8.951251e-06
|  | 639 | 7.050227 | 8.907845e-06
|  | 638 | 7.052309 | 8.865248e-06
|  | 637 | 7.054362 | 8.823439e-06
|  | 636 | 7.051884 | 8.873931e-06
|  | 635 | 7.053912 | 8.83259e-06
|  | 634 | 7.055913 | 8.791995e-06
|  | 633 | 7.057886 | 8.752129e-06
|  | 632 | 7.059834 | 8.712971e-06
|  | 631 | 7.061755 | 8.674504e-06
|  | 630 | 7.059955 | 8.710529e-06
|  | 629 | 7.061851 | 8.67259e-06
|  | 628 | 7.063722 | 8.635305e-06
|  | 627 | 7.065569 | 8.598659e-06
|  | 626 | 7.067393 | 8.562636e-06
|  | 625 | 7.069193 | 8.527219e-06
|  | 624 | 7.067591 | 8.558717e-06
|  | 623 | 7.06509 | 8.608152e-06
|  | 622 | 7.066871 | 8.57293e-06
|  | 621 | 7.068629 | 8.538286e-06
|  | 620 | 7.070366 | 8.504207e-06
|  | 619 | 7.066621 | 8.577871e-06
|  | 618 | 7.063439 | 8.640937e-06
|  | 617 | 7.065176 | 8.606451e-06
|  | 616 | 7.066892 | 8.572516e-06
|  | 615 | 7.068587 | 8.539118e-06
|  | 614 | 7.070262 | 8.506246e-06
|  | 613 | 7.067656 | 8.557449e-06
|  | 612 | 7.066009 | 8.589956e-06
|  | 611 | 7.06767 | 8.55717e-06
|  | 610 | 7.069311 | 8.524889e-06
|  | 609 | 7.070934 | 8.4931e-06
|  | 608 | 7.072538 | 8.461793e-06
|  | 607 | 7.070754 | 8.496624e-06
|  | 606 | 7.069141 | 8.528222e-06
|  | 605 | 7.070728 | 8.49712e-06
|  | 604 | 7.072297 | 8.466478e-06
|  | 603 | 7.073849 | 8.436288e-06
|  | 602 | 7.075383 | 8.406539e-06
|  | 601 | 7.0769 | 8.377221e-06
|  | 600 | 7.074057 | 8.432248e-06
|  | 599 | 7.07208 | 8.470717e-06
|  | 598 | 7.070241 | 8.506663e-06
|  | 597 | 7.066725 | 8.575812e-06
|  | 596 | 7.063254 | 8.644627e-06
|  | 595 | 7.064787 | 8.614158e-06
|  | 594 | 7.06630425 | 8.584119e-06
|  | 593 | 7.067805 | 8.554502e-06
|  | 592 | 7.069291 | 8.525296e-06
|  | 591 | 7.07076 | 8.496495e-06
|  | 590 | 7.072215 | 8.468089e-06
|  | 589 | 7.073654 | 8.440071e-06
|  | 588 | 7.071786 | 8.476448e-06
|  | 587 | 7.073213 | 8.448647e-06
|  | 586 | 7.074625 | 8.42122e-06
|  | 585 | 7.076023 | 8.394158e-06
|  | 584 | 7.077407 | 8.367456e-06
|  | 583 | 7.078776 | 8.341106e-06
|  | 582 | 7.076716935 | 8.380753e-06
|  | 581 | 7.078077 | 8.354557e-06
|  | 580 | 7.079423 | 8.328701e-06
|  | 579 | 7.080756 | 8.303179e-06
|  | 578 | 7.081772 | 8.283769e-06
|  | 577 | 7.08308 | 8.258849e-06
|  | 576 | 7.081059 | 8.297382e-06
|  | 575 | 7.082358 | 8.272597e-06
|  | 574 | 7.083645 | 8.248123e-06
|  | 573 | 7.084919 | 8.223954e-06
|  | 572 | 7.086182 | 8.200086e-06
|  | 571 | 7.087432 | 8.176512e-06
|  | 570 | 7.084581 | 8.23036e-06
|  | 569 | 7.085827 | 8.206778e-06
|  | 568 | 7.087062 | 8.183484e-06
|  | 567 | 7.088285 | 8.160472e-06
|  | 566 | 7.089496 | 8.137737e-06
|  | 565 | 7.090697 | 8.115274e-06
|  | 564 | 7.091886 | 8.093078e-06
|  | 563 | 7.093065 | 8.071144e-06
|  | 562 | 7.094233 | 8.049469e-06
|  | 561 | 7.09539 | 8.028047e-06
|  | 560 | 7.096537 | 8.006874e-06
|  | 559 | 7.097674 | 7.985947e-06
|  | 558 | 7.0988 | 7.96526e-06
|  | 557 | 7.099917 | 7.94481e-06
|  | 556 | 7.101023 | 7.924592e-06
|  | 555 | 7.101213 | 7.92112e-06
|  | 554 | 7.102305 | 7.901243e-06
|  | 553 | 7.103386 | 7.881589e-06
|  | 552 | 7.103841 | 7.873345e-06
|  | 551 | 7.104906 | 7.85405e-06
|  | 550 | 7.105963 | 7.834968e-06
|  | 549 | 7.105655 | 7.840524e-06
|  | 548 | 7.106699 | 7.821695e-06
|  | 547 | 7.107734 | 7.803071e-06
|  | 546 | 7.108761 | 7.784649e-06
|  | 545 | 7.109779 | 7.766425e-06
|  | 544 | 7.110788 | 7.748396e-06
|  | 543 | 7.111789 | 7.730559e-06
|  | 542 | 7.112782 | 7.712912e-06
|  | 541 | 7.113766 | 7.695451e-06
|  | 540 | 7.114742 | 7.678173e-06
|  | 539 | 7.11571 | 7.661075e-06
|  | 538 | 7.11667 | 7.644156e-06
|  | 537 | 7.114449 | 7.683349e-06
|  | 536 | 7.115407 | 7.666427e-06
|  | 535 | 7.116357 | 7.64968e-06
|  | 534 | 7.117299 | 7.633103e-06
|  | 533 | 7.118233 | 7.616696e-06
|  | 532 | 7.119160472 | 7.600454e-06
|  | 531 | 7.11925 | 7.598887e-06
|  | 530 | 7.119339 | 7.597333e-06
|  | 529 | 7.120251 | 7.5814e-06
|  | 528 | 7.121155 | 7.565627e-06
|  | 527 | 7.122053 | 7.550009e-06
|  | 526 | 7.122943 | 7.534546e-06
|  | 525 | 7.120732 | 7.572994e-06
|  | 524 | 7.121621 | 7.557515e-06
|  | 523 | 7.122503 | 7.542186e-06
|  | 522 | 7.123378 | 7.527005e-06
|  | 521 | 7.124246 | 7.511972e-06
|  | 520 | 7.125108 | 7.497083e-06
|  | 519 | 7.123432 | 7.526066e-06
|  | 518 | 7.12429 | 7.511209e-06
|  | 517 | 7.125142 | 7.496492e-06
|  | 516 | 7.125987 | 7.481915e-06
|  | 515 | 7.126826 | 7.467475e-06
|  | 514 | 7.127659 | 7.45317e-06
|  | 513 | 7.12637 | 7.47533e-06
|  | 512 | 7.1271979 | 7.461087e-06
|  | 511 | 7.12802 | 7.446976e-06
|  | 510 | 7.128836 | 7.432995e-06
|  | 509 | 7.129646 | 7.419143e-06
|  | 508 | 7.128965 | 7.430789e-06
|  | 507 | 7.126029 | 7.481189e-06
|  | 506 | 7.126841 | 7.467223e-06
|  | 505 | 7.127647 | 7.453384e-06
|  | 504 | 7.128446 | 7.43967e-06
|  | 503 | 7.12924 | 7.426079e-06
|  | 502 | 7.128315 | 7.441912e-06
|  | 501 | 7.126005 | 7.481615e-06
|  | 500 | 7.126799 | 7.467944e-06
|  | 499 | 7.127588 | 7.454394e-06
|  | 498 | 7.128371 | 7.440964e-06
|  | 497 | 7.129148 | 7.427652e-06
|  | 496 | 7.129921 | 7.414457e-06
|  | 495 | 7.127312 | 7.45913e-06
|  | 494 | 7.128085 | 7.445861e-06
|  | 493 | 7.126198 | 7.47828e-06
|  | 492 | 7.12697 | 7.465003e-06
|  | 491 | 7.127736 | 7.451841e-06
|  | 490 | 7.128498 | 7.438791e-06
|  | 489 | 7.126276 | 7.476937e-06
|  | 488 | 7.127037 | 7.463847e-06
|  | 487 | 7.127793 | 7.450869e-06
|  | 486 | 7.128544 | 7.438001e-06
|  | 485 | 7.129289 | 7.425241e-06
|  | 484 | 7.128303 | 7.442131e-06
|  | 483 | 7.12654 | 7.47239e-06
|  | 482 | 7.127285 | 7.459585e-06
|  | 481 | 7.128025 | 7.446887e-06
|  | 480 | 7.12616 | 7.478946e-06
|  | 479 | 7.126898 | 7.466235e-06
|  | 478 | 7.124626 | 7.505411e-06
|  | 477 | 7.12402 | 7.515889e-06
|  | 476 | 7.124758 | 7.503119e-06
|  | 475 | 7.125492 | 7.490454e-06
|  | 474 | 7.126221 | 7.477893e-06
|  | 473 | 7.126945 | 7.465434e-06
|  | 472 | 7.127664 | 7.453075e-06
|  | 471 | 7.128379 | 7.440817e-06
|  | 470 | 7.12909 | 7.428657e-06
|  | 469 | 7.129796 | 7.416594e-06
|  | 468 | 7.12804 | 7.446637e-06
|  | 467 | 7.128744 | 7.434565e-06
|  | 466 | 7.129445 | 7.422588e-06
|  | 465 | 7.128244 | 7.443144e-06
|  | 464 | 7.128941 | 7.431202e-06
|  | 463 | 7.129634 | 7.419354e-06
|  | 462 | 7.130322525 | 7.407599e-06
|  | 461 | 7.131007 | 7.395936e-06
|  | 460 | 7.130673 | 7.40162e-06
|  | 459 | 7.129848 | 7.415696e-06
|  | 458 | 7.130528 | 7.404103e-06
|  | 457 | 7.131203 | 7.392599e-06
|  | 456 | 7.130481 | 7.404901e-06
|  | 455 | 7.131152 | 7.393464e-06
|  | 454 | 7.130236 | 7.409077e-06
|  | 453 | 7.130904 | 7.39769e-06
|  | 452 | 7.131568 | 7.386389e-06
|  | 451 | 7.132228 | 7.375174e-06
|  | 450 | 7.132884 | 7.364043e-06
|  | 449 | 7.133536 | 7.352996e-06
|  | 448 | 7.133064 | 7.360992e-06
|  | 447 | 7.133711 | 7.350024e-06
|  | 446 | 7.134355 | 7.339138e-06
|  | 445 | 7.134995 | 7.328332e-06
|  | 444 | 7.135631 | 7.317606e-06
|  | 443 | 7.136263 | 7.306959e-06
|  | 442 | 7.135357 | 7.322232e-06
|  | 441 | 7.134368 | 7.338921e-06
|  | 440 | 7.134998 | 7.328274e-06
|  | 439 | 7.135625 | 7.317705e-06
|  | 438 | 7.134337 | 7.339441e-06
|  | 437 | 7.134962 | 7.328884e-06
|  | 436 | 7.135584 | 7.318404e-06
|  | 435 | 7.134788 | 7.331829e-06
|  | 434 | 7.135188 | 7.325072e-06
|  | 433 | 7.135804 | 7.314698e-06
|  | 432 | 7.136416 | 7.304397e-06
|  | 431 | 7.137024 | 7.29417e-06
|  | 430 | 7.137629 | 7.284015e-06
|  | 429 | 7.136661 | 7.300274e-06
|  | 428 | 7.137263 | 7.290151e-06
|  | 427 | 7.137863 | 7.280099e-06
|  | 426 | 7.138459 | 7.270117e-06
|  | 425 | 7.139051 | 7.260204e-06
|  | 424 | 7.13964 | 7.25036e-06
|  | 423 | 7.140226 | 7.240584e-06
|  | 422 | 7.140809 | 7.230876e-06
|  | 421 | 7.141389 | 7.221234e-06
|  | 420 | 7.141965 | 7.211659e-06
|  | 419 | 7.142538 | 7.202148e-06
|  | 418 | 7.143108 | 7.192703e-06
|  | 417 | 7.14159 | 7.217879e-06
|  | 416 | 7.14216 | 7.208421e-06
|  | 415 | 7.142726 | 7.199027e-06
|  | 414 | 7.141769 | 7.21491e-06
|  | 413 | 7.141559 | 7.218398e-06
|  | 412 | 7.142123 | 7.20904e-06
|  | 411 | 7.142683 | 7.199745e-06
|  | 410 | 7.14324 | 7.190512e-06
|  | 409 | 7.143794 | 7.18134e-06
|  | 408 | 7.142003 | 7.211032e-06
|  | 407 | 7.140189 | 7.241211e-06
|  | 406 | 7.140747 | 7.231913e-06
|  | 405 | 7.141302 | 7.222677e-06
|  | 404 | 7.141854 | 7.2135e-06
|  | 403 | 7.142403 | 7.204384e-06
|  | 402 | 7.142949 | 7.195327e-06
|  | 401 | 7.143493 | 7.186329e-06
|  | 400 | 7.144033 | 7.177389e-06
|  | 399 | 7.14236 | 7.205095e-06
|  | 398 | 7.142901 | 7.196129e-06
|  | 397 | 7.143439 | 7.187222e-06
|  | 396 | 7.143222 | 7.190814e-06
|  | 395 | 7.143756 | 7.181972e-06
|  | 394 | 7.144288 | 7.173187e-06
|  | 393 | 7.142944 | 7.195413e-06
|  | 392 | 7.143475 | 7.186622e-06
|  | 391 | 7.144003 | 7.177887e-06
|  | 390 | 7.143784 | 7.181521e-06
|  | 389 | 7.144308 | 7.172849e-06
|  | 388 | 7.14483 | 7.164232e-06
|  | 387 | 7.14535 | 7.155669e-06
|  | 386 | 7.145867 | 7.147159e-06
|  | 385 | 7.146381 | 7.138702e-06
|  | 384 | 7.146892 | 7.130297e-06
|  | 383 | 7.147401 | 7.121945e-06
|  | 382 | 7.147908 | 7.113644e-06
|  | 381 | 7.14654 | 7.136078e-06
|  | 380 | 7.147047 | 7.127767e-06
|  | 379 | 7.14755 | 7.119506e-06
|  | 378 | 7.147824 | 7.115018e-06
|  | 377 | 7.148323 | 7.106844e-06
|  | 376 | 7.14882 | 7.09872e-06
|  | 375 | 7.146976 | 7.128916e-06
|  | 374 | 7.147474 | 7.120753e-06
|  | 373 | 7.145954 | 7.145719e-06
|  | 372 | 7.144872 | 7.163546e-06
|  | 371 | 7.145371 | 7.155319e-06
|  | 370 | 7.145868 | 7.14714e-06
|  | 369 | 7.144247 | 7.173859e-06
|  | 368 | 7.144744 | 7.165654e-06
|  | 367 | 7.145239 | 7.157499e-06
|  | 366 | 7.143568 | 7.185079e-06
|  | 365 | 7.144063 | 7.176894e-06
|  | 364 | 7.143184 | 7.191437e-06
|  | 363 | 7.141662 | 7.216685e-06
|  | 362 | 7.142158 | 7.208447e-06
|  | 361 | 7.142652 | 7.200258e-06
|  | 360 | 7.143143 | 7.192116e-06
|  | 359 | 7.143632 | 7.184022e-06
|  | 358 | 7.142834 | 7.197244e-06
|  | 357 | 7.141134 | 7.225476e-06
|  | 356 | 7.141624 | 7.217324e-06
|  | 355 | 7.142112 | 7.209219e-06
|  | 354 | 7.142598 | 7.20116e-06
|  | 353 | 7.143081 | 7.193148e-06
|  | 352 | 7.143562 | 7.185183e-06
|  | 351 | 7.144041 | 7.177263e-06
|  | 350 | 7.144518 | 7.169388e-06
|  | 349 | 7.144992 | 7.161558e-06
|  | 348 | 7.145464 | 7.153782e-06
|  | 347 | 7.145934 | 7.146041e-06
|  | 346 | 7.146403 | 7.138344e-06
|  | 345 | 7.146868 | 7.13069e-06
|  | 344 | 7.147332 | 7.12308e-06
|  | 343 | 7.147794 | 7.115512e-06
|  | 342 | 7.147567 | 7.119229e-06
|  | 341 | 7.148026 | 7.111708e-06
|  | 340 | 7.148483 | 7.10423e-06
|  | 339 | 7.148938 | 7.096792e-06
|  | 338 | 7.148394 | 7.105692e-06
|  | 337 | 7.148847 | 7.098283e-06
|  | 336 | 7.149298 | 7.090915e-06
|  | 335 | 7.149747 | 7.083588e-06
|  | 334 | 7.147621 | 7.118352e-06
|  | 333 | 7.148071 | 7.110968e-06
|  | 332 | 7.14852 | 7.103624e-06
|  | 331 | 7.148967 | 7.096321e-06
|  | 330 | 7.149412 | 7.089057e-06
|  | 329 | 7.149854 | 7.081833e-06
|  | 328 | 7.150295 | 7.074648e-06
|  | 327 | 7.150734 | 7.067502e-06
|  | 326 | 7.151171 | 7.060394e-06
|  | 325 | 7.151606 | 7.053325e-06
|  | 324 | 7.149443 | 7.088545e-06
|  | 323 | 7.149654 | 7.085096e-06
|  | 322 | 7.148137 | 7.109894e-06
|  | 321 | 7.148575 | 7.102729e-06
|  | 320 | 7.14847 | 7.10444e-06
|  | 319 | 7.147786 | 7.115644e-06
|  | 318 | 7.145768 | 7.148788e-06
|  | 317 | 7.144508 | 7.169552e-06
|  | 316 | 7.144949 | 7.162276e-06
|  | 315 | 7.143128 | 7.192376e-06
|  | 314 | 7.14357 | 7.185059e-06
|  | 313 | 7.142591 | 7.20127e-06
|  | 312 | 7.143032 | 7.193956e-06
|  | 311 | 7.141962 | 7.211705e-06
|  | 310 | 7.142403 | 7.20439e-06
|  | 309 | 7.142842 | 7.197113e-06
|  | 308 | 7.143279 | 7.189874e-06
|  | 307 | 7.143714 | 7.182673e-06
|  | 306 | 7.144147 | 7.175509e-06
|  | 305 | 7.142524 | 7.202386e-06
|  | 304 | 7.142958 | 7.195191e-06
|  | 303 | 7.14339 | 7.188033e-06
|  | 302 | 7.14382 | 7.180913e-06
|  | 301 | 7.144249 | 7.173829e-06
|  | 300 | 7.144676 | 7.166781e-06
|  | 299 | 7.145101 | 7.159769e-06
|  | 298 | 7.145524 | 7.152794e-06
|  | 297 | 7.145946 | 7.145853e-06
|  | 296 | 7.146366 | 7.138948e-06
|  | 295 | 7.146784 | 7.132078e-06
|  | 294 | 7.1472 | 7.125243e-06
|  | 293 | 7.147615 | 7.118442e-06
|  | 292 | 7.148028 | 7.111675e-06
|  | 291 | 7.148439 | 7.104942e-06
|  | 290 | 7.148849 | 7.098243e-06
|  | 289 | 7.149257 | 7.091578e-06
|  | 288 | 7.149269 | 7.091387e-06
|  | 287 | 7.149674 | 7.084768e-06
|  | 286 | 7.150078 | 7.078183e-06
|  | 285 | 7.15048 | 7.07163e-06
|  | 284 | 7.150881 | 7.065109e-06
|  | 283 | 7.15044 | 7.072284e-06
|  | 282 | 7.150839438 | 7.065787e-06
|  | 281 | 7.151237 | 7.059323e-06
|  | 280 | 7.151633 | 7.05289e-06
|  | 279 | 7.152027 | 7.046488e-06
|  | 278 | 7.15242 | 7.040118e-06
|  | 277 | 7.152811 | 7.033778e-06
|  | 276 | 7.151006 | 7.063081e-06
|  | 275 | 7.151398 | 7.0567e-06
|  | 274 | 7.151789 | 7.050351e-06
|  | 273 | 7.152179 | 7.044032e-06
|  | 272 | 7.152567 | 7.037744e-06
|  | 271 | 7.152953 | 7.031485e-06
|  | 270 | 7.153338 | 7.025257e-06
|  | 269 | 7.153721 | 7.019058e-06
|  | 268 | 7.154103 | 7.012889e-06
|  | 267 | 7.154483 | 7.00675e-06
|  | 266 | 7.154862 | 7.000639e-06
|  | 265 | 7.15524 | 6.994558e-06
|  | 264 | 7.154799 | 7.001653e-06
|  | 263 | 7.155175 | 6.995592e-06
|  | 262 | 7.15555 | 6.98956e-06
|  | 261 | 7.155923 | 6.983556e-06
|  | 260 | 7.156295 | 6.97758e-06
|  | 259 | 7.156666 | 6.971632e-06
|  | 258 | 7.156224 | 6.978721e-06
|  | 257 | 7.155706 | 6.987059e-06
|  | 256 | 7.156075 | 6.981119e-06
|  | 255 | 7.156443 | 6.975207e-06
|  | 254 | 7.15681 | 6.969321e-06
|  | 253 | 7.157175 | 6.963463e-06
|  | 252 | 7.155431 | 6.991472e-06
|  | 251 | 7.154609 | 7.004727e-06
|  | 250 | 7.154976 | 6.998806e-06
|  | 249 | 7.155342 | 6.992912e-06
|  | 248 | 7.155706 | 6.987045e-06
|  | 247 | 7.15607 | 6.981205e-06
|  | 246 | 7.155359 | 6.992639e-06
|  | 245 | 7.155721 | 6.986805e-06
|  | 244 | 7.156082 | 6.980998e-06
|  | 243 | 7.156442 | 6.975217e-06
|  | 242 | 7.156801 | 6.969463e-06
|  | 241 | 7.157158 | 6.963734e-06
|  | 240 | 7.157514 | 6.958031e-06
|  | 239 | 7.157868 | 6.952354e-06
|  | 238 | 7.158221 | 6.946703e-06
|  | 237 | 7.158573 | 6.941077e-06
|  | 236 | 7.158924 | 6.935475e-06
|  | 235 | 7.159273 | 6.929899e-06
|  | 234 | 7.159621 | 6.924348e-06
|  | 233 | 7.159968 | 6.918821e-06
|  | 232 | 7.160313 | 6.913319e-06
|  | 231 | 7.160658 | 6.907841e-06
|  | 230 | 7.161001 | 6.902387e-06
|  | 229 | 7.161342 | 6.896957e-06
|  | 228 | 7.161683 | 6.891552e-06
|  | 227 | 7.162022 | 6.886169e-06
|  | 226 | 7.16236 | 6.880811e-06
|  | 225 | 7.162697 | 6.875475e-06
|  | 224 | 7.163033 | 6.870163e-06
|  | 223 | 7.163367 | 6.864874e-06
|  | 222 | 7.162718 | 6.875149e-06
|  | 221 | 7.163052 | 6.869866e-06
|  | 220 | 7.163384 | 6.864607e-06
|  | 219 | 7.163716 | 6.859369e-06
|  | 218 | 7.164046 | 6.854155e-06
|  | 217 | 7.164375 | 6.848962e-06
|  | 216 | 7.164004 | 6.854818e-06
|  | 215 | 7.164332 | 6.849643e-06
|  | 214 | 7.164659 | 6.844489e-06
|  | 213 | 7.164985 | 6.839357e-06
|  | 212 | 7.164917 | 6.840425e-06
|  | 211 | 7.165241 | 6.835322e-06
|  | 210 | 7.165564 | 6.83024e-06
|  | 209 | 7.165886 | 6.82518e-06
|  | 208 | 7.166207 | 6.820141e-06
|  | 207 | 7.166526 | 6.815123e-06
|  | 206 | 7.166845 | 6.810126e-06
|  | 205 | 7.167162 | 6.805151e-06
|  | 204 | 7.167479 | 6.800196e-06
|  | 203 | 7.167794 | 6.795262e-06
|  | 202 | 7.168108 | 6.790348e-06
|  | 201 | 7.168421 | 6.785455e-06
|  | 200 | 7.168733 | 6.780582e-06