## Retardance
Quarter-Wave Plate Retardance Comparison
|  | Wavelength (nm) | Retardance (Waves) Achromatic Wave Plate | Wavelength (nm) | Retardance (Waves) Zero-Order Wave Plate
|  | 690 | 0.24729 | 600 | 0.41768
|  | 691 | 0.24751 | 603.5176 | 0.41502
|  | 692 | 0.24773 | 607.0352 | 0.4124
|  | 693 | 0.24794 | 610.5528 | 0.40981
Product Raw Data |  | 694 | 0.24815 | 614.0704 | 0.40726
Achromatic Quarter-Wave Plate Module for FiberBench 700 - 1200 nm |  | 695 | 0.24836 | 617.5879 | 0.40474
|  | 696 | 0.24857 | 621.1055 | 0.40225
Item #: | FBR-AQ2 | 697 | 0.24877 | 624.6231 | 0.39979
| FBRP-AQ2 | 698 | 0.24897 | 628.1407 | 0.39736
DISCLAIMER: The data presented here are typical. Slight variations in performance data will occur from lot to lot. Please contact Technical Support with any questions regarding the use or reliability of this data. |  | 699 | 0.24916 | 631.6583 | 0.39496
|  | 700 | 0.24936 | 635.1759 | 0.39259
|  | 701 | 0.24955 | 638.6935 | 0.39025
|  | 702 | 0.24973 | 642.2111 | 0.38794
|  | 703 | 0.24992 | 645.7286 | 0.38565
|  | 704 | 0.2501 | 649.2462 | 0.3834
|  | 705 | 0.25028 | 652.7638 | 0.38117
Additional Information: |  | 706 | 0.25046 | 656.2814 | 0.37896
Theoretical Retardance Values at Normal Incidence |  | 707 | 0.25063 | 659.799 | 0.37678
|  | 708 | 0.2508 | 663.3166 | 0.37463
|  | 709 | 0.25097 | 666.8342 | 0.3725
|  | 710 | 0.25114 | 670.3518 | 0.3704
|  | 711 | 0.2513 | 673.8693 | 0.36832
|  | 712 | 0.25146 | 677.3869 | 0.36626
|  | 713 | 0.25162 | 680.9045 | 0.36423
|  | 714 | 0.25178 | 684.4221 | 0.36222
|  | 715 | 0.25193 | 687.9397 | 0.36023
|  | 716 | 0.25208 | 691.4573 | 0.35826
|  | 717 | 0.25223 | 694.9749 | 0.35632
|  | 718 | 0.25238 | 698.4925 | 0.3544
|  | 719 | 0.25252 | 702.0101 | 0.35249
|  | 720 | 0.25266 | 705.5276 | 0.35061
|  | 721 | 0.25281 | 709.0452 | 0.34875
|  | 722 | 0.25294 | 712.5628 | 0.34691
|  | 723 | 0.25308 | 716.0804 | 0.34508
|  | 724 | 0.25321 | 719.598 | 0.34328
|  | 725 | 0.25334 | 723.1156 | 0.3415
|  | 726 | 0.25347 | 726.6332 | 0.33973
|  | 727 | 0.2536 | 730.1508 | 0.33798
|  | 728 | 0.25372 | 733.6683 | 0.33625
|  | 729 | 0.25385 | 737.1859 | 0.33454
|  | 730 | 0.25397 | 740.7035 | 0.33285
|  | 731 | 0.25409 | 744.2211 | 0.33117
|  | 732 | 0.2542 | 747.7387 | 0.32951
|  | 733 | 0.25432 | 751.2563 | 0.32786
|  | 734 | 0.25443 | 754.7739 | 0.32624
|  | 735 | 0.25454 | 758.2915 | 0.32462
|  | 736 | 0.25465 | 761.809 | 0.32303
|  | 737 | 0.25476 | 765.3266 | 0.32145
|  | 738 | 0.25486 | 768.8442 | 0.31988
|  | 739 | 0.25497 | 772.3618 | 0.31833
|  | 740 | 0.25507 | 775.8794 | 0.3168
|  | 741 | 0.25517 | 779.397 | 0.31528
|  | 742 | 0.25527 | 782.9146 | 0.31377
|  | 743 | 0.25536 | 786.4322 | 0.31228
|  | 744 | 0.25546 | 789.9497 | 0.3108
|  | 745 | 0.25555 | 793.4673 | 0.30934
|  | 746 | 0.25564 | 796.9849 | 0.30789
|  | 747 | 0.25573 | 800.5025 | 0.30645
|  | 748 | 0.25582 | 804.0201 | 0.30503
|  | 749 | 0.2559 | 807.5377 | 0.30362
|  | 750 | 0.25599 | 811.0553 | 0.30222
|  | 751 | 0.25607 | 814.5729 | 0.30083
|  | 752 | 0.25615 | 818.0905 | 0.29946
|  | 753 | 0.25623 | 821.608 | 0.2981
|  | 754 | 0.25631 | 825.1256 | 0.29675
|  | 755 | 0.25638 | 828.6432 | 0.29541
|  | 756 | 0.25646 | 832.1608 | 0.29409
|  | 757 | 0.25653 | 835.6784 | 0.29278
|  | 758 | 0.2566 | 839.196 | 0.29148
|  | 759 | 0.25667 | 842.7136 | 0.29019
|  | 760 | 0.25674 | 846.2312 | 0.28891
|  | 761 | 0.25681 | 849.7487 | 0.28764
|  | 762 | 0.25688 | 853.2663 | 0.28638
|  | 763 | 0.25694 | 856.7839 | 0.28514
|  | 764 | 0.257 | 860.3015 | 0.2839
|  | 765 | 0.25706 | 863.8191 | 0.28267
|  | 766 | 0.25712 | 867.3367 | 0.28146
|  | 767 | 0.25718 | 870.8543 | 0.28025
|  | 768 | 0.25724 | 874.3719 | 0.27906
|  | 769 | 0.2573 | 877.8894 | 0.27788
|  | 770 | 0.25735 | 881.407 | 0.2767
|  | 771 | 0.25741 | 884.9246 | 0.27553
|  | 772 | 0.25746 | 888.4422 | 0.27438
|  | 773 | 0.25751 | 891.9598 | 0.27323
|  | 774 | 0.25756 | 895.4774 | 0.27209
|  | 775 | 0.25761 | 898.995 | 0.27097
|  | 776 | 0.25765 | 902.5126 | 0.26985
|  | 777 | 0.2577 | 906.0302 | 0.26874
|  | 778 | 0.25775 | 909.5477 | 0.26764
|  | 779 | 0.25779 | 913.0653 | 0.26654
|  | 780 | 0.25783 | 916.5829 | 0.26546
|  | 781 | 0.25787 | 920.1005 | 0.26438
|  | 782 | 0.25791 | 923.6181 | 0.26332
|  | 783 | 0.25795 | 927.1357 | 0.26226
|  | 784 | 0.25799 | 930.6533 | 0.26121
|  | 785 | 0.25803 | 934.1709 | 0.26017
|  | 786 | 0.25806 | 937.6884 | 0.25913
|  | 787 | 0.2581 | 941.206 | 0.2581
|  | 788 | 0.25813 | 944.7236 | 0.25709
|  | 789 | 0.25816 | 948.2412 | 0.25607
|  | 790 | 0.25819 | 951.7588 | 0.25507
|  | 791 | 0.25822 | 955.2764 | 0.25408
|  | 792 | 0.25825 | 958.794 | 0.25309
|  | 793 | 0.25828 | 962.3116 | 0.25211
|  | 794 | 0.25831 | 965.8291 | 0.25113
|  | 795 | 0.25834 | 969.3467 | 0.25017
|  | 796 | 0.25836 | 972.8643 | 0.24921
|  | 797 | 0.25839 | 976.3819 | 0.24825
|  | 798 | 0.25841 | 979.8995 | 0.24731
|  | 799 | 0.25843 | 983.4171 | 0.24637
|  | 800 | 0.25845 | 986.9347 | 0.24544
|  | 801 | 0.25847 | 990.4523 | 0.24451
|  | 802 | 0.25849 | 993.9698 | 0.24359
|  | 803 | 0.25851 | 997.4874 | 0.24268
|  | 804 | 0.25853 | 1001.005 | 0.24178
|  | 805 | 0.25855 | 1004.523 | 0.24088
|  | 806 | 0.25856 | 1008.04 | 0.23998
|  | 807 | 0.25858 | 1011.558 | 0.2391
|  | 808 | 0.25859 | 1015.075 | 0.23822
|  | 809 | 0.25861 | 1018.593 | 0.23734
|  | 810 | 0.25862 | 1022.111 | 0.23648
|  | 811 | 0.25863 | 1025.628 | 0.23561
|  | 812 | 0.25864 | 1029.146 | 0.23476
|  | 813 | 0.25866 | 1032.663 | 0.23391
|  | 814 | 0.25867 | 1036.181 | 0.23306
|  | 815 | 0.25867 | 1039.698 | 0.23223
|  | 816 | 0.25868 | 1043.216 | 0.23139
|  | 817 | 0.25869 | 1046.734 | 0.23056
|  | 818 | 0.2587 | 1050.251 | 0.22974
|  | 819 | 0.2587 | 1053.769 | 0.22893
|  | 820 | 0.25871 | 1057.286 | 0.22812
|  | 821 | 0.25871 | 1060.804 | 0.22731
|  | 822 | 0.25872 | 1064.322 | 0.22651
|  | 823 | 0.25872 | 1067.839 | 0.22572
|  | 824 | 0.25872 | 1071.357 | 0.22493
|  | 825 | 0.25872 | 1074.874 | 0.22414
|  | 826 | 0.25872 | 1078.392 | 0.22336
|  | 827 | 0.25872 | 1081.91 | 0.22259
|  | 828 | 0.25872 | 1085.427 | 0.22182
|  | 829 | 0.25872 | 1088.945 | 0.22106
|  | 830 | 0.25872 | 1092.462 | 0.2203
|  | 831 | 0.25872 | 1095.98 | 0.21954
|  | 832 | 0.25872 | 1099.497 | 0.21879
|  | 833 | 0.25871 | 1103.015 | 0.21805
|  | 834 | 0.25871 | 1106.533 | 0.21731
|  | 835 | 0.2587 | 1110.05 | 0.21657
|  | 836 | 0.2587 | 1113.568 | 0.21584
|  | 837 | 0.25869 | 1117.085 | 0.21512
|  | 838 | 0.25869 | 1120.603 | 0.2144
|  | 839 | 0.25868 | 1124.121 | 0.21368
|  | 840 | 0.25867 | 1127.638 | 0.21297
|  | 841 | 0.25866 | 1131.156 | 0.21226
|  | 842 | 0.25866 | 1134.673 | 0.21155
|  | 843 | 0.25865 | 1138.191 | 0.21086
|  | 844 | 0.25864 | 1141.709 | 0.21016
|  | 845 | 0.25863 | 1145.226 | 0.20947
|  | 846 | 0.25862 | 1148.744 | 0.20878
|  | 847 | 0.2586 | 1152.261 | 0.2081
|  | 848 | 0.25859 | 1155.779 | 0.20742
|  | 849 | 0.25858 | 1159.296 | 0.20675
|  | 850 | 0.25857 | 1162.814 | 0.20608
|  | 851 | 0.25855 | 1166.332 | 0.20541
|  | 852 | 0.25854 | 1169.849 | 0.20475
|  | 853 | 0.25853 | 1173.367 | 0.20409
|  | 854 | 0.25851 | 1176.884 | 0.20344
|  | 855 | 0.2585 | 1180.402 | 0.20279
|  | 856 | 0.25848 | 1183.92 | 0.20214
|  | 857 | 0.25846 | 1187.437 | 0.2015
|  | 858 | 0.25845 | 1190.955 | 0.20086
|  | 859 | 0.25843 | 1194.472 | 0.20022
|  | 860 | 0.25841 | 1197.99 | 0.19959
|  | 861 | 0.25839 | 1201.508 | 0.19896
|  | 862 | 0.25838 | 1205.025 | 0.19834
|  | 863 | 0.25836 | 1208.543 | 0.19772
|  | 864 | 0.25834 | 1212.06 | 0.1971
|  | 865 | 0.25832 | 1215.578 | 0.19649
|  | 866 | 0.2583 | 1219.095 | 0.19588
|  | 867 | 0.25828 | 1222.613 | 0.19527
|  | 868 | 0.25826 | 1226.131 | 0.19467
|  | 869 | 0.25824 | 1229.648 | 0.19407
|  | 870 | 0.25822 | 1233.166 | 0.19347
|  | 871 | 0.25819 | 1236.683 | 0.19288
|  | 872 | 0.25817 | 1240.201 | 0.19229
|  | 873 | 0.25815 | 1243.719 | 0.1917
|  | 874 | 0.25813 | 1247.236 | 0.19112
|  | 875 | 0.2581 | 1250.754 | 0.19054
|  | 876 | 0.25808 | 1254.271 | 0.18996
|  | 877 | 0.25806 | 1257.789 | 0.18938
|  | 878 | 0.25803 | 1261.307 | 0.18881
|  | 879 | 0.25801 | 1264.824 | 0.18825
|  | 880 | 0.25798 | 1268.342 | 0.18768
|  | 881 | 0.25796 | 1271.859 | 0.18712
|  | 882 | 0.25793 | 1275.377 | 0.18656
|  | 883 | 0.25791 | 1278.894 | 0.18601
|  | 884 | 0.25788 | 1282.412 | 0.18545
|  | 885 | 0.25785 | 1285.93 | 0.18491
|  | 886 | 0.25783 | 1289.447 | 0.18436
|  | 887 | 0.2578 | 1292.965 | 0.18382
|  | 888 | 0.25777 | 1296.482 | 0.18327
|  | 889 | 0.25775 | 1300 | 0.18274
|  | 890 | 0.25772 | --
|  | 891 | 0.25769 | --
|  | 892 | 0.25766 | --
|  | 893 | 0.25763 | --
|  | 894 | 0.25761 | --
|  | 895 | 0.25758 | --
|  | 896 | 0.25755 | --
|  | 897 | 0.25752 | --
|  | 898 | 0.25749 | --
|  | 899 | 0.25746 | --
|  | 900 | 0.25743 | --
|  | 901 | 0.2574 | --
|  | 902 | 0.25737 | --
|  | 903 | 0.25734 | --
|  | 904 | 0.2573 | --
|  | 905 | 0.25727 | --
|  | 906 | 0.25724 | --
|  | 907 | 0.25721 | --
|  | 908 | 0.25718 | --
|  | 909 | 0.25715 | --
|  | 910 | 0.25711 | --
|  | 911 | 0.25708 | --
|  | 912 | 0.25705 | --
|  | 913 | 0.25702 | --
|  | 914 | 0.25698 | --
|  | 915 | 0.25695 | --
|  | 916 | 0.25692 | --
|  | 917 | 0.25688 | --
|  | 918 | 0.25685 | --
|  | 919 | 0.25681 | --
|  | 920 | 0.25678 | --
|  | 921 | 0.25675 | --
|  | 922 | 0.25671 | --
|  | 923 | 0.25668 | --
|  | 924 | 0.25664 | --
|  | 925 | 0.25661 | --
|  | 926 | 0.25657 | --
|  | 927 | 0.25654 | --
|  | 928 | 0.2565 | --
|  | 929 | 0.25647 | --
|  | 930 | 0.25643 | --
|  | 931 | 0.2564 | --
|  | 932 | 0.25636 | --
|  | 933 | 0.25633 | --
|  | 934 | 0.25629 | --
|  | 935 | 0.25625 | --
|  | 936 | 0.25622 | --
|  | 937 | 0.25618 | --
|  | 938 | 0.25615 | --
|  | 939 | 0.25611 | --
|  | 940 | 0.25607 | --
|  | 941 | 0.25604 | --
|  | 942 | 0.256 | --
|  | 943 | 0.25596 | --
|  | 944 | 0.25593 | --
|  | 945 | 0.25589 | --
|  | 946 | 0.25585 | --
|  | 947 | 0.25582 | --
|  | 948 | 0.25578 | --
|  | 949 | 0.25574 | --
|  | 950 | 0.2557 | --
|  | 951 | 0.25567 | --
|  | 952 | 0.25563 | --
|  | 953 | 0.25559 | --
|  | 954 | 0.25555 | --
|  | 955 | 0.25552 | --
|  | 956 | 0.25548 | --
|  | 957 | 0.25544 | --
|  | 958 | 0.2554 | --
|  | 959 | 0.25537 | --
|  | 960 | 0.25533 | --
|  | 961 | 0.25529 | --
|  | 962 | 0.25525 | --
|  | 963 | 0.25521 | --
|  | 964 | 0.25518 | --
|  | 965 | 0.25514 | --
|  | 966 | 0.2551 | --
|  | 967 | 0.25506 | --
|  | 968 | 0.25502 | --
|  | 969 | 0.25499 | --
|  | 970 | 0.25495 | --
|  | 971 | 0.25491 | --
|  | 972 | 0.25487 | --
|  | 973 | 0.25483 | --
|  | 974 | 0.25479 | --
|  | 975 | 0.25476 | --
|  | 976 | 0.25472 | --
|  | 977 | 0.25468 | --
|  | 978 | 0.25464 | --
|  | 979 | 0.2546 | --
|  | 980 | 0.25456 | --
|  | 981 | 0.25453 | --
|  | 982 | 0.25449 | --
|  | 983 | 0.25445 | --
|  | 984 | 0.25441 | --
|  | 985 | 0.25437 | --
|  | 986 | 0.25433 | --
|  | 987 | 0.2543 | --
|  | 988 | 0.25426 | --
|  | 989 | 0.25422 | --
|  | 990 | 0.25418 | --
|  | 991 | 0.25414 | --
|  | 992 | 0.2541 | --
|  | 993 | 0.25407 | --
|  | 994 | 0.25403 | --
|  | 995 | 0.25399 | --
|  | 996 | 0.25395 | --
|  | 997 | 0.25391 | --
|  | 998 | 0.25388 | --
|  | 999 | 0.25384 | --
|  | 1000 | 0.2538 | --
|  | 1001 | 0.25376 | --
|  | 1002 | 0.25372 | --
|  | 1003 | 0.25368 | --
|  | 1004 | 0.25365 | --
|  | 1005 | 0.25361 | --
|  | 1006 | 0.25357 | --
|  | 1007 | 0.25353 | --
|  | 1008 | 0.2535 | --
|  | 1009 | 0.25346 | --
|  | 1010 | 0.25342 | --
|  | 1011 | 0.25338 | --
|  | 1012 | 0.25334 | --
|  | 1013 | 0.25331 | --
|  | 1014 | 0.25327 | --
|  | 1015 | 0.25323 | --
|  | 1016 | 0.25319 | --
|  | 1017 | 0.25316 | --
|  | 1018 | 0.25312 | --
|  | 1019 | 0.25308 | --
|  | 1020 | 0.25304 | --
|  | 1021 | 0.25301 | --
|  | 1022 | 0.25297 | --
|  | 1023 | 0.25293 | --
|  | 1024 | 0.2529 | --
|  | 1025 | 0.25286 | --
|  | 1026 | 0.25282 | --
|  | 1027 | 0.25278 | --
|  | 1028 | 0.25275 | --
|  | 1029 | 0.25271 | --
|  | 1030 | 0.25267 | --
|  | 1031 | 0.25264 | --
|  | 1032 | 0.2526 | --
|  | 1033 | 0.25256 | --
|  | 1034 | 0.25253 | --
|  | 1035 | 0.25249 | --
|  | 1036 | 0.25245 | --
|  | 1037 | 0.25242 | --
|  | 1038 | 0.25238 | --
|  | 1039 | 0.25235 | --
|  | 1040 | 0.25231 | --
|  | 1041 | 0.25227 | --
|  | 1042 | 0.25224 | --
|  | 1043 | 0.2522 | --
|  | 1044 | 0.25217 | --
|  | 1045 | 0.25213 | --
|  | 1046 | 0.25209 | --
|  | 1047 | 0.25206 | --
|  | 1048 | 0.25202 | --
|  | 1049 | 0.25199 | --
|  | 1050 | 0.25195 | --
|  | 1051 | 0.25192 | --
|  | 1052 | 0.25188 | --
|  | 1053 | 0.25185 | --
|  | 1054 | 0.25181 | --
|  | 1055 | 0.25178 | --
|  | 1056 | 0.25174 | --
|  | 1057 | 0.25171 | --
|  | 1058 | 0.25167 | --
|  | 1059 | 0.25164 | --
|  | 1060 | 0.2516 | --
|  | 1061 | 0.25157 | --
|  | 1062 | 0.25153 | --
|  | 1063 | 0.2515 | --
|  | 1064 | 0.25147 | --
|  | 1065 | 0.25143 | --
|  | 1066 | 0.2514 | --
|  | 1067 | 0.25136 | --
|  | 1068 | 0.25133 | --
|  | 1069 | 0.2513 | --
|  | 1070 | 0.25126 | --
|  | 1071 | 0.25123 | --
|  | 1072 | 0.2512 | --
|  | 1073 | 0.25116 | --
|  | 1074 | 0.25113 | --
|  | 1075 | 0.2511 | --
|  | 1076 | 0.25106 | --
|  | 1077 | 0.25103 | --
|  | 1078 | 0.251 | --
|  | 1079 | 0.25096 | --
|  | 1080 | 0.25093 | --
|  | 1081 | 0.2509 | --
|  | 1082 | 0.25087 | --
|  | 1083 | 0.25083 | --
|  | 1084 | 0.2508 | --
|  | 1085 | 0.25077 | --
|  | 1086 | 0.25074 | --
|  | 1087 | 0.25071 | --
|  | 1088 | 0.25067 | --
|  | 1089 | 0.25064 | --
|  | 1090 | 0.25061 | --
|  | 1091 | 0.25058 | --
|  | 1092 | 0.25055 | --
|  | 1093 | 0.25052 | --
|  | 1094 | 0.25049 | --
|  | 1095 | 0.25045 | --
|  | 1096 | 0.25042 | --
|  | 1097 | 0.25039 | --
|  | 1098 | 0.25036 | --
|  | 1099 | 0.25033 | --
|  | 1100 | 0.2503 | --
|  | 1101 | 0.25027 | --
|  | 1102 | 0.25024 | --
|  | 1103 | 0.25021 | --
|  | 1104 | 0.25018 | --
|  | 1105 | 0.25015 | --
|  | 1106 | 0.25012 | --
|  | 1107 | 0.25009 | --
|  | 1108 | 0.25006 | --
|  | 1109 | 0.25003 | --
|  | 1110 | 0.25 | --
|  | 1111 | 0.24997 | --
|  | 1112 | 0.24994 | --
|  | 1113 | 0.24991 | --
|  | 1114 | 0.24988 | --
|  | 1115 | 0.24985 | --
|  | 1116 | 0.24983 | --
|  | 1117 | 0.2498 | --
|  | 1118 | 0.24977 | --
|  | 1119 | 0.24974 | --
|  | 1120 | 0.24971 | --
|  | 1121 | 0.24968 | --
|  | 1122 | 0.24966 | --
|  | 1123 | 0.24963 | --
|  | 1124 | 0.2496 | --
|  | 1125 | 0.24957 | --
|  | 1126 | 0.24954 | --
|  | 1127 | 0.24952 | --
|  | 1128 | 0.24949 | --
|  | 1129 | 0.24946 | --
|  | 1130 | 0.24944 | --
|  | 1131 | 0.24941 | --
|  | 1132 | 0.24938 | --
|  | 1133 | 0.24936 | --
|  | 1134 | 0.24933 | --
|  | 1135 | 0.2493 | --
|  | 1136 | 0.24928 | --
|  | 1137 | 0.24925 | --
|  | 1138 | 0.24922 | --
|  | 1139 | 0.2492 | --
|  | 1140 | 0.24917 | --
|  | 1141 | 0.24915 | --
|  | 1142 | 0.24912 | --
|  | 1143 | 0.24909 | --
|  | 1144 | 0.24907 | --
|  | 1145 | 0.24904 | --
|  | 1146 | 0.24902 | --
|  | 1147 | 0.24899 | --
|  | 1148 | 0.24897 | --
|  | 1149 | 0.24894 | --
|  | 1150 | 0.24892 | --
|  | 1151 | 0.24889 | --
|  | 1152 | 0.24887 | --
|  | 1153 | 0.24885 | --
|  | 1154 | 0.24882 | --
|  | 1155 | 0.2488 | --
|  | 1156 | 0.24877 | --
|  | 1157 | 0.24875 | --
|  | 1158 | 0.24873 | --
|  | 1159 | 0.2487 | --
|  | 1160 | 0.24868 | --
|  | 1161 | 0.24865 | --
|  | 1162 | 0.24863 | --
|  | 1163 | 0.24861 | --
|  | 1164 | 0.24859 | --
|  | 1165 | 0.24856 | --
|  | 1166 | 0.24854 | --
|  | 1167 | 0.24852 | --
|  | 1168 | 0.2485 | --
|  | 1169 | 0.24847 | --
|  | 1170 | 0.24845 | --
|  | 1171 | 0.24843 | --
|  | 1172 | 0.24841 | --
|  | 1173 | 0.24838 | --
|  | 1174 | 0.24836 | --
|  | 1175 | 0.24834 | --
|  | 1176 | 0.24832 | --
|  | 1177 | 0.2483 | --
|  | 1178 | 0.24828 | --
|  | 1179 | 0.24826 | --
|  | 1180 | 0.24824 | --
|  | 1181 | 0.24821 | --
|  | 1182 | 0.24819 | --
|  | 1183 | 0.24817 | --
|  | 1184 | 0.24815 | --
|  | 1185 | 0.24813 | --
|  | 1186 | 0.24811 | --
|  | 1187 | 0.24809 | --
|  | 1188 | 0.24807 | --
|  | 1189 | 0.24805 | --
|  | 1190 | 0.24803 | --
|  | 1191 | 0.24801 | --
|  | 1192 | 0.24799 | --
|  | 1193 | 0.24798 | --
|  | 1194 | 0.24796 | --
|  | 1195 | 0.24794 | --
|  | 1196 | 0.24792 | --
|  | 1197 | 0.2479 | --
|  | 1198 | 0.24788 | --
|  | 1199 | 0.24786 | --
|  | 1200 | 0.24784 | --

## Transmission
Measured Transmission
|  | Wavelength (nm) | % Transmission
|  | 690 | 98.54038
|  | 700 | 98.83828
|  | 710 | 98.83154
|  | 720 | 98.62322
Product Raw Data |  | 730 | 98.30913
Achromatic Quarter-Wave Plate Module for FiberBench 700 - 1200 nm |  | 740 | 97.99318
|  | 750 | 97.6764
Item #: | FBR-AQ2 | 760 | 97.41884
| FBRP-AQ2 | 770 | 97.25246
DISCLAIMER: The data presented here are typical. Slight variations in performance data will occur from lot to lot. Please contact Technical Support with any questions regarding the use or reliability of this data. |  | 780 | 97.1305
|  | 790 | 97.08137
|  | 800 | 97.05512
|  | 810 | 97.09642
|  | 820 | 97.22659
|  | 830 | 97.37085
|  | 840 | 97.50412
Additional Information: |  | 850 | 97.59108
Measured Transmission at Normal Incidence |  | 860 | 97.7057
|  | 870 | 97.8808
|  | 880 | 98.05046
|  | 890 | 98.20007
|  | 900 | 98.32032
|  | 910 | 98.42485
|  | 920 | 98.56725
|  | 930 | 98.67698
|  | 940 | 98.75896
|  | 950 | 98.82995
|  | 960 | 98.86107
|  | 970 | 98.88557
|  | 980 | 98.97489
|  | 990 | 99.02474
|  | 1000 | 99.00795
|  | 1010 | 99.06345
|  | 1020 | 99.08035
|  | 1030 | 99.10697
|  | 1040 | 99.15766
|  | 1050 | 99.14963
|  | 1060 | 99.15846
|  | 1070 | 99.21657
|  | 1080 | 99.24792
|  | 1090 | 99.22432
|  | 1100 | 99.19488
|  | 1110 | 99.13115
|  | 1120 | 99.05785
|  | 1130 | 99.02044
|  | 1140 | 99.00943
|  | 1150 | 98.96569
|  | 1160 | 98.93096
|  | 1170 | 98.95685
|  | 1180 | 99.0564
|  | 1190 | 98.99541
|  | 1200 | 98.68852

## AOI
Angle of Incidence
|  | AOI (deg.) | Retardance (Waves)
|  | -10 | 0.03147
|  | -8 | 0.11286
|  | -6 | 0.17595
|  | -4 | 0.22091
|  | -2 | 0.24784
Product Raw Data |  | 0 | 0.25681
Achromatic Quarter-Wave Plate Module for FiberBench 700 - 1200 nm |  | 2 | 0.24784
|  | 4 | 0.22091
Item #: | FBR-AQ2 | 6 | 0.17595
| FBRP-AQ2 | 8 | 0.11286
DISCLAIMER: The data presented here are typical. Slight variations in performance data will occur from lot to lot. Please contact Technical Support with any questions regarding the use or reliability of this data. |  | 10 | 0.03147
Additional Information: