## Reflectance
FPQFA and FPQSA Mirror Reflectance
|  | Wavelength (nm) | FPQxA-5 Reflectance (%) | Wavelength (nm) | FPQxA-8 Reflectance (%) | Wavelength (nm) | FPQxA-13 Reflectance (%)
|  | 523 | 81.3806 | 813 | 81.0954 | 1200 | 95.4045
|  | 524 | 85.3674 | 814 | 87.1873 | 1201 | 94.9813
|  | 525 | 88.7892 | 815 | 90.9617 | 1202 | 94.5849
|  | 526 | 91.4762 | 816 | 93.3641 | 1203 | 94.2403
Product Raw Data |  | 527 | 93.4887 | 817 | 94.9511 | 1204 | 93.9704
Piezo-Tunable and Temperature-Controlled Narrow Bandpass Fabry-Perot Filters |  | 528 | 94.9663 | 818 | 96.0385 | 1205 | 93.7912
|  | 529 | 96.0471 | 819 | 96.8086 | 1206 | 93.7085
|  | 530 | 96.8421 | 820 | 97.3696 | 1207 | 93.7172
Item # | FPQFA-5 | 531 | 97.4326 | 821 | 97.7885 | 1208 | 93.8037
| FPQFA-8 | 532 | 97.8767 | 822 | 98.108 | 1209 | 93.9494
| FPQFA-13 | 533 | 98.2149 | 823 | 98.3561 | 1210 | 94.135
| FPQSA-5 | 534 | 98.4755 | 824 | 98.5516 | 1211 | 94.3428
| FPQSA-8 | 535 | 98.6787 | 825 | 98.7079 | 1212 | 94.5588
| FPQSA-13 | 536 | 98.8387 | 826 | 98.8341 | 1213 | 94.7724
DISCLAIMER: The data presented here are typical. Slight variations in performance data will occur from lot to lot. Please contact Technical Support with any questions regarding the use or reliability of this data. |  | 537 | 98.9658 | 827 | 98.937 | 1214 | 94.977
|  | 538 | 99.0675 | 828 | 99.0215 | 1215 | 95.1685
|  | 539 | 99.1491 | 829 | 99.0912 | 1216 | 95.345
|  | 540 | 99.2149 | 830 | 99.1491 | 1217 | 95.5065
|  | 541 | 99.2679 | 831 | 99.1972 | 1218 | 95.6536
|  | 542 | 99.3104 | 832 | 99.2372 | 1219 | 95.7882
This data may be used in publications. However, please cite Thorlabs as the source. |  | 543 | 99.3443 | 833 | 99.2704 | 1220 | 95.9122
|  | 544 | 99.3708 | 834 | 99.2978 | 1221 | 96.028
|  | 545 | 99.391 | 835 | 99.3202 | 1222 | 96.1383
Additional Information: |  | 546 | 99.4058 | 836 | 99.3385 | 1223 | 96.2455
The data shows the surface reflectance of the mirror coatings for the 550 - 845 nm wavelength range of the FPQxA-5 filter's etalon, the 845 - 1300 nm wavelength range of the FPQxA-8 filter's etalon, and the 1270 - 2000 nm wavelength range of the FPQxA-13 filter's etalon. |  | 547 | 99.4159 | 837 | 99.353 | 1224 | 96.3521
|  | 548 | 99.4217 | 838 | 99.3643 | 1225 | 96.4604
|  | 549 | 99.4238 | 839 | 99.3728 | 1226 | 96.5721
|  | 550 | 99.4225 | 840 | 99.3787 | 1227 | 96.6887
|  | 551 | 99.4181 | 841 | 99.3825 | 1228 | 96.8109
|  | 552 | 99.411 | 842 | 99.3843 | 1229 | 96.9391
|  | 553 | 99.4017 | 843 | 99.3845 | 1230 | 97.0729
|  | 554 | 99.3904 | 844 | 99.3833 | 1231 | 97.2112
|  | 555 | 99.3776 | 845 | 99.3809 | 1232 | 97.3528
|  | 556 | 99.364 | 846 | 99.3775 | 1233 | 97.4958
|  | 557 | 99.35 | 847 | 99.3734 | 1234 | 97.6386
|  | 558 | 99.3363 | 848 | 99.3688 | 1235 | 97.7793
|  | 559 | 99.3235 | 849 | 99.364 | 1236 | 97.9162
|  | 560 | 99.3124 | 850 | 99.3591 | 1237 | 98.0479
|  | 561 | 99.3035 | 851 | 99.3545 | 1238 | 98.1734
|  | 562 | 99.2971 | 852 | 99.3502 | 1239 | 98.2918
|  | 563 | 99.2937 | 853 | 99.3464 | 1240 | 98.4025
|  | 564 | 99.2933 | 854 | 99.3433 | 1241 | 98.5055
|  | 565 | 99.2957 | 855 | 99.3411 | 1242 | 98.6005
|  | 566 | 99.3008 | 856 | 99.3397 | 1243 | 98.6879
|  | 567 | 99.308 | 857 | 99.3392 | 1244 | 98.7678
|  | 568 | 99.3168 | 858 | 99.3396 | 1245 | 98.8406
|  | 569 | 99.3267 | 859 | 99.3409 | 1246 | 98.9067
|  | 570 | 99.3372 | 860 | 99.3429 | 1247 | 98.9666
|  | 571 | 99.3476 | 861 | 99.3455 | 1248 | 99.0208
|  | 572 | 99.3577 | 862 | 99.3487 | 1249 | 99.0696
|  | 573 | 99.3669 | 863 | 99.3523 | 1250 | 99.1136
|  | 574 | 99.3751 | 864 | 99.3561 | 1251 | 99.153
|  | 575 | 99.3819 | 865 | 99.36 | 1252 | 99.1884
|  | 576 | 99.3873 | 866 | 99.3639 | 1253 | 99.22
|  | 577 | 99.3912 | 867 | 99.3675 | 1254 | 99.2481
|  | 578 | 99.3934 | 868 | 99.3709 | 1255 | 99.273
|  | 579 | 99.394 | 869 | 99.3739 | 1256 | 99.2951
|  | 580 | 99.393 | 870 | 99.3764 | 1257 | 99.3144
|  | 581 | 99.3906 | 871 | 99.3783 | 1258 | 99.3313
|  | 582 | 99.3867 | 872 | 99.3796 | 1259 | 99.3459
|  | 583 | 99.3815 | 873 | 99.3803 | 1260 | 99.3584
|  | 584 | 99.3753 | 874 | 99.3802 | 1261 | 99.3688
|  | 585 | 99.3681 | 875 | 99.3795 | 1262 | 99.3774
|  | 586 | 99.3604 | 876 | 99.3781 | 1263 | 99.3843
|  | 587 | 99.3522 | 877 | 99.3761 | 1264 | 99.3895
|  | 588 | 99.344 | 878 | 99.3734 | 1265 | 99.3931
|  | 589 | 99.336 | 879 | 99.3702 | 1266 | 99.3953
|  | 590 | 99.3285 | 880 | 99.3664 | 1267 | 99.396
|  | 591 | 99.322 | 881 | 99.3622 | 1268 | 99.3955
|  | 592 | 99.3166 | 882 | 99.3576 | 1269 | 99.3937
|  | 593 | 99.3125 | 883 | 99.3528 | 1270 | 99.3907
|  | 594 | 99.31 | 884 | 99.3478 | 1271 | 99.3865
|  | 595 | 99.3092 | 885 | 99.3427 | 1272 | 99.3814
|  | 596 | 99.3099 | 886 | 99.3377 | 1273 | 99.3752
|  | 597 | 99.3123 | 887 | 99.3329 | 1274 | 99.3682
|  | 598 | 99.316 | 888 | 99.3285 | 1275 | 99.3603
|  | 599 | 99.321 | 889 | 99.3244 | 1276 | 99.3518
|  | 600 | 99.327 | 890 | 99.321 | 1277 | 99.3426
|  | 601 | 99.3336 | 891 | 99.3181 | 1278 | 99.333
|  | 602 | 99.3406 | 892 | 99.316 | 1279 | 99.3231
|  | 603 | 99.3478 | 893 | 99.3146 | 1280 | 99.313
|  | 604 | 99.3549 | 894 | 99.3141 | 1281 | 99.3028
|  | 605 | 99.3617 | 895 | 99.3144 | 1282 | 99.2929
|  | 606 | 99.368 | 896 | 99.3155 | 1283 | 99.2832
|  | 607 | 99.3736 | 897 | 99.3174 | 1284 | 99.2741
|  | 608 | 99.3784 | 898 | 99.3201 | 1285 | 99.2657
|  | 609 | 99.3822 | 899 | 99.3235 | 1286 | 99.2581
|  | 610 | 99.3851 | 900 | 99.3274 | 1287 | 99.2516
|  | 611 | 99.3869 | 901 | 99.3318 | 1288 | 99.2461
|  | 612 | 99.3876 | 902 | 99.3366 | 1289 | 99.242
|  | 613 | 99.3872 | 903 | 99.3417 | 1290 | 99.2391
|  | 614 | 99.3858 | 904 | 99.347 | 1291 | 99.2376
|  | 615 | 99.3834 | 905 | 99.3524 | 1292 | 99.2375
|  | 616 | 99.38 | 906 | 99.3577 | 1293 | 99.2387
|  | 617 | 99.3758 | 907 | 99.3629 | 1294 | 99.2412
|  | 618 | 99.3707 | 908 | 99.3679 | 1295 | 99.2449
|  | 619 | 99.365 | 909 | 99.3726 | 1296 | 99.2496
|  | 620 | 99.3588 | 910 | 99.377 | 1297 | 99.2553
|  | 621 | 99.3522 | 911 | 99.381 | 1298 | 99.2617
|  | 622 | 99.3455 | 912 | 99.3845 | 1299 | 99.2688
|  | 623 | 99.3387 | 913 | 99.3875 | 1300 | 99.2763
|  | 624 | 99.3322 | 914 | 99.39 | 1301 | 99.2842
|  | 625 | 99.326 | 915 | 99.3919 | 1302 | 99.2922
|  | 626 | 99.3204 | 916 | 99.3933 | 1303 | 99.3002
|  | 627 | 99.3156 | 917 | 99.3941 | 1304 | 99.3081
|  | 628 | 99.3116 | 918 | 99.3944 | 1305 | 99.3158
|  | 629 | 99.3087 | 919 | 99.394 | 1306 | 99.3232
|  | 630 | 99.3069 | 920 | 99.3931 | 1307 | 99.3301
|  | 631 | 99.3062 | 921 | 99.3917 | 1308 | 99.3366
|  | 632 | 99.3068 | 922 | 99.3898 | 1309 | 99.3424
|  | 633 | 99.3084 | 923 | 99.3873 | 1310 | 99.3477
|  | 634 | 99.3111 | 924 | 99.3844 | 1311 | 99.3524
|  | 635 | 99.3148 | 925 | 99.381 | 1312 | 99.3563
|  | 636 | 99.3192 | 926 | 99.3773 | 1313 | 99.3596
|  | 637 | 99.3244 | 927 | 99.3732 | 1314 | 99.3621
|  | 638 | 99.33 | 928 | 99.3689 | 1315 | 99.3639
|  | 639 | 99.3359 | 929 | 99.3643 | 1316 | 99.365
|  | 640 | 99.3419 | 930 | 99.3595 | 1317 | 99.3653
|  | 641 | 99.348 | 931 | 99.3546 | 1318 | 99.365
|  | 642 | 99.3538 | 932 | 99.3497 | 1319 | 99.3639
|  | 643 | 99.3594 | 933 | 99.3447 | 1320 | 99.3621
|  | 644 | 99.3646 | 934 | 99.3399 | 1321 | 99.3597
|  | 645 | 99.3692 | 935 | 99.3352 | 1322 | 99.3566
|  | 646 | 99.3733 | 936 | 99.3308 | 1323 | 99.3529
|  | 647 | 99.3767 | 937 | 99.3266 | 1324 | 99.3487
|  | 648 | 99.3793 | 938 | 99.3228 | 1325 | 99.3439
|  | 649 | 99.3812 | 939 | 99.3193 | 1326 | 99.3387
|  | 650 | 99.3823 | 940 | 99.3163 | 1327 | 99.3331
|  | 651 | 99.3827 | 941 | 99.3138 | 1328 | 99.3272
|  | 652 | 99.3822 | 942 | 99.3118 | 1329 | 99.321
|  | 653 | 99.3809 | 943 | 99.3103 | 1330 | 99.3146
|  | 654 | 99.3789 | 944 | 99.3094 | 1331 | 99.3081
|  | 655 | 99.3762 | 945 | 99.3091 | 1332 | 99.3016
|  | 656 | 99.3728 | 946 | 99.3093 | 1333 | 99.2952
|  | 657 | 99.3688 | 947 | 99.31 | 1334 | 99.289
|  | 658 | 99.3642 | 948 | 99.3112 | 1335 | 99.2831
|  | 659 | 99.3591 | 949 | 99.313 | 1336 | 99.2775
|  | 660 | 99.3537 | 950 | 99.3152 | 1337 | 99.2724
|  | 661 | 99.3479 | 951 | 99.3178 | 1338 | 99.2678
|  | 662 | 99.342 | 952 | 99.3207 | 1339 | 99.2639
|  | 663 | 99.336 | 953 | 99.324 | 1340 | 99.2606
|  | 664 | 99.3301 | 954 | 99.3275 | 1341 | 99.2581
|  | 665 | 99.3243 | 955 | 99.3312 | 1342 | 99.2564
|  | 666 | 99.3188 | 956 | 99.3351 | 1343 | 99.2555
|  | 667 | 99.3138 | 957 | 99.3391 | 1344 | 99.2554
|  | 668 | 99.3093 | 958 | 99.3432 | 1345 | 99.2562
|  | 669 | 99.3054 | 959 | 99.3473 | 1346 | 99.2577
|  | 670 | 99.3023 | 960 | 99.3514 | 1347 | 99.26
|  | 671 | 99.2999 | 961 | 99.3553 | 1348 | 99.263
|  | 672 | 99.2985 | 962 | 99.3592 | 1349 | 99.2667
|  | 673 | 99.2979 | 963 | 99.363 | 1350 | 99.2709
|  | 674 | 99.2982 | 964 | 99.3666 | 1351 | 99.2756
|  | 675 | 99.2994 | 965 | 99.37 | 1352 | 99.2808
|  | 676 | 99.3014 | 966 | 99.3731 | 1353 | 99.2863
|  | 677 | 99.3042 | 967 | 99.3761 | 1354 | 99.292
|  | 678 | 99.3078 | 968 | 99.3788 | 1355 | 99.2979
|  | 679 | 99.312 | 969 | 99.3812 | 1356 | 99.3039
|  | 680 | 99.3167 | 970 | 99.3833 | 1357 | 99.3099
|  | 681 | 99.3218 | 971 | 99.3852 | 1358 | 99.3158
|  | 682 | 99.3273 | 972 | 99.3867 | 1359 | 99.3216
|  | 683 | 99.333 | 973 | 99.3879 | 1360 | 99.3272
|  | 684 | 99.3388 | 974 | 99.3889 | 1361 | 99.3325
|  | 685 | 99.3447 | 975 | 99.3895 | 1362 | 99.3375
|  | 686 | 99.3504 | 976 | 99.3898 | 1363 | 99.3422
|  | 687 | 99.356 | 977 | 99.3899 | 1364 | 99.3465
|  | 688 | 99.3614 | 978 | 99.3896 | 1365 | 99.3504
|  | 689 | 99.3665 | 979 | 99.3891 | 1366 | 99.3539
|  | 690 | 99.3712 | 980 | 99.3882 | 1367 | 99.3568
|  | 691 | 99.3755 | 981 | 99.3871 | 1368 | 99.3594
|  | 692 | 99.3793 | 982 | 99.3858 | 1369 | 99.3614
|  | 693 | 99.3827 | 983 | 99.3841 | 1370 | 99.3629
|  | 694 | 99.3856 | 984 | 99.3823 | 1371 | 99.3639
|  | 695 | 99.3879 | 985 | 99.3802 | 1372 | 99.3644
|  | 696 | 99.3897 | 986 | 99.378 | 1373 | 99.3645
|  | 697 | 99.391 | 987 | 99.3755 | 1374 | 99.364
|  | 698 | 99.3917 | 988 | 99.3729 | 1375 | 99.363
|  | 699 | 99.3919 | 989 | 99.3702 | 1376 | 99.3616
|  | 700 | 99.3916 | 990 | 99.3673 | 1377 | 99.3597
|  | 701 | 99.3905 | 991 | 99.3643 | 1378 | 99.3573
|  | 702 | 99.389 | 992 | 99.3613 | 1379 | 99.3546
|  | 703 | 99.387 | 993 | 99.3582 | 1380 | 99.3514
|  | 704 | 99.3845 | 994 | 99.3552 | 1381 | 99.3478
|  | 705 | 99.3817 | 995 | 99.3521 | 1382 | 99.344
|  | 706 | 99.3784 | 996 | 99.3491 | 1383 | 99.3398
|  | 707 | 99.3749 | 997 | 99.3461 | 1384 | 99.3353
|  | 708 | 99.371 | 998 | 99.3433 | 1385 | 99.3306
|  | 709 | 99.3668 | 999 | 99.3405 | 1386 | 99.3257
|  | 710 | 99.3625 | 1000 | 99.3379 | 1387 | 99.3206
|  | 711 | 99.358 | 1001 | 99.3356 | 1388 | 99.3155
|  | 712 | 99.3534 | 1002 | 99.3334 | 1389 | 99.3103
|  | 713 | 99.3488 | 1003 | 99.3314 | 1390 | 99.3051
|  | 714 | 99.3442 | 1004 | 99.3297 | 1391 | 99.3
|  | 715 | 99.3397 | 1005 | 99.3282 | 1392 | 99.295
|  | 716 | 99.3353 | 1006 | 99.327 | 1393 | 99.2902
|  | 717 | 99.3311 | 1007 | 99.3261 | 1394 | 99.2856
|  | 718 | 99.3271 | 1008 | 99.3254 | 1395 | 99.2812
|  | 719 | 99.3234 | 1009 | 99.3251 | 1396 | 99.2772
|  | 720 | 99.3201 | 1010 | 99.325 | 1397 | 99.2735
|  | 721 | 99.3172 | 1011 | 99.3252 | 1398 | 99.2703
|  | 722 | 99.3147 | 1012 | 99.3257 | 1399 | 99.2675
|  | 723 | 99.3126 | 1013 | 99.3265 | 1400 | 99.2652
|  | 724 | 99.311 | 1014 | 99.3275 | 1401 | 99.2634
|  | 725 | 99.3099 | 1015 | 99.3288 | 1402 | 99.2621
|  | 726 | 99.3093 | 1016 | 99.3303 | 1403 | 99.2613
|  | 727 | 99.3092 | 1017 | 99.3319 | 1404 | 99.2611
|  | 728 | 99.3096 | 1018 | 99.3338 | 1405 | 99.2614
|  | 729 | 99.3105 | 1019 | 99.3358 | 1406 | 99.2622
|  | 730 | 99.3118 | 1020 | 99.338 | 1407 | 99.2635
|  | 731 | 99.3135 | 1021 | 99.3402 | 1408 | 99.2654
|  | 732 | 99.3157 | 1022 | 99.3426 | 1409 | 99.2676
|  | 733 | 99.3181 | 1023 | 99.3449 | 1410 | 99.2703
|  | 734 | 99.3209 | 1024 | 99.3474 | 1411 | 99.2733
|  | 735 | 99.3239 | 1025 | 99.3498 | 1412 | 99.2767
|  | 736 | 99.3272 | 1026 | 99.3522 | 1413 | 99.2804
|  | 737 | 99.3306 | 1027 | 99.3546 | 1414 | 99.2843
|  | 738 | 99.3341 | 1028 | 99.3569 | 1415 | 99.2884
|  | 739 | 99.3377 | 1029 | 99.3591 | 1416 | 99.2927
|  | 740 | 99.3414 | 1030 | 99.3612 | 1417 | 99.2971
|  | 741 | 99.345 | 1031 | 99.3632 | 1418 | 99.3016
|  | 742 | 99.3486 | 1032 | 99.3651 | 1419 | 99.3061
|  | 743 | 99.3522 | 1033 | 99.3668 | 1420 | 99.3106
|  | 744 | 99.3556 | 1034 | 99.3683 | 1421 | 99.315
|  | 745 | 99.3588 | 1035 | 99.3697 | 1422 | 99.3194
|  | 746 | 99.3619 | 1036 | 99.371 | 1423 | 99.3236
|  | 747 | 99.3648 | 1037 | 99.372 | 1424 | 99.3277
|  | 748 | 99.3675 | 1038 | 99.3729 | 1425 | 99.3316
|  | 749 | 99.37 | 1039 | 99.3735 | 1426 | 99.3354
|  | 750 | 99.3722 | 1040 | 99.374 | 1427 | 99.3389
|  | 751 | 99.3741 | 1041 | 99.3743 | 1428 | 99.3422
|  | 752 | 99.3758 | 1042 | 99.3744 | 1429 | 99.3453
|  | 753 | 99.3772 | 1043 | 99.3743 | 1430 | 99.3481
|  | 754 | 99.3783 | 1044 | 99.374 | 1431 | 99.3506
|  | 755 | 99.3791 | 1045 | 99.3736 | 1432 | 99.3529
|  | 756 | 99.3796 | 1046 | 99.373 | 1433 | 99.3549
|  | 757 | 99.3798 | 1047 | 99.3722 | 1434 | 99.3566
|  | 758 | 99.3797 | 1048 | 99.3713 | 1435 | 99.358
|  | 759 | 99.3793 | 1049 | 99.3702 | 1436 | 99.3591
|  | 760 | 99.3787 | 1050 | 99.3691 | 1437 | 99.3599
|  | 761 | 99.3777 | 1051 | 99.3678 | 1438 | 99.3604
|  | 762 | 99.3765 | 1052 | 99.3664 | 1439 | 99.3607
|  | 763 | 99.3751 | 1053 | 99.3649 | 1440 | 99.3606
|  | 764 | 99.3733 | 1054 | 99.3634 | 1441 | 99.3603
|  | 765 | 99.3714 | 1055 | 99.3618 | 1442 | 99.3597
|  | 766 | 99.3692 | 1056 | 99.3602 | 1443 | 99.3588
|  | 767 | 99.3669 | 1057 | 99.3585 | 1444 | 99.3576
|  | 768 | 99.3643 | 1058 | 99.3569 | 1445 | 99.3562
|  | 769 | 99.3616 | 1059 | 99.3552 | 1446 | 99.3546
|  | 770 | 99.3588 | 1060 | 99.3536 | 1447 | 99.3527
|  | 771 | 99.3558 | 1061 | 99.3521 | 1448 | 99.3506
|  | 772 | 99.3527 | 1062 | 99.3506 | 1449 | 99.3483
|  | 773 | 99.3496 | 1063 | 99.3491 | 1450 | 99.3458
|  | 774 | 99.3464 | 1064 | 99.3477 | 1451 | 99.3431
|  | 775 | 99.3431 | 1065 | 99.3465 | 1452 | 99.3402
|  | 776 | 99.3399 | 1066 | 99.3453 | 1453 | 99.3372
|  | 777 | 99.3367 | 1067 | 99.3442 | 1454 | 99.334
|  | 778 | 99.3336 | 1068 | 99.3433 | 1455 | 99.3308
|  | 779 | 99.3305 | 1069 | 99.3424 | 1456 | 99.3274
|  | 780 | 99.3276 | 1070 | 99.3417 | 1457 | 99.3239
|  | 781 | 99.3248 | 1071 | 99.3411 | 1458 | 99.3203
|  | 782 | 99.3222 | 1072 | 99.3407 | 1459 | 99.3167
|  | 783 | 99.3197 | 1073 | 99.3403 | 1460 | 99.313
|  | 784 | 99.3175 | 1074 | 99.3401 | 1461 | 99.3093
|  | 785 | 99.3155 | 1075 | 99.34 | 1462 | 99.3057
|  | 786 | 99.3138 | 1076 | 99.34 | 1463 | 99.302
|  | 787 | 99.3124 | 1077 | 99.3401 | 1464 | 99.2984
|  | 788 | 99.3113 | 1078 | 99.3404 | 1465 | 99.2948
|  | 789 | 99.3104 | 1079 | 99.3407 | 1466 | 99.2914
|  | 790 | 99.3099 | 1080 | 99.341 | 1467 | 99.288
|  | 791 | 99.3098 | 1081 | 99.3415 | 1468 | 99.2847
|  | 792 | 99.3099 | 1082 | 99.342 | 1469 | 99.2816
|  | 793 | 99.3104 | 1083 | 99.3425 | 1470 | 99.2786
|  | 794 | 99.3112 | 1084 | 99.3431 | 1471 | 99.2758
|  | 795 | 99.3124 | 1085 | 99.3437 | 1472 | 99.2732
|  | 796 | 99.3138 | 1086 | 99.3443 | 1473 | 99.2707
|  | 797 | 99.3156 | 1087 | 99.3449 | 1474 | 99.2685
|  | 798 | 99.3176 | 1088 | 99.3455 | 1475 | 99.2665
|  | 799 | 99.3199 | 1089 | 99.3461 | 1476 | 99.2648
|  | 800 | 99.3225 | 1090 | 99.3467 | 1477 | 99.2632
|  | 801 | 99.3253 | 1091 | 99.3472 | 1478 | 99.262
|  | 802 | 99.3283 | 1092 | 99.3477 | 1479 | 99.261
|  | 803 | 99.3315 | 1093 | 99.3482 | 1480 | 99.2602
|  | 804 | 99.3348 | 1094 | 99.3485 | 1481 | 99.2598
|  | 805 | 99.3383 | 1095 | 99.3489 | 1482 | 99.2596
|  | 806 | 99.3418 | 1096 | 99.3491 | 1483 | 99.2596
|  | 807 | 99.3455 | 1097 | 99.3493 | 1484 | 99.2599
|  | 808 | 99.3492 | 1098 | 99.3494 | 1485 | 99.2605
|  | 809 | 99.3529 | 1099 | 99.3495 | 1486 | 99.2614
|  | 810 | 99.3566 | 1100 | 99.3495 | 1487 | 99.2625
|  | 811 | 99.3603 | 1101 | 99.3493 | 1488 | 99.2638
|  | 812 | 99.3639 | 1102 | 99.3491 | 1489 | 99.2654
|  | 813 | 99.3674 | 1103 | 99.3488 | 1490 | 99.2672
|  | 814 | 99.3708 | 1104 | 99.3485 | 1491 | 99.2692
|  | 815 | 99.3741 | 1105 | 99.3481 | 1492 | 99.2714
|  | 816 | 99.3773 | 1106 | 99.3476 | 1493 | 99.2738
|  | 817 | 99.3803 | 1107 | 99.3471 | 1494 | 99.2763
|  | 818 | 99.3831 | 1108 | 99.3466 | 1495 | 99.279
|  | 819 | 99.3857 | 1109 | 99.3461 | 1496 | 99.2819
|  | 820 | 99.388 | 1110 | 99.3455 | 1497 | 99.2848
|  | 821 | 99.3901 | 1111 | 99.345 | 1498 | 99.2879
|  | 822 | 99.392 | 1112 | 99.3444 | 1499 | 99.291
|  | 823 | 99.3935 | 1113 | 99.3438 | 1500 | 99.2943
|  | 824 | 99.3948 | 1114 | 99.3433 | 1501 | 99.2976
|  | 825 | 99.3958 | 1115 | 99.3428 | 1502 | 99.3009
|  | 826 | 99.3964 | 1116 | 99.3423 | 1503 | 99.3043
|  | 827 | 99.3967 | 1117 | 99.3418 | 1504 | 99.3076
|  | 828 | 99.3967 | 1118 | 99.3414 | 1505 | 99.311
|  | 829 | 99.3962 | 1119 | 99.3411 | 1506 | 99.3143
|  | 830 | 99.3954 | 1120 | 99.3408 | 1507 | 99.3176
|  | 831 | 99.3943 | 1121 | 99.3406 | 1508 | 99.3208
|  | 832 | 99.3927 | 1122 | 99.3405 | 1509 | 99.3239
|  | 833 | 99.3906 | 1123 | 99.3405 | 1510 | 99.327
|  | 834 | 99.3882 | 1124 | 99.3405 | 1511 | 99.33
|  | 835 | 99.3852 | 1125 | 99.3406 | 1512 | 99.3328
|  | 836 | 99.3818 | 1126 | 99.3408 | 1513 | 99.3355
|  | 837 | 99.378 | 1127 | 99.3411 | 1514 | 99.3381
|  | 838 | 99.3736 | 1128 | 99.3415 | 1515 | 99.3406
|  | 839 | 99.3686 | 1129 | 99.342 | 1516 | 99.3429
|  | 840 | 99.3631 | 1130 | 99.3425 | 1517 | 99.3451
|  | 841 | 99.3571 | 1131 | 99.3432 | 1518 | 99.347
|  | 842 | 99.3504 | 1132 | 99.3439 | 1519 | 99.3488
|  | 843 | 99.3431 | 1133 | 99.3447 | 1520 | 99.3505
|  | 844 | 99.3352 | 1134 | 99.3455 | 1521 | 99.3519
|  | 845 | 99.3266 | 1135 | 99.3464 | 1522 | 99.3531
|  | 846 | 99.3173 | 1136 | 99.3474 | 1523 | 99.3542
|  | 847 | 99.3072 | 1137 | 99.3484 | 1524 | 99.355
|  | 848 | 99.2963 | 1138 | 99.3495 | 1525 | 99.3557
|  | 849 | 99.2846 | 1139 | 99.3505 | 1526 | 99.3561
|  | 850 | 99.272 | 1140 | 99.3516 | 1527 | 99.3563
|  | 851 | 99.2585 | 1141 | 99.3527 | 1528 | 99.3563
|  | 852 | 99.244 | 1142 | 99.3538 | 1529 | 99.3561
|  | 853 | 99.2285 | 1143 | 99.3549 | 1530 | 99.3557
|  | 854 | 99.2119 | 1144 | 99.356 | 1531 | 99.355
|  | 855 | 99.1942 | 1145 | 99.3571 | 1532 | 99.3542
|  | 856 | 99.1752 | 1146 | 99.3581 | 1533 | 99.3531
|  | 857 | 99.1549 | 1147 | 99.3591 | 1534 | 99.3519
|  | 858 | 99.1333 | 1148 | 99.36 | 1535 | 99.3504
|  | 859 | 99.1101 | 1149 | 99.3608 | 1536 | 99.3487
|  | 860 | 99.0853 | 1150 | 99.3616 | 1537 | 99.3469
|  | 861 | 99.0589 | 1151 | 99.3624 | 1538 | 99.3448
|  | 862 | 99.0307 | 1152 | 99.363 | 1539 | 99.3426
|  | 863 | 99.0005 | 1153 | 99.3636 | 1540 | 99.3402
|  | 864 | 98.9682 | 1154 | 99.364 | 1541 | 99.3377
|  | 865 | 98.9336 | 1155 | 99.3644 | 1542 | 99.335
|  | 866 | 98.8967 | 1156 | 99.3647 | 1543 | 99.3322
|  | 867 | 98.8571 | 1157 | 99.3648 | 1544 | 99.3292
|  | 868 | 98.8147 | 1158 | 99.3649 | 1545 | 99.3261
|  | 869 | 98.7693 | 1159 | 99.3649 | 1546 | 99.323
|  | 870 | 98.7206 | 1160 | 99.3648 | 1547 | 99.3197
|  | 871 | 98.6684 | 1161 | 99.3645 | 1548 | 99.3164
|  | 872 | 98.6122 | 1162 | 99.3642 | 1549 | 99.313
|  | 873 | 98.5519 | 1163 | 99.3637 | 1550 | 99.3096
|  | 874 | 98.487 | 1164 | 99.3632 | 1551 | 99.3062
|  | 875 | 98.417 | 1165 | 99.3626 | 1552 | 99.3028
|  | 876 | 98.3417 | 1166 | 99.3618 | 1553 | 99.2994
|  | 877 | 98.2604 | 1167 | 99.361 | 1554 | 99.296
|  | 878 | 98.1725 | 1168 | 99.3601 | 1555 | 99.2927
|  | 879 | 98.0775 | 1169 | 99.3592 | 1556 | 99.2896
|  | 880 | 97.9747 | 1170 | 99.3581 | 1557 | 99.2865
|  | 881 | 97.8632 | 1171 | 99.357 | 1558 | 99.2835
|  | 882 | 97.7422 | 1172 | 99.3559 | 1559 | 99.2807
|  | 883 | 97.6108 | 1173 | 99.3547 | 1560 | 99.2781
|  | 884 | 97.4677 | 1174 | 99.3534 | 1561 | 99.2757
|  | 885 | 97.3118 | 1175 | 99.3522 | 1562 | 99.2734
|  | 886 | 97.1417 | 1176 | 99.3509 | 1563 | 99.2714
|  | 887 | 96.9558 | 1177 | 99.3496 | 1564 | 99.2696
|  | 888 | 96.7524 | 1178 | 99.3483 | 1565 | 99.2681
|  | 889 | 96.5294 | 1179 | 99.347 | 1566 | 99.2669
|  | 890 | 96.2846 | 1180 | 99.3457 | 1567 | 99.2659
|  | 891 | 96.0154 | 1181 | 99.3445 | 1568 | 99.2652
|  | 892 | 95.7191 | 1182 | 99.3433 | 1569 | 99.2648
|  | 893 | 95.3922 | 1183 | 99.3421 | 1570 | 99.2647
|  | 894 | 95.031 | 1184 | 99.341 | 1571 | 99.2649
|  | 895 | 94.6315 | 1185 | 99.34 | 1572 | 99.2653
|  | 896 | 94.1888 | 1186 | 99.339 | 1573 | 99.2661
|  | 897 | 93.6976 | 1187 | 99.3381 | 1574 | 99.2671
|  | 898 | 93.1517 | 1188 | 99.3374 | 1575 | 99.2684
|  | 899 | 92.5443 | 1189 | 99.3367 | 1576 | 99.27
|  | 900 | 91.8679 | 1190 | 99.3361 | 1577 | 99.2718
|  | 901 | 91.114 | 1191 | 99.3356 | 1578 | 99.2738
|  | 902 | 90.2732 | 1192 | 99.3352 | 1579 | 99.2761
|  | 903 | 89.335 | 1193 | 99.335 | 1580 | 99.2785
|  | 904 | 88.2884 | 1194 | 99.3348 | 1581 | 99.2812
|  | 905 | 87.1216 | 1195 | 99.3348 | 1582 | 99.284
|  | 906 | 85.8227 | 1196 | 99.3349 | 1583 | 99.2869
|  | 907 | 84.3796 | 1197 | 99.3351 | 1584 | 99.29
|  | 908 | 82.7816 | 1198 | 99.3354 | 1585 | 99.2931
|  | 909 | 81.0198 | 1199 | 99.3358 | 1586 | 99.2964
|  |  |  | 1200 | 99.3364 | 1587 | 99.2997
|  |  |  | 1201 | 99.3371 | 1588 | 99.303
|  |  |  | 1202 | 99.3378 | 1589 | 99.3063
|  |  |  | 1203 | 99.3387 | 1590 | 99.3097
|  |  |  | 1204 | 99.3396 | 1591 | 99.313
|  |  |  | 1205 | 99.3406 | 1592 | 99.3162
|  |  |  | 1206 | 99.3417 | 1593 | 99.3194
|  |  |  | 1207 | 99.3428 | 1594 | 99.3226
|  |  |  | 1208 | 99.344 | 1595 | 99.3256
|  |  |  | 1209 | 99.3453 | 1596 | 99.3285
|  |  |  | 1210 | 99.3465 | 1597 | 99.3313
|  |  |  | 1211 | 99.3478 | 1598 | 99.334
|  |  |  | 1212 | 99.3491 | 1599 | 99.3365
|  |  |  | 1213 | 99.3504 | 1600 | 99.3388
|  |  |  | 1214 | 99.3517 | 1601 | 99.341
|  |  |  | 1215 | 99.353 | 1602 | 99.343
|  |  |  | 1216 | 99.3542 | 1603 | 99.3448
|  |  |  | 1217 | 99.3555 | 1604 | 99.3465
|  |  |  | 1218 | 99.3566 | 1605 | 99.3479
|  |  |  | 1219 | 99.3578 | 1606 | 99.3491
|  |  |  | 1220 | 99.3588 | 1607 | 99.3501
|  |  |  | 1221 | 99.3598 | 1608 | 99.3509
|  |  |  | 1222 | 99.3608 | 1609 | 99.3515
|  |  |  | 1223 | 99.3616 | 1610 | 99.3518
|  |  |  | 1224 | 99.3624 | 1611 | 99.352
|  |  |  | 1225 | 99.3631 | 1612 | 99.3519
|  |  |  | 1226 | 99.3637 | 1613 | 99.3516
|  |  |  | 1227 | 99.3641 | 1614 | 99.3511
|  |  |  | 1228 | 99.3645 | 1615 | 99.3504
|  |  |  | 1229 | 99.3648 | 1616 | 99.3494
|  |  |  | 1230 | 99.365 | 1617 | 99.3483
|  |  |  | 1231 | 99.365 | 1618 | 99.3469
|  |  |  | 1232 | 99.365 | 1619 | 99.3454
|  |  |  | 1233 | 99.3648 | 1620 | 99.3437
|  |  |  | 1234 | 99.3646 | 1621 | 99.3417
|  |  |  | 1235 | 99.3642 | 1622 | 99.3396
|  |  |  | 1236 | 99.3637 | 1623 | 99.3374
|  |  |  | 1237 | 99.3631 | 1624 | 99.335
|  |  |  | 1238 | 99.3625 | 1625 | 99.3324
|  |  |  | 1239 | 99.3617 | 1626 | 99.3297
|  |  |  | 1240 | 99.3608 | 1627 | 99.3269
|  |  |  | 1241 | 99.3598 | 1628 | 99.324
|  |  |  | 1242 | 99.3588 | 1629 | 99.321
|  |  |  | 1243 | 99.3577 | 1630 | 99.3179
|  |  |  | 1244 | 99.3565 | 1631 | 99.3147
|  |  |  | 1245 | 99.3552 | 1632 | 99.3115
|  |  |  | 1246 | 99.3539 | 1633 | 99.3083
|  |  |  | 1247 | 99.3525 | 1634 | 99.3051
|  |  |  | 1248 | 99.3511 | 1635 | 99.3018
|  |  |  | 1249 | 99.3497 | 1636 | 99.2986
|  |  |  | 1250 | 99.3482 | 1637 | 99.2955
|  |  |  | 1251 | 99.3467 | 1638 | 99.2924
|  |  |  | 1252 | 99.3453 | 1639 | 99.2893
|  |  |  | 1253 | 99.3438 | 1640 | 99.2864
|  |  |  | 1254 | 99.3423 | 1641 | 99.2836
|  |  |  | 1255 | 99.3409 | 1642 | 99.281
|  |  |  | 1256 | 99.3395 | 1643 | 99.2785
|  |  |  | 1257 | 99.3382 | 1644 | 99.2761
|  |  |  | 1258 | 99.3369 | 1645 | 99.274
|  |  |  | 1259 | 99.3357 | 1646 | 99.2721
|  |  |  | 1260 | 99.3346 | 1647 | 99.2703
|  |  |  | 1261 | 99.3335 | 1648 | 99.2688
|  |  |  | 1262 | 99.3326 | 1649 | 99.2676
|  |  |  | 1263 | 99.3317 | 1650 | 99.2666
|  |  |  | 1264 | 99.331 | 1651 | 99.2658
|  |  |  | 1265 | 99.3304 | 1652 | 99.2653
|  |  |  | 1266 | 99.3299 | 1653 | 99.2651
|  |  |  | 1267 | 99.3296 | 1654 | 99.2651
|  |  |  | 1268 | 99.3294 | 1655 | 99.2654
|  |  |  | 1269 | 99.3293 | 1656 | 99.266
|  |  |  | 1270 | 99.3294 | 1657 | 99.2668
|  |  |  | 1271 | 99.3296 | 1658 | 99.2678
|  |  |  | 1272 | 99.3299 | 1659 | 99.2691
|  |  |  | 1273 | 99.3305 | 1660 | 99.2706
|  |  |  | 1274 | 99.3311 | 1661 | 99.2724
|  |  |  | 1275 | 99.3319 | 1662 | 99.2743
|  |  |  | 1276 | 99.3328 | 1663 | 99.2764
|  |  |  | 1277 | 99.3339 | 1664 | 99.2788
|  |  |  | 1278 | 99.3351 | 1665 | 99.2812
|  |  |  | 1279 | 99.3364 | 1666 | 99.2838
|  |  |  | 1280 | 99.3379 | 1667 | 99.2866
|  |  |  | 1281 | 99.3394 | 1668 | 99.2894
|  |  |  | 1282 | 99.341 | 1669 | 99.2924
|  |  |  | 1283 | 99.3428 | 1670 | 99.2954
|  |  |  | 1284 | 99.3446 | 1671 | 99.2985
|  |  |  | 1285 | 99.3465 | 1672 | 99.3016
|  |  |  | 1286 | 99.3484 | 1673 | 99.3047
|  |  |  | 1287 | 99.3503 | 1674 | 99.3078
|  |  |  | 1288 | 99.3524 | 1675 | 99.311
|  |  |  | 1289 | 99.3544 | 1676 | 99.3141
|  |  |  | 1290 | 99.3564 | 1677 | 99.3171
|  |  |  | 1291 | 99.3584 | 1678 | 99.3201
|  |  |  | 1292 | 99.3605 | 1679 | 99.323
|  |  |  | 1293 | 99.3624 | 1680 | 99.3259
|  |  |  | 1294 | 99.3644 | 1681 | 99.3286
|  |  |  | 1295 | 99.3663 | 1682 | 99.3313
|  |  |  | 1296 | 99.3681 | 1683 | 99.3338
|  |  |  | 1297 | 99.3698 | 1684 | 99.3362
|  |  |  | 1298 | 99.3715 | 1685 | 99.3385
|  |  |  | 1299 | 99.3731 | 1686 | 99.3406
|  |  |  | 1300 | 99.3745 | 1687 | 99.3426
|  |  |  | 1301 | 99.3758 | 1688 | 99.3444
|  |  |  | 1302 | 99.377 | 1689 | 99.3461
|  |  |  | 1303 | 99.378 | 1690 | 99.3476
|  |  |  | 1304 | 99.3789 | 1691 | 99.3489
|  |  |  | 1305 | 99.3796 | 1692 | 99.35
|  |  |  | 1306 | 99.3802 | 1693 | 99.351
|  |  |  | 1307 | 99.3805 | 1694 | 99.3518
|  |  |  | 1308 | 99.3807 | 1695 | 99.3524
|  |  |  | 1309 | 99.3807 | 1696 | 99.3528
|  |  |  | 1310 | 99.3804 | 1697 | 99.3531
|  |  |  | 1311 | 99.3799 | 1698 | 99.3531
|  |  |  | 1312 | 99.3792 | 1699 | 99.353
|  |  |  | 1313 | 99.3782 | 1700 | 99.3527
|  |  |  | 1314 | 99.377 | 1701 | 99.3522
|  |  |  | 1315 | 99.3755 | 1702 | 99.3516
|  |  |  | 1316 | 99.3738 | 1703 | 99.3508
|  |  |  | 1317 | 99.3717 | 1704 | 99.3498
|  |  |  | 1318 | 99.3694 | 1705 | 99.3486
|  |  |  | 1319 | 99.3667 | 1706 | 99.3473
|  |  |  | 1320 | 99.3638 | 1707 | 99.3458
|  |  |  | 1321 | 99.3605 | 1708 | 99.3442
|  |  |  | 1322 | 99.3569 | 1709 | 99.3424
|  |  |  | 1323 | 99.3529 | 1710 | 99.3405
|  |  |  | 1324 | 99.3486 | 1711 | 99.3385
|  |  |  | 1325 | 99.3439 | 1712 | 99.3364
|  |  |  | 1326 | 99.3388 | 1713 | 99.3341
|  |  |  | 1327 | 99.3332 | 1714 | 99.3318
|  |  |  | 1328 | 99.3273 | 1715 | 99.3293
|  |  |  | 1329 | 99.3209 | 1716 | 99.3268
|  |  |  | 1330 | 99.3141 | 1717 | 99.3242
|  |  |  | 1331 | 99.3068 | 1718 | 99.3215
|  |  |  | 1332 | 99.299 | 1719 | 99.3188
|  |  |  | 1333 | 99.2907 | 1720 | 99.316
|  |  |  | 1334 | 99.2819 | 1721 | 99.3132
|  |  |  | 1335 | 99.2725 | 1722 | 99.3104
|  |  |  | 1336 | 99.2625 | 1723 | 99.3077
|  |  |  | 1337 | 99.2519 | 1724 | 99.3049
|  |  |  | 1338 | 99.2407 | 1725 | 99.3021
|  |  |  | 1339 | 99.2288 | 1726 | 99.2994
|  |  |  | 1340 | 99.2162 | 1727 | 99.2967
|  |  |  | 1341 | 99.2029 | 1728 | 99.2942
|  |  |  | 1342 | 99.1889 | 1729 | 99.2916
|  |  |  | 1343 | 99.174 | 1730 | 99.2892
|  |  |  | 1344 | 99.1583 | 1731 | 99.2869
|  |  |  | 1345 | 99.1417 | 1732 | 99.2847
|  |  |  | 1346 | 99.1241 | 1733 | 99.2826
|  |  |  | 1347 | 99.1056 | 1734 | 99.2807
|  |  |  | 1348 | 99.086 | 1735 | 99.2789
|  |  |  | 1349 | 99.0653 | 1736 | 99.2772
|  |  |  | 1350 | 99.0435 | 1737 | 99.2757
|  |  |  | 1351 | 99.0204 | 1738 | 99.2744
|  |  |  | 1352 | 98.9961 | 1739 | 99.2733
|  |  |  | 1353 | 98.9704 | 1740 | 99.2723
|  |  |  | 1354 | 98.9432 | 1741 | 99.2716
|  |  |  | 1355 | 98.9145 | 1742 | 99.271
|  |  |  | 1356 | 98.8841 | 1743 | 99.2706
|  |  |  | 1357 | 98.852 | 1744 | 99.2704
|  |  |  | 1358 | 98.818 | 1745 | 99.2704
|  |  |  | 1359 | 98.7821 | 1746 | 99.2706
|  |  |  | 1360 | 98.7441 | 1747 | 99.2709
|  |  |  | 1361 | 98.7038 | 1748 | 99.2715
|  |  |  | 1362 | 98.6611 | 1749 | 99.2722
|  |  |  | 1363 | 98.6159 | 1750 | 99.2731
|  |  |  | 1364 | 98.568 | 1751 | 99.2742
|  |  |  | 1365 | 98.5171 | 1752 | 99.2754
|  |  |  | 1366 | 98.4631 | 1753 | 99.2767
|  |  |  | 1367 | 98.4058 | 1754 | 99.2782
|  |  |  | 1368 | 98.3449 | 1755 | 99.2798
|  |  |  | 1369 | 98.2801 | 1756 | 99.2816
|  |  |  | 1370 | 98.2112 | 1757 | 99.2834
|  |  |  | 1371 | 98.1378 | 1758 | 99.2853
|  |  |  | 1372 | 98.0597 | 1759 | 99.2874
|  |  |  | 1373 | 97.9764 | 1760 | 99.2894
|  |  |  | 1374 | 97.8875 | 1761 | 99.2916
|  |  |  | 1375 | 97.7927 | 1762 | 99.2938
|  |  |  | 1376 | 97.6914 | 1763 | 99.296
|  |  |  | 1377 | 97.5831 | 1764 | 99.2983
|  |  |  | 1378 | 97.4673 | 1765 | 99.3006
|  |  |  | 1379 | 97.3433 | 1766 | 99.3028
|  |  |  | 1380 | 97.2106 | 1767 | 99.3051
|  |  |  | 1381 | 97.0683 | 1768 | 99.3074
|  |  |  | 1382 | 96.9157 | 1769 | 99.3096
|  |  |  | 1383 | 96.7519 | 1770 | 99.3118
|  |  |  | 1384 | 96.576 | 1771 | 99.3139
|  |  |  | 1385 | 96.387 | 1772 | 99.316
|  |  |  | 1386 | 96.1838 | 1773 | 99.3181
|  |  |  | 1387 | 95.9651 | 1774 | 99.32
|  |  |  | 1388 | 95.7298 | 1775 | 99.3219
|  |  |  | 1389 | 95.4763 | 1776 | 99.3237
|  |  |  | 1390 | 95.2033 | 1777 | 99.3254
|  |  |  | 1391 | 94.9091 | 1778 | 99.3271
|  |  |  | 1392 | 94.5921 | 1779 | 99.3286
|  |  |  | 1393 | 94.2503 | 1780 | 99.33
|  |  |  | 1394 | 93.882 | 1781 | 99.3313
|  |  |  | 1395 | 93.4852 | 1782 | 99.3325
|  |  |  | 1396 | 93.0578 | 1783 | 99.3336
|  |  |  | 1397 | 92.5978 | 1784 | 99.3346
|  |  |  | 1398 | 92.1031 | 1785 | 99.3354
|  |  |  | 1399 | 91.5719 | 1786 | 99.3361
|  |  |  | 1400 | 91.0021 | 1787 | 99.3367
|  |  |  | 1401 | 90.3923 | 1788 | 99.3372
|  |  |  | 1402 | 89.741 | 1789 | 99.3376
|  |  |  | 1403 | 89.0476 | 1790 | 99.3378
|  |  |  | 1404 | 88.3117 | 1791 | 99.3379
|  |  |  | 1405 | 87.5339 | 1792 | 99.3379
|  |  |  | 1406 | 86.7157 | 1793 | 99.3378
|  |  |  | 1407 | 85.8597 | 1794 | 99.3375
|  |  |  | 1408 | 84.9699 | 1795 | 99.3372
|  |  |  | 1409 | 84.0517 | 1796 | 99.3367
|  |  |  | 1410 | 83.1121 | 1797 | 99.3361
|  |  |  | 1411 | 82.1598 | 1798 | 99.3354
|  |  |  | 1412 | 81.2051 | 1799 | 99.3346
[6 empty] | 1800 | 99.3337
[6 empty] | 1801 | 99.3327
[6 empty] | 1802 | 99.3316
[6 empty] | 1803 | 99.3305
[6 empty] | 1804 | 99.3292
[6 empty] | 1805 | 99.3279
[6 empty] | 1806 | 99.3265
[6 empty] | 1807 | 99.325
[6 empty] | 1808 | 99.3235
[6 empty] | 1809 | 99.3219
[6 empty] | 1810 | 99.3203
[6 empty] | 1811 | 99.3186
[6 empty] | 1812 | 99.317
[6 empty] | 1813 | 99.3153
[6 empty] | 1814 | 99.3136
[6 empty] | 1815 | 99.3119
[6 empty] | 1816 | 99.3101
[6 empty] | 1817 | 99.3085
[6 empty] | 1818 | 99.3068
[6 empty] | 1819 | 99.3051
[6 empty] | 1820 | 99.3035
[6 empty] | 1821 | 99.3019
[6 empty] | 1822 | 99.3004
[6 empty] | 1823 | 99.299
[6 empty] | 1824 | 99.2976
[6 empty] | 1825 | 99.2963
[6 empty] | 1826 | 99.295
[6 empty] | 1827 | 99.2939
[6 empty] | 1828 | 99.2928
[6 empty] | 1829 | 99.2919
[6 empty] | 1830 | 99.291
[6 empty] | 1831 | 99.2903
[6 empty] | 1832 | 99.2896
[6 empty] | 1833 | 99.2891
[6 empty] | 1834 | 99.2887
[6 empty] | 1835 | 99.2884
[6 empty] | 1836 | 99.2883
[6 empty] | 1837 | 99.2882
[6 empty] | 1838 | 99.2883
[6 empty] | 1839 | 99.2886
[6 empty] | 1840 | 99.2889
[6 empty] | 1841 | 99.2894
[6 empty] | 1842 | 99.2899
[6 empty] | 1843 | 99.2906
[6 empty] | 1844 | 99.2914
[6 empty] | 1845 | 99.2924
[6 empty] | 1846 | 99.2934
[6 empty] | 1847 | 99.2945
[6 empty] | 1848 | 99.2957
[6 empty] | 1849 | 99.297
[6 empty] | 1850 | 99.2984
[6 empty] | 1851 | 99.2999
[6 empty] | 1852 | 99.3014
[6 empty] | 1853 | 99.303
[6 empty] | 1854 | 99.3046
[6 empty] | 1855 | 99.3063
[6 empty] | 1856 | 99.3081
[6 empty] | 1857 | 99.3099
[6 empty] | 1858 | 99.3117
[6 empty] | 1859 | 99.3135
[6 empty] | 1860 | 99.3153
[6 empty] | 1861 | 99.3172
[6 empty] | 1862 | 99.319
[6 empty] | 1863 | 99.3208
[6 empty] | 1864 | 99.3226
[6 empty] | 1865 | 99.3244
[6 empty] | 1866 | 99.3262
[6 empty] | 1867 | 99.3279
[6 empty] | 1868 | 99.3296
[6 empty] | 1869 | 99.3312
[6 empty] | 1870 | 99.3328
[6 empty] | 1871 | 99.3343
[6 empty] | 1872 | 99.3357
[6 empty] | 1873 | 99.3371
[6 empty] | 1874 | 99.3384
[6 empty] | 1875 | 99.3397
[6 empty] | 1876 | 99.3408
[6 empty] | 1877 | 99.3419
[6 empty] | 1878 | 99.3429
[6 empty] | 1879 | 99.3438
[6 empty] | 1880 | 99.3446
[6 empty] | 1881 | 99.3453
[6 empty] | 1882 | 99.3459
[6 empty] | 1883 | 99.3464
[6 empty] | 1884 | 99.3468
[6 empty] | 1885 | 99.3471
[6 empty] | 1886 | 99.3473
[6 empty] | 1887 | 99.3474
[6 empty] | 1888 | 99.3474
[6 empty] | 1889 | 99.3472
[6 empty] | 1890 | 99.347
[6 empty] | 1891 | 99.3467
[6 empty] | 1892 | 99.3462
[6 empty] | 1893 | 99.3457
[6 empty] | 1894 | 99.345
[6 empty] | 1895 | 99.3443
[6 empty] | 1896 | 99.3434
[6 empty] | 1897 | 99.3425
[6 empty] | 1898 | 99.3414
[6 empty] | 1899 | 99.3403
[6 empty] | 1900 | 99.3391
[6 empty] | 1901 | 99.3378
[6 empty] | 1902 | 99.3364
[6 empty] | 1903 | 99.3349
[6 empty] | 1904 | 99.3333
[6 empty] | 1905 | 99.3317
[6 empty] | 1906 | 99.33
[6 empty] | 1907 | 99.3282
[6 empty] | 1908 | 99.3264
[6 empty] | 1909 | 99.3245
[6 empty] | 1910 | 99.3226
[6 empty] | 1911 | 99.3206
[6 empty] | 1912 | 99.3186
[6 empty] | 1913 | 99.3166
[6 empty] | 1914 | 99.3145
[6 empty] | 1915 | 99.3125
[6 empty] | 1916 | 99.3104
[6 empty] | 1917 | 99.3083
[6 empty] | 1918 | 99.3062
[6 empty] | 1919 | 99.3041
[6 empty] | 1920 | 99.3021
[6 empty] | 1921 | 99.3
[6 empty] | 1922 | 99.298
[6 empty] | 1923 | 99.2961
[6 empty] | 1924 | 99.2941
[6 empty] | 1925 | 99.2923
[6 empty] | 1926 | 99.2905
[6 empty] | 1927 | 99.2888
[6 empty] | 1928 | 99.2871
[6 empty] | 1929 | 99.2856
[6 empty] | 1930 | 99.2841
[6 empty] | 1931 | 99.2827
[6 empty] | 1932 | 99.2815
[6 empty] | 1933 | 99.2803
[6 empty] | 1934 | 99.2793
[6 empty] | 1935 | 99.2783
[6 empty] | 1936 | 99.2775
[6 empty] | 1937 | 99.2769
[6 empty] | 1938 | 99.2763
[6 empty] | 1939 | 99.276
[6 empty] | 1940 | 99.2757
[6 empty] | 1941 | 99.2756
[6 empty] | 1942 | 99.2756
[6 empty] | 1943 | 99.2758
[6 empty] | 1944 | 99.2761
[6 empty] | 1945 | 99.2765
[6 empty] | 1946 | 99.2771
[6 empty] | 1947 | 99.2779
[6 empty] | 1948 | 99.2787
[6 empty] | 1949 | 99.2797
[6 empty] | 1950 | 99.2809
[6 empty] | 1951 | 99.2822
[6 empty] | 1952 | 99.2836
[6 empty] | 1953 | 99.2851
[6 empty] | 1954 | 99.2867
[6 empty] | 1955 | 99.2884
[6 empty] | 1956 | 99.2903
[6 empty] | 1957 | 99.2922
[6 empty] | 1958 | 99.2942
[6 empty] | 1959 | 99.2963
[6 empty] | 1960 | 99.2985
[6 empty] | 1961 | 99.3007
[6 empty] | 1962 | 99.303
[6 empty] | 1963 | 99.3054
[6 empty] | 1964 | 99.3078
[6 empty] | 1965 | 99.3102
[6 empty] | 1966 | 99.3127
[6 empty] | 1967 | 99.3152
[6 empty] | 1968 | 99.3177
[6 empty] | 1969 | 99.3202
[6 empty] | 1970 | 99.3227
[6 empty] | 1971 | 99.3252
[6 empty] | 1972 | 99.3276
[6 empty] | 1973 | 99.3301
[6 empty] | 1974 | 99.3325
[6 empty] | 1975 | 99.3349
[6 empty] | 1976 | 99.3372
[6 empty] | 1977 | 99.3395
[6 empty] | 1978 | 99.3417
[6 empty] | 1979 | 99.3438
[6 empty] | 1980 | 99.3459
[6 empty] | 1981 | 99.3479
[6 empty] | 1982 | 99.3498
[6 empty] | 1983 | 99.3516
[6 empty] | 1984 | 99.3534
[6 empty] | 1985 | 99.355
[6 empty] | 1986 | 99.3565
[6 empty] | 1987 | 99.3579
[6 empty] | 1988 | 99.3592
[6 empty] | 1989 | 99.3604
[6 empty] | 1990 | 99.3614
[6 empty] | 1991 | 99.3623
[6 empty] | 1992 | 99.3631
[6 empty] | 1993 | 99.3637
[6 empty] | 1994 | 99.3642
[6 empty] | 1995 | 99.3646
[6 empty] | 1996 | 99.3648
[6 empty] | 1997 | 99.3648
[6 empty] | 1998 | 99.3647
[6 empty] | 1999 | 99.3644
[6 empty] | 2000 | 99.364
[6 empty] | 2001 | 99.3634
[6 empty] | 2002 | 99.3626
[6 empty] | 2003 | 99.3616
[6 empty] | 2004 | 99.3605
[6 empty] | 2005 | 99.3591
[6 empty] | 2006 | 99.3576
[6 empty] | 2007 | 99.3559
[6 empty] | 2008 | 99.3539
[6 empty] | 2009 | 99.3518
[6 empty] | 2010 | 99.3494
[6 empty] | 2011 | 99.3469
[6 empty] | 2012 | 99.3441
[6 empty] | 2013 | 99.341
[6 empty] | 2014 | 99.3378
[6 empty] | 2015 | 99.3343
[6 empty] | 2016 | 99.3305
[6 empty] | 2017 | 99.3265
[6 empty] | 2018 | 99.3223
[6 empty] | 2019 | 99.3177
[6 empty] | 2020 | 99.3129
[6 empty] | 2021 | 99.3079
[6 empty] | 2022 | 99.3025
[6 empty] | 2023 | 99.2968
[6 empty] | 2024 | 99.2909
[6 empty] | 2025 | 99.2846
[6 empty] | 2026 | 99.278
[6 empty] | 2027 | 99.271
[6 empty] | 2028 | 99.2637
[6 empty] | 2029 | 99.2561
[6 empty] | 2030 | 99.2481
[6 empty] | 2031 | 99.2397
[6 empty] | 2032 | 99.2309
[6 empty] | 2033 | 99.2217
[6 empty] | 2034 | 99.2121
[6 empty] | 2035 | 99.202
[6 empty] | 2036 | 99.1915
[6 empty] | 2037 | 99.1806
[6 empty] | 2038 | 99.1691
[6 empty] | 2039 | 99.1572
[6 empty] | 2040 | 99.1447
[6 empty] | 2041 | 99.1317
[6 empty] | 2042 | 99.1182
[6 empty] | 2043 | 99.104
[6 empty] | 2044 | 99.0893
[6 empty] | 2045 | 99.0739
[6 empty] | 2046 | 99.0579
[6 empty] | 2047 | 99.0412
[6 empty] | 2048 | 99.0238
[6 empty] | 2049 | 99.0056
[6 empty] | 2050 | 98.9867
[6 empty] | 2051 | 98.967
[6 empty] | 2052 | 98.9464
[6 empty] | 2053 | 98.925
[6 empty] | 2054 | 98.9027
[6 empty] | 2055 | 98.8794
[6 empty] | 2056 | 98.8551
[6 empty] | 2057 | 98.8298
[6 empty] | 2058 | 98.8034
[6 empty] | 2059 | 98.7759
[6 empty] | 2060 | 98.7472
[6 empty] | 2061 | 98.7173
[6 empty] | 2062 | 98.6861
[6 empty] | 2063 | 98.6535
[6 empty] | 2064 | 98.6195
[6 empty] | 2065 | 98.5841
[6 empty] | 2066 | 98.5471
[6 empty] | 2067 | 98.5085
[6 empty] | 2068 | 98.4682
[6 empty] | 2069 | 98.4262
[6 empty] | 2070 | 98.3823
[6 empty] | 2071 | 98.3365
[6 empty] | 2072 | 98.2887
[6 empty] | 2073 | 98.2388
[6 empty] | 2074 | 98.1867
[6 empty] | 2075 | 98.1323
[6 empty] | 2076 | 98.0755
[6 empty] | 2077 | 98.0162
[6 empty] | 2078 | 97.9543
[6 empty] | 2079 | 97.8897
[6 empty] | 2080 | 97.8223
[6 empty] | 2081 | 97.7519
[6 empty] | 2082 | 97.6786
[6 empty] | 2083 | 97.602
[6 empty] | 2084 | 97.5222
[6 empty] | 2085 | 97.439
[6 empty] | 2086 | 97.3524
[6 empty] | 2087 | 97.2621
[6 empty] | 2088 | 97.1682
[6 empty] | 2089 | 97.0705
[6 empty] | 2090 | 96.969
[6 empty] | 2091 | 96.8636
[6 empty] | 2092 | 96.7542
[6 empty] | 2093 | 96.6408
[6 empty] | 2094 | 96.5234
[6 empty] | 2095 | 96.402
[6 empty] | 2096 | 96.2766
[6 empty] | 2097 | 96.1474
[6 empty] | 2098 | 96.0144
[6 empty] | 2099 | 95.8778
[6 empty] | 2100 | 95.7378