## Attenuation Data
0.39 NA TECS High and Low OH Fiber Attenuation
|  | Wavelength (nm) | High OH | Wavelength (nm) | Low OH
|  | 280 | 1174 | 300 | 3525
|  | 290 | 857 | 310 | 2848
|  | 300 | 635 | 320 | 2654
|  | 310 | 477 | 330 | 2437
Product Raw Data |  | 320 | 364 | 340 | 2239
0.39 NA TECS Hard Polymer Clad Fiber |  | 330 | 283 | 350 | 2077
|  | 340 | 223 | 360 | 1933
Item # | FTxxxUMT and FTxxxEMT | 350 | 178 | 370 | 1754
DISCLAIMER: The data presented here are typical. Slight variations in performance data will occur from lot to lot. Please contact Technical Support with any questions regarding the use or reliability of this data. |  | 360 | 145 | 380 | 1554
|  | 370 | 120 | 390 | 941
|  | 380 | 101 | 400 | 491
|  | 390 | 86 | 410 | 359
|  | 400 | 75 | 420 | 303
|  | 410 | 65 | 430 | 245
This data may be used in publications. However, please cite Thorlabs as the source. |  | 420 | 59 | 440 | 162
|  | 440 | 52 | 450 | 140
|  | 460 | 49 | 460 | 110
Additional Information: |  | 480 | 41 | 470 | 96
|  | 500 | 32 | 480 | 83
|  | 510 | 29 | 490 | 63
|  | 520 | 24 | 500 | 51
|  | 530 | 23 | 510 | 45
|  | 540 | 21 | 520 | 39
|  | 550 | 19 | 530 | 37
|  | 560 | 14 | 540 | 34
|  | 570 | 15 | 550 | 27
|  | 580 | 10 | 562 | 24
|  | 590 | 15 | 570 | 22
|  | 600 | 10 | 582 | 19
|  | 610 | 8 | 590 | 18
|  | 620 | 6 | 602 | 16
|  | 630 | 5 | 610 | 14
|  | 640 | 4 | 622 | 13
|  | 650 | 3 | 630 | 12
|  | 660 | 3 | 642 | 11
|  | 670 | 4 | 650 | 10
|  | 680 | 6 | 662 | 10
|  | 690 | 6 | 670 | 9
|  | 700 | 8 | 682 | 9
|  | 710 | 10 | 690 | 8
|  | 720 | 28 | 702 | 8
|  | 730 | 40 | 710 | 7
|  | 740 | 22 | 722 | 7
|  | 750 | 15 | 730 | 7
|  | 760 | 11 | 742 | 7
|  | 770 | 9 | 750 | 7
|  | 780 | 7 | 762 | 6
|  | 790 | 7 | 770 | 6
|  | 800 | 8 | 782 | 6
|  | 810 | 7 | 790 | 6
|  | 820 | 12 | 802 | 5
|  | 830 | 12 | 810 | 5
|  | 840 | 10 | 822 | 5
|  | 850 | 10 | 830 | 5
|  | 860 | 13 | 842 | 5
|  | 870 | 37 | 850 | 5
|  | 880 | 64 | 862 | 5
|  | 890 | 42 | 870 | 6
|  | 900 | 35 | 882 | 6
|  | 910 | 39 | 890 | 7
|  | 920 | 64 | 902 | 9
|  | 930 | 150 | 910 | 8
|  | 940 | 443 | 922 | 7
|  | 950 | 503 | 930 | 6
|  | 960 | 293 | 942 | 8
|  | 970 | 161 | 950 | 7
|  | 980 | 89 | 962 | 6
|  | 990 | 48 | 970 | 6
|  | 1000 | 29 | 982 | 7
|  | 1010 | 20 | 990 | 7
|  | 1020 | 16 | 1002 | 8
|  | 1030 | 13 | 1010 | 8
|  | 1040 | 12 | 1022 | 8
|  | 1050 | 11 | 1030 | 8
|  | 1060 | 10 | 1042 | 7
|  | 1070 | 10 | 1050 | 7
|  | 1080 | 12 | 1062 | 6
|  | 1090 | 14 | 1070 | 6
|  | 1100 | 16 | 1080 | 6
|  | 1110 | 20 | 1092 | 8
|  | 1120 | 30 | 1100 | 10
|  | 1130 | 52 | 1112 | 15
|  | 1140 | 77 | 1120 | 19
|  | 1150 | 87 | 1132 | 28
|  | 1160 | 88 | 1140 | 33
|  | 1170 | 100 | 1152 | 39
|  | 1180 | 119 | 1160 | 37
|  | 1190 | 142 | 1172 | 30
|  | 1200 | 159 | 1180 | 23
|  | 1210 | 179 | 1192 | 15
|  | 1220 | 222 | 1200 | 13
|  | 1230 | 332 | 1212 | 13
|  | 1240 | 656 | 1220 | 12
|  | 1250 | 878 | 1232 | 11
|  | 1260 | 1100 | 1240 | 10
|  | 1270 | 786 | 1252 | 9
|  | 1280 | 615 | 1260 | 8
|  | 1290 | 517 | 1272 | 8
|  | 1300 | 474 | 1280 | 8
|  | 1310 | 508 | 1292 | 10
|  | 1320 | 647 | 1300 | 12
|  | 1330 | 879 | 1312 | 20
|  | 1340 | 1100 | 1320 | 28
|  | 1350 | 857 | 1332 | 44
|  | 1360 | 771 | 1340 | 64
|  | 1370 | 583 | 1352 | 100
|  | 1380 | 238 | 1360 | 113
|  | 1390 | 219 | 1372 | 106
|  | 1400 | 244 | 1380 | 96
|  | 1410 | 297 | 1392 | 83
|  | 1420 | 450 | 1400 | 77
|  | 1430 | 635 | 1412 | 69
|  | 1440 | 769 | 1420 | 63
|  | 1450 | 900 | 1432 | 56
|  | 1460 | 2000 | 1440 | 48
|  |  |  | 1452 | 42
|  |  |  | 1460 | 39
|  |  |  | 1472 | 34
|  |  |  | 1480 | 32
|  |  |  | 1492 | 30
|  |  |  | 1500 | 29
|  |  |  | 1512 | 29
|  |  |  | 1520 | 29
|  |  |  | 1532 | 28
|  |  |  | 1540 | 28
|  |  |  | 1552 | 27
|  |  |  | 1560 | 28
|  |  |  | 1572 | 29
|  |  |  | 1580 | 32
|  |  |  | 1592 | 37
|  |  |  | 1600 | 41
|  |  |  | 1612 | 51
|  |  |  | 1620 | 65
|  |  |  | 1632 | 103
|  |  |  | 1640 | 134
|  |  |  | 1652 | 181
|  |  |  | 1660 | 212
|  |  |  | 1672 | 261
|  |  |  | 1680 | 282
|  |  |  | 1692 | 291
|  |  |  | 1700 | 290
|  |  |  | 1712 | 280
|  |  |  | 1720 | 252
|  |  |  | 1732 | 217
|  |  |  | 1740 | 199
|  |  |  | 1752 | 182
|  |  |  | 1760 | 173
|  |  |  | 1772 | 163
|  |  |  | 1780 | 158
|  |  |  | 1792 | 153
|  |  |  | 1800 | 150
|  |  |  | 1810 | 146
|  |  |  | 1820 | 143
|  |  |  | 1830 | 150
|  |  |  | 1840 | 162
|  |  |  | 1850 | 177
|  |  |  | 1860 | 199
|  |  |  | 1870 | 221
|  |  |  | 1880 | 241
|  |  |  | 1890 | 242
|  |  |  | 1900 | 230
|  |  |  | 1910 | 219
|  |  |  | 1920 | 2205
|  |  |  | 1930 | 196
|  |  |  | 1940 | 186
|  |  |  | 1950 | 180
|  |  |  | 1960 | 181
|  |  |  | 1970 | 186
|  |  |  | 1980 | 190
|  |  |  | 1990 | 208
|  |  |  | 2000 | 227
|  |  |  | 2010 | 239
|  |  |  | 2020 | 250
|  |  |  | 2030 | 266
|  |  |  | 2040 | 278
|  |  |  | 2050 | 299
|  |  |  | 2060 | 333
|  |  |  | 2070 | 390
|  |  |  | 2080 | 456
|  |  |  | 2090 | 511
|  |  |  | 2100 | 541
|  |  |  | 2110 | 538
|  |  |  | 2120 | 514
|  |  |  | 2130 | 498
|  |  |  | 2140 | 487
|  |  |  | 2150 | 501
|  |  |  | 2160 | 538
|  |  |  | 2170 | 618
|  |  |  | 2180 | 713