## Attenuation Data
0.39 NA TECS High and Low OH Fiber Attenuation
|  | Wavelength (nm) | High OH | Wavelength (nm) | Low OH
|  | 400 | 108.1452 | 400 | 504.004
|  | 404 | 108.779 | 404 | 276.4638
|  | 408 | 110.2819 | 408 | 219.2401
|  | 412 | 111.1592 | 412 | 184.0666
Product Raw Data |  | 416 | 119.1948 | 416 | 170.5843
0.39 NA TECS Hard Polymer Clad Fiber |  | 420 | 101.8397 | 420 | 135.1668
|  | 424 | 97.0612 | 424 | 120.7677
Item # | FTxxxUMT and FTxxxEMT | 428 | 97.59521 | 428 | 111.2981
DISCLAIMER: The data presented here are typical. Slight variations in performance data will occur from lot to lot. Please contact Technical Support with any questions regarding the use or reliability of this data. |  | 432 | 94.679 | 432 | 105.8083
|  | 436 | 95.97792 | 436 | 100.1163
|  | 440 | 94.32629 | 440 | 90.54236
|  | 444 | 92.09232 | 444 | 86.27312
|  | 448 | 91.47567 | 448 | 85.96084
|  | 452 | 89.84377 | 452 | 79.80149
This data may be used in publications. However, please cite Thorlabs as the source. |  | 456 | 88.65086 | 456 | 78.65211
|  | 460 | 85.27985 | 460 | 74.43339
|  | 464 | 80.78478 | 464 | 70.95437
Additional Information: |  | 468 | 77.43875 | 468 | 66.84734
|  | 472 | 71.55448 | 472 | 63.61775
|  | 476 | 67.4746 | 476 | 60.52228
|  | 480 | 62.5604 | 480 | 58.24407
|  | 484 | 57.78095 | 484 | 55.13149
|  | 488 | 52.63626 | 488 | 52.12582
|  | 492 | 44.0738 | 492 | 49.66782
|  | 496 | 40.03942 | 496 | 47.41161
|  | 500 | 35.82978 | 500 | 44.34431
|  | 504 | 33.30574 | 504 | 42.66163
|  | 508 | 31.50855 | 508 | 41.76269
|  | 512 | 28.96199 | 512 | 39.85044
|  | 516 | 27.96572 | 516 | 38.65051
|  | 520 | 27.11182 | 520 | 37.07004
|  | 524 | 26.1466 | 524 | 36.32378
|  | 528 | 25.53427 | 528 | 35.30204
|  | 532 | 24.71301 | 532 | 34.20323
|  | 536 | 23.80636 | 536 | 33.35489
|  | 540 | 22.72057 | 540 | 31.79459
|  | 544 | 21.65592 | 544 | 30.46518
|  | 548 | 20.34268 | 548 | 29.23218
|  | 552 | 19.34224 | 552 | 28.33124
|  | 556 | 18.47742 | 556 | 27.26236
|  | 560 | 17.8335 | 560 | 26.7106
|  | 564 | 17.25704 | 564 | 25.92177
|  | 568 | 16.93924 | 568 | 25.60176
|  | 572 | 16.46687 | 572 | 25.09171
|  | 576 | 16.03889 | 576 | 24.61116
|  | 580 | 15.70441 | 580 | 23.74337
|  | 584 | 15.47341 | 584 | 22.73862
|  | 588 | 15.62123 | 588 | 21.67225
|  | 592 | 17.47253 | 592 | 20.78738
|  | 596 | 17.81389 | 596 | 19.82182
|  | 600 | 16.29747 | 600 | 19.02221
|  | 604 | 14.8325 | 604 | 18.22376
|  | 608 | 13.76511 | 608 | 17.38627
|  | 612 | 12.98287 | 612 | 16.76353
|  | 616 | 12.30584 | 616 | 16.18666
|  | 620 | 11.78035 | 620 | 15.70193
|  | 624 | 11.33522 | 624 | 15.36282
|  | 628 | 10.9423 | 628 | 14.91811
|  | 632 | 10.61608 | 632 | 14.67654
|  | 636 | 10.2741 | 636 | 14.20786
|  | 640 | 9.957891 | 640 | 14.14233
|  | 644 | 9.717153 | 644 | 13.72223
|  | 648 | 9.52671 | 648 | 13.40308
|  | 652 | 9.487438 | 652 | 13.09485
|  | 656 | 9.360184 | 656 | 12.72063
|  | 660 | 9.187417 | 660 | 12.42858
|  | 664 | 9.037949 | 664 | 12.17644
|  | 668 | 8.926115 | 668 | 11.84586
|  | 672 | 8.897276 | 672 | 11.66089
|  | 676 | 9.032118 | 676 | 11.30958
|  | 680 | 9.676701 | 680 | 11.06235
|  | 684 | 11.30418 | 684 | 10.82731
|  | 688 | 12.02997 | 688 | 10.70019
|  | 692 | 11.19311 | 692 | 10.43915
|  | 696 | 10.55141 | 696 | 10.29676
|  | 700 | 10.51387 | 700 | 10.16765
|  | 704 | 10.92006 | 704 | 10.0228
|  | 708 | 11.63303 | 708 | 9.957946
|  | 712 | 13.46629 | 712 | 9.690847
|  | 716 | 18.84325 | 716 | 9.525611
|  | 720 | 37.01043 | 720 | 9.485616
|  | 724 | 65.47773 | 724 | 9.408861
|  | 728 | 62.33995 | 728 | 9.267313
|  | 732 | 45.26242 | 732 | 9.284587
|  | 736 | 33.8422 | 736 | 9.118623
|  | 740 | 26.60394 | 740 | 8.930691
|  | 744 | 21.7486 | 744 | 8.913206
|  | 748 | 18.32039 | 748 | 8.698202
|  | 752 | 15.73337 | 752 | 8.434266
|  | 756 | 13.64767 | 756 | 8.330525
|  | 760 | 11.99839 | 760 | 8.105228
|  | 764 | 10.6577 | 764 | 8.005595
|  | 768 | 9.55655 | 768 | 7.876663
|  | 772 | 8.678889 | 772 | 7.670524
|  | 776 | 7.978303 | 776 | 7.636165
|  | 780 | 7.446198 | 780 | 7.525777
|  | 784 | 7.046935 | 784 | 7.363096
|  | 788 | 6.768412 | 788 | 7.310679
|  | 792 | 6.637844 | 792 | 7.267967
|  | 796 | 6.600751 | 796 | 7.400456
|  | 800 | 6.611177 | 800 | 7.38805
|  | 804 | 6.71673 | 804 | 7.318583
|  | 808 | 6.932211 | 808 | 7.259828
|  | 812 | 7.494599 | 812 | 7.266098
|  | 816 | 8.575977 | 816 | 7.203063
|  | 820 | 9.655904 | 820 | 7.222138
|  | 824 | 10.01883 | 824 | 7.006663
|  | 828 | 9.789936 | 828 | 6.955831
|  | 832 | 9.542381 | 832 | 6.835014
|  | 836 | 9.433357 | 836 | 6.741463
|  | 840 | 9.516039 | 840 | 6.706531
|  | 844 | 9.970733 | 844 | 6.625061
|  | 848 | 10.76348 | 848 | 6.69073
|  | 852 | 12.10522 | 852 | 6.735324
|  | 856 | 14.18566 | 856 | 7.150741
|  | 860 | 17.51227 | 860 | 7.51869
|  | 864 | 23.39783 | 864 | 7.802897
|  | 868 | 36.82067 | 868 | 7.8926
|  | 872 | 67.75136 | 872 | 7.978648
|  | 876 | 91.28355 | 876 | 8.296556
|  | 880 | 74.68072 | 880 | 8.855291
|  | 884 | 58.28926 | 884 | 9.654625
|  | 888 | 47.86261 | 888 | 10.42702
|  | 892 | 44.69251 | 892 | 11.32049
|  | 896 | 44.55196 | 896 | 12.0654
|  | 900 | 45.65828 | 900 | 12.56937
|  | 904 | 54.98541 | 904 | 12.85729
|  | 908 | 59.17961 | 908 | 12.60419
|  | 912 | 67.69579 | 912 | 11.74324
|  | 916 | 85.62392 | 916 | 10.71895
|  | 920 | 118.5859 | 920 | 9.646725
|  | 924 | 168.6616 | 924 | 9.021226
|  | 928 | 245.5294 | 928 | 8.439036
|  | 932 | 434.3716 | 932 | 8.385899
|  | 936 | 976.4727 | 936 | 9.122411
|  | 940 | 1307.674 | 940 | 9.561955
|  | 944 | 1096.76 | 944 | 9.297341
|  | 948 | 707.1333 | 948 | 8.71563
|  | 952 | 587.4023 | 952 | 8.216408
|  | 956 | 440.1702 | 956 | 7.737799
|  | 960 | 326.7413 | 960 | 7.61793
|  | 964 | 246.8782 | 964 | 7.559821
|  | 968 | 189.186 | 968 | 7.508339
|  | 972 | 146.8895 | 972 | 7.807863
|  | 976 | 114.6983 | 976 | 8.173432
|  | 980 | 90.05531 | 980 | 8.444803
|  | 984 | 71.64117 | 984 | 8.903985
|  | 988 | 57.45126 | 988 | 9.283697
|  | 992 | 46.87234 | 992 | 9.570838
|  | 996 | 33.37581 | 996 | 9.97818
|  | 1000 | 28.2451 | 1000 | 10.65878
|  | 1004 | 28.11869 | 1004 | 9.311641
|  | 1008 | 24.51251 | 1008 | 10.39485
|  | 1012 | 21.70415 | 1012 | 10.58705
|  | 1016 | 19.59517 | 1016 | 10.93959
|  | 1020 | 17.86607 | 1020 | 11.05844
|  | 1024 | 16.41247 | 1024 | 10.83171
|  | 1028 | 15.21545 | 1028 | 10.498
|  | 1032 | 14.15504 | 1032 | 10.24433
|  | 1036 | 13.26438 | 1036 | 9.851739
|  | 1040 | 12.57178 | 1040 | 9.580108
|  | 1044 | 11.96033 | 1044 | 9.114992
|  | 1048 | 11.47936 | 1048 | 8.815726
|  | 1052 | 11.06472 | 1052 | 8.534809
|  | 1056 | 10.71298 | 1056 | 8.179563
|  | 1060 | 10.40623 | 1060 | 7.754133
|  | 1064 | 10.20983 | 1064 | 7.365118
|  | 1068 | 10.1109 | 1068 | 7.104764
|  | 1072 | 10.21161 | 1072 | 6.860348
|  | 1076 | 10.54982 | 1076 | 6.854152
|  | 1080 | 11.12983 | 1080 | 6.708635
|  | 1084 | 11.87794 | 1084 | 6.857676
|  | 1088 | 12.67209 | 1088 | 7.100663
|  | 1092 | 13.37314 | 1092 | 7.130154
|  | 1096 | 14.25465 | 1096 | 7.222681
|  | 1100 | 15.65331 | 1100 | 8.08598
|  | 1104 | 17.791 | 1104 | 9.918676
|  | 1108 | 20.63559 | 1108 | 11.14402
|  | 1112 | 24.01267 | 1112 | 10.97417
|  | 1116 | 29.58421 | 1116 | 12.00423
|  | 1120 | 42.30396 | 1120 | 14.94774
|  | 1124 | 56.01889 | 1124 | 18.9176
|  | 1128 | 69.83174 | 1128 | 23.40034
|  | 1132 | 82.27054 | 1132 | 28.66783
|  | 1136 | 90.91952 | 1136 | 32.6493
|  | 1140 | 94.72751 | 1140 | 33.80879
|  | 1144 | 94.72828 | 1144 | 34.83687
|  | 1148 | 92.69766 | 1148 | 36.96468
|  | 1152 | 90.98671 | 1152 | 39.58309
|  | 1156 | 91.99066 | 1156 | 43.46648
|  | 1160 | 95.14345 | 1160 | 49.07492
|  | 1164 | 100.0926 | 1164 | 55.94879
|  | 1168 | 105.8846 | 1168 | 62.40462
|  | 1172 | 112.4061 | 1172 | 67.23006
|  | 1176 | 120.5592 | 1176 | 70.82727
|  | 1180 | 131.6258 | 1180 | 73.57193
|  | 1184 | 143.345 | 1184 | 75.56428
|  | 1188 | 153.2561 | 1188 | 75.03238
|  | 1192 | 161.4765 | 1192 | 71.52307
|  | 1196 | 168.8119 | 1196 | 66.38729
|  | 1200 | 177.5899 | 1200 | 59.89804
|  | 1204 | 187.586 | 1204 | 53.56164
|  | 1208 | 201.1229 | 1208 | 46.89781
|  | 1212 | 218.8916 | 1212 | 40.75426
|  | 1216 | 220.5155 | 1216 | 36.07058
|  | 1220 | 266.2169 | 1220 | 32.4251
|  | 1224 | 347.3521 | 1224 | 29.17763
|  | 1228 | 519.4042 | 1228 | 26.53337
|  | 1232 | 873.5603 | 1232 | 24.99642
|  | 1236 | 1450.325 | 1236 | 24.46018
|  | 1240 | 2039.007 | 1240 | 24.29373
|  | 1244 | 2303.334 | 1244 | 24.02884
|  | 1248 | 2254.285 | 1248 | 23.00199
|  | 1252 | 1962.348 | 1252 | 21.65723
|  | 1256 | 1602.038 | 1256 | 20.04625
|  | 1260 | 1279.452 | 1260 | 18.80274
|  | 1264 | 1043.371 | 1264 | 17.67074
|  | 1268 | 887.556 | 1268 | 16.93772
|  | 1272 | 775.6612 | 1272 | 16.31238
|  | 1276 | 698.2863 | 1276 | 15.89781
|  | 1280 | 642.5931 | 1280 | 15.75432
|  | 1284 | 599.1053 | 1284 | 14.81853
|  | 1288 | 570.421 | 1288 | 14.19193
|  | 1292 | 553.357 | 1292 | 13.95487
|  | 1296 | 553.9351 | 1296 | 14.00938
|  | 1300 | 574.4874 | 1300 | 14.12825
|  | 1304 | 627.9042 | 1304 | 13.40253
|  | 1308 | 694.0784 | 1308 | 13.49013
|  | 1312 | 780.385 | 1312 | 13.96678
|  | 1316 | 918.1235 | 1316 | 15.16381
|  | 1320 | 1087.991 | 1320 | 16.91879
|  | 1324 | 1351.573 | 1324 | 18.19641
|  | 1328 | 1675.326 | 1328 | 18.8706
|  | 1332 | 2079.918 | 1332 | 20.31745
|  | 1336 | 2570.081 | 1336 | 24.17126
|  | 1340 | 3134.395 | 1340 | 29.42222
|  | 1344 | 3689.124 | 1344 | 37.89879
|  | 1348 | 4204.538 | 1348 | 48.008
|  | 1352 | 4758.878 | 1352 | 56.27504
|  | 1356 | 5337.486 | 1356 | 63.04587
|  | 1360 | 6139.908 | 1360 | 71.3711
|  | 1364 | 7833.926 | 1364 | 81.4496
|  | 1368 | 12636.57 | 1368 | 92.4587
|  | 1372 | 21881.3 | 1372 | 109.7044
|  | 1376 | 42065.85 | 1376 | 139.4356
|  | 1380 | 64760.02 | 1380 | 170.4568
|  | 1384 | 60332.49 | 1384 | 184.4993
|  | 1388 | 49142.43 | 1388 | 180.5903
|  | 1392 | 38076.85 | 1392 | 169.5441
|  | 1396 | 30345.1 | 1396 | 159.0543
|  | 1400 | 23432.25 | 1400 | 150.6402
|  | 1404 | 18783.23 | 1404 | 142.7335
|  | 1408 | 14984.99 | 1408 | 133.141
|  | 1412 | 12442.88 | 1412 | 126.4971
|  | 1416 | 10244.35 | 1416 | 120.5487
|  | 1420 | 8489.416 | 1420 | 114.3183
|  | 1424 | 7172.62 | 1424 | 109.2684
|  | 1428 | 6020.402 | 1428 | 105.9442
|  | 1432 | 5424.846 | 1432 | 102.9518
|  | 1436 | 4237.364 | 1436 | 100.0404
|  | 1440 | 3631.492 | 1440 | 97.35571
|  | 1444 | 3090.982 | 1444 | 94.40774
|  | 1448 | 2676.331 | 1448 | 91.40496
|  | 1452 | 2277.536 | 1452 | 88.75019
|  | 1456 | 1955.616 | 1456 | 85.64891
|  | 1460 | 1648.06 | 1460 | 81.74554
|  | 1464 | 1421.063 | 1464 | 78.82026
|  | 1468 | 1209.377 | 1468 | 76.24105
|  | 1472 | 1039.768 | 1472 | 72.76651
|  | 1476 | 891.3735 | 1476 | 69.25868
|  | 1480 | 770.4843 | 1480 | 66.37343
|  | 1484 | 673.158 | 1484 | 63.37207
|  | 1488 | 580.3893 | 1488 | 60.14796
|  | 1492 | 516.9114 | 1492 | 57.06083
|  | 1496 | 445.4881 | 1496 | 53.84787
|  | 1500 | 412.9741 | 1500 | 51.25306
|  | 1504 | 372.0396 | 1504 | 49.1744
|  | 1508 | 344.0001 | 1508 | 46.43607
|  | 1512 | 313.6567 | 1512 | 44.70471
|  | 1516 | 289.2202 | 1516 | 42.8804
|  | 1520 | 268.1214 | 1520 | 42.5575
|  | 1524 | 253.8377 | 1524 | 41.64385
|  | 1528 | 235.5664 | 1528 | 41.90703
|  | 1532 | 223.7292 | 1532 | 42.12506
|  | 1536 | 221.2342 | 1536 | 42.09349
|  | 1540 | 207.7256 | 1540 | 42.80566
|  | 1544 | 204.5018 | 1544 | 42.58946
|  | 1548 | 199.0357 | 1548 | 42.61955
|  | 1552 | 188.7657 | 1552 | 42.35458
|  | 1556 | 180.956 | 1556 | 41.56181
|  | 1560 | 177.1987 | 1560 | 41.28941
|  | 1564 | 171.0586 | 1564 | 41.22699
|  | 1568 | 166.9434 | 1568 | 40.5838
|  | 1572 | 160.541 | 1572 | 41.06968
|  | 1576 | 156.2022 | 1576 | 41.10753
|  | 1580 | 162.4265 | 1580 | 41.07064
|  | 1584 | 155.2422 | 1584 | 41.60828
|  | 1588 | 157.4586 | 1588 | 42.438
|  | 1592 | 157.5984 | 1592 | 43.8228
|  | 1596 | 159.6099 | 1596 | 45.86821
|  | 1600 | 162.1488 | 1600 | 49.3203
|  | 1604 | 171.8894 | 1604 | 55.10128
|  | 1608 | 183.7067 | 1608 | 66.19105
|  | 1612 | 202.7972 | 1612 | 84.83795
|  | 1616 | 221.4581 | 1616 | 107.0709
|  | 1620 | 215.6097 | 1620 | 118.6482
|  | 1624 | 205.7156 | 1624 | 105.7986
|  | 1628 | 202.6444 | 1628 | 87.12101
|  | 1632 | 206.0702 | 1632 | 80.51252
|  | 1636 | 216.4036 | 1636 | 81.05393
|  | 1640 | 231.8619 | 1640 | 88.37576
|  | 1644 | 256.5106 | 1644 | 99.78325
|  | 1648 | 282.1262 | 1648 | 115.4941
|  | 1652 | 332.4744 | 1652 | 134.0745
|  | 1656 | 381.8017 | 1656 | 161.926
|  | 1660 | 474.4468 | 1660 | 200.9603
|  | 1664 | 516.3247 | 1664 | 245.1922
|  | 1668 | 564.7868 | 1668 | 275.3933
|  | 1672 | 580.3756 | 1672 | 296.3786
|  | 1676 | 605.2994 | 1676 | 307.9958
|  | 1680 | 631.6788 | 1680 | 316.7484
|  | 1684 | 693.5271 | 1684 | 331.0361
|  | 1688 | 782.6034 | 1688 | 381.9585
|  | 1692 | 867.4644 | 1692 | 443.7748
|  | 1696 | 908.7176 | 1696 | 552.1405
|  | 1700 | 934.291 | 1700 | 542.3706
|  | 1704 | 949.6082 | 1704 | 562.7917
|  | 1708 | 1000.232 | 1708 | 596.1493
|  | 1712 | 1028.533 | 1712 | 656.3751
|  | 1716 | 1014.057 | 1716 | 638.6599
|  | 1720 | 1002.135 | 1720 | 712.7048
|  | 1724 | 988.7138 | 1724 | 650.7087
|  | 1728 | 990.3528 | 1728 | 545.6963
|  | 1732 | 1029.992 | 1732 | 556.7418
|  | 1736 | 1050.538 | 1736 | 608.0466
|  | 1740 | 1073.011 | 1740 | 765.5656
|  | 1744 | 1039.539 | 1744 | 653.8894
|  | 1748 | 1021.484 | 1748 | 598.3161
|  | 1752 | 962.2074 | 1752 | 509.7767
|  | 1756 | 944.2918 | 1756 | 445.8144
|  | 1760 | 911.2461 | 1760 | 403.2805
|  | 1764 | 891.9283 | 1764 | 361.3278
|  | 1768 | 901.6337 | 1768 | 346.2943
|  | 1772 | 915.3971 | 1772 | 335.9201
|  | 1776 | 944.6823 | 1776 | 321.1129
|  | 1780 | 954.8407 | 1780 | 313.427
|  | 1784 | 971.4774 | 1784 | 300.995
|  | 1788 | 994.948 | 1788 | 297.3214
|  | 1792 | 996.6823 | 1792 | 292.6505
|  | 1796 | 990.293 | 1796 | 286.1298
|  | 1800 | 1006.158 | 1800 | 277.1151
|  | 1804 | 1018.957 | 1804 | 274.0083
|  | 1808 | 1029.491 | 1808 | 272.2337
|  | 1812 | 1130.3 | 1812 | 268.9326
|  | 1816 | 1195.148 | 1816 | 263.2727
|  | 1820 | 1267.612 | 1820 | 266.7968
|  | 1824 | 1343.708 | 1824 | 260.3921
|  | 1828 | 1368.827 | 1828 | 261.4471
|  | 1832 | 1395.321 | 1832 | 259.702
|  | 1836 | 1395.919 | 1836 | 260.6149
|  | 1840 | 1423.844 | 1840 | 259.5664
|  | 1844 | 1482.458 | 1844 | 255.0323
|  | 1848 | 1558.443 | 1848 | 253.7255
|  | 1852 | 1654.993 | 1852 | 252.2625
|  | 1856 | 1715.879 | 1856 | 246.8992
|  | 1860 | 1816.179 | 1860 | 243.5532
|  | 1864 | 1876.105 | 1864 | 246.7237
|  | 1868 | 2033.908 | 1868 | 246.3339
|  | 1872 | 2120.374 | 1872 | 245.1869
|  | 1876 | 2098.872 | 1876 | 246.5425
|  | 1880 | 2148.759 | 1880 | 248.0016
|  | 1884 | 2286.108 | 1884 | 248.7285
|  | 1888 | 2323.533 | 1888 | 252.2932
|  | 1892 | 2469.608 | 1892 | 256.5868
|  | 1896 | 2614.191 | 1896 | 262.5023
|  | 1900 | 2656.396 | 1900 | 272.0711
|  | 1904 | 2742.62 | 1904 | 283.7559
|  | 1908 | 2797.696 | 1908 | 297.5857
|  | 1912 | 2895.198 | 1912 | 305.0753
|  | 1916 | 2893.669 | 1916 | 325.2628
|  | 1920 | 2845.139 | 1920 | 335.2115
|  | 1924 | 2835.983 | 1924 | 357.6693
|  | 1928 | 2826.491 | 1928 | 372.4831
|  | 1932 | 2815.306 | 1932 | 361.8246
|  | 1936 | 2785.108 | 1936 | 379.1743
|  | 1940 | 2758.327 | 1940 | 371.0935
|  | 1944 | 2715.673 | 1944 | 339.8338
|  | 1948 | 2763.803 | 1948 | 339.4763
|  | 1952 | 2700.967 | 1952 | 322.873
|  | 1956 | 2623.571 | 1956 | 318.5142
|  | 1960 | 2599.095 | 1960 | 319.8084
|  | 1964 | 2600.361 | 1964 | 302.4322
|  | 1968 | 2657.201 | 1968 | 293.1553
|  | 1972 | 2530.752 | 1972 | 284.4011
|  | 1976 | 2558.888 | 1976 | 283.1544
|  | 1980 | 2572.54 | 1980 | 277.7969
|  | 1984 | 2564.362 | 1984 | 280.5376
|  | 1988 | 2615.378 | 1988 | 288.5655
|  | 1992 | 2657.489 | 1992 | 283.0665
|  | 1996 | 2700.143 | 1996 | 277.5933
|  | 2000 | 2938.506 | 2000 | 284.5228
|  | 2004 | 3097.552 | 2003.442 | 293.5447
|  | 2008 | 3253.494 | 2006.544 | 297.5821
|  | 2012 | 3257.775 | 2009.654 | 301.048
|  | 2016 | 3258.646 | 2012.775 | 304.828
|  | 2020 | 3337.034 | 2015.905 | 310.5019
|  | 2024 | 3321.656 | 2019.045 | 317.1705
|  | 2028 | 3382.95 | 2022.195 | 327.5123
|  | 2032 | 3650.286 | 2025.355 | 339.2006
|  | 2036 | 3735.05 | 2028.524 | 346.6947
|  | 2040 | 4408.84 | 2031.704 | 352.0926
|  | 2044 | 4285.402 | 2034.893 | 359.306
|  | 2048 | 4617.027 | 2038.093 | 369.5455
|  | 2052 | 6516.61 | 2041.303 | 382.9444
|  | 2056 | 6779.914 | 2044.522 | 395.3091
|  | 2060 | 5456.175 | 2047.752 | 406.464
|  | 2064 | 8555.02 | 2050.992 | 419.8107
|  |  |  | 2054.243 | 432.4393
|  |  |  | 2057.503 | 441.3468
|  |  |  | 2060.774 | 448.2218
|  |  |  | 2064.056 | 458.6467
|  |  |  | 2067.348 | 473.8232
|  |  |  | 2070.65 | 489.4077
|  |  |  | 2073.963 | 502.4121
|  |  |  | 2077.287 | 512.3206
|  |  |  | 2080.621 | 523.6312
|  |  |  | 2083.966 | 540.9304
|  |  |  | 2087.322 | 562.592
|  |  |  | 2090.689 | 587.7042
|  |  |  | 2094.066 | 617.3016
|  |  |  | 2097.455 | 652.8443
|  |  |  | 2100.854 | 696.4047
|  |  |  | 2104.265 | 737.4913
|  |  |  | 2107.686 | 763.3862
|  |  |  | 2111.119 | 774.993
|  |  |  | 2114.563 | 776.0206
|  |  |  | 2118.018 | 775.4618
|  |  |  | 2121.485 | 775.6968
|  |  |  | 2124.963 | 772.1586
|  |  |  | 2128.452 | 769.4558
|  |  |  | 2131.953 | 770.165
|  |  |  | 2135.465 | 768.1615
|  |  |  | 2138.989 | 759.8413
|  |  |  | 2142.524 | 751.0238
|  |  |  | 2146.071 | 742.988
|  |  |  | 2149.63 | 731.7483
|  |  |  | 2153.201 | 724.4803
|  |  |  | 2156.784 | 725.3529
|  |  |  | 2160.379 | 727.5906
|  |  |  | 2163.985 | 728.5
|  |  |  | 2167.604 | 726.0018
|  |  |  | 2171.235 | 721.096
|  |  |  | 2174.878 | 721.6843
|  |  |  | 2178.533 | 732.5103
|  |  |  | 2182.201 | 753.0081
|  |  |  | 2185.881 | 779.6972
|  |  |  | 2189.573 | 809.7709
|  |  |  | 2193.278 | 845.1449
|  |  |  | 2196.995 | 888.1306
|  |  |  | 2200.725 | 936.758
|  |  |  | 2204.468 | 990.3596
|  |  |  | 2208.223 | 1044.521
|  |  |  | 2211.992 | 1090.745
|  |  |  | 2215.773 | 1131.873
|  |  |  | 2219.567 | 1172.311
|  |  |  | 2223.374 | 1204.139
|  |  |  | 2227.194 | 1233.061
|  |  |  | 2231.028 | 1283.332
|  |  |  | 2234.874 | 1371.166
|  |  |  | 2238.734 | 1497.442
|  |  |  | 2242.608 | 1655.547
|  |  |  | 2246.494 | 1814.958
|  |  |  | 2250.394 | 1908.922
|  |  |  | 2254.308 | 1913.801
|  |  |  | 2258.235 | 1889.131
|  |  |  | 2262.177 | 1894.115
|  |  |  | 2266.131 | 1925.51
|  |  |  | 2270.1 | 1960.904
|  |  |  | 2274.083 | 2004.459
|  |  |  | 2278.079 | 2068.718
|  |  |  | 2282.09 | 2143.955
|  |  |  | 2286.115 | 2197.504
|  |  |  | 2290.154 | 2213.933
|  |  |  | 2294.207 | 2206.958
|  |  |  | 2298.275 | 2200.754
|  |  |  | 2302.357 | 2214.547
|  |  |  | 2306.454 | 2237.792
|  |  |  | 2310.565 | 2252.196
|  |  |  | 2314.691 | 2265.542
|  |  |  | 2318.832 | 2290.306
|  |  |  | 2322.988 | 2329.237
|  |  |  | 2327.158 | 2368.198
|  |  |  | 2331.344 | 2395.065
|  |  |  | 2335.544 | 2414.951
|  |  |  | 2339.76 | 2430.732
|  |  |  | 2343.991 | 2444.046
|  |  |  | 2348.238 | 2464.456
|  |  |  | 2352.499 | 2491.574
|  |  |  | 2356.777 | 2507.961
|  |  |  | 2361.069 | 2519.927
|  |  |  | 2365.378 | 2541.929
|  |  |  | 2369.702 | 2570.748
|  |  |  | 2374.042 | 2599.807
|  |  |  | 2378.398 | 2632.832
|  |  |  | 2382.77 | 2683.179
|  |  |  | 2387.159 | 2750.412
|  |  |  | 2391.563 | 2786.017
|  |  |  | 2395.984 | 2816.97
|  |  |  | 2400.421 | 2909.797
|  |  |  | 2404.874 | 2990.338
|  |  |  | 2409.344 | 3038.917
|  |  |  | 2413.831 | 3082.125
|  |  |  | 2418.334 | 3115.439
|  |  |  | 2422.854 | 3168.431
|  |  |  | 2427.392 | 3234.93
|  |  |  | 2431.946 | 3284.929
|  |  |  | 2436.517 | 3327.666
|  |  |  | 2441.106 | 3398.344
|  |  |  | 2445.712 | 3493.521
|  |  |  | 2450.335 | 3576.991
|  |  |  | 2454.976 | 3640.26
|  |  |  | 2459.634 | 3686.062
|  |  |  | 2464.31 | 3728.067
|  |  |  | 2469.004 | 3775.938
|  |  |  | 2473.716 | 3819.141
|  |  |  | 2478.446 | 3864.201
|  |  |  | 2483.194 | 3907.142
|  |  |  | 2487.96 | 3938.446
|  |  |  | 2492.745 | 3954.998
|  |  |  | 2497.547 | 3967.13
|  |  |  | 2502.369 | 3990.176
|  |  |  | 2507.209 | 4026.9
|  |  |  | 2512.068 | 4070.208
|  |  |  | 2516.946 | 4112.347
|  |  |  | 2521.843 | 4169.523
|  |  |  | 2526.759 | 4243.165
|  |  |  | 2531.694 | 4300.883
|  |  |  | 2536.648 | 4343.562
|  |  |  | 2541.622 | 4391.07
|  |  |  | 2546.615 | 4431.368
|  |  |  | 2551.628 | 4469.449
|  |  |  | 2556.661 | 4509.766
|  |  |  | 2561.714 | 4555.063
|  |  |  | 2566.786 | 4611.633
|  |  |  | 2571.879 | 4654.755
|  |  |  | 2576.992 | 4697.429
|  |  |  | 2582.126 | 4782.212
|  |  |  | 2587.28 | 4852.458
|  |  |  | 2592.454 | 4884.479
|  |  |  | 2597.65 | 4980.463
|  |  |  | 2602.866 | 5099.701
|  |  |  | 2608.103 | 5189.914
|  |  |  | 2613.361 | 5254.497
|  |  |  | 2618.641 | 5365.043
|  |  |  | 2623.942 | 5524.319
|  |  |  | 2629.264 | 5698.152
|  |  |  | 2634.608 | 5894.039
|  |  |  | 2639.974 | 6004.381
|  |  |  | 2645.362 | 6132.216
|  |  |  | 2650.771 | 6400.359
|  |  |  | 2656.203 | 6698.273
|  |  |  | 2661.657 | 6885.796
|  |  |  | 2667.134 | 7186.708
|  |  |  | 2672.633 | 7512.871
|  |  |  | 2678.155 | 7861.294
|  |  |  | 2683.7 | 8941.501
|  |  |  | 2689.268 | 8698.206