## Transmission
FiberBench Linear Polarizers Transmission
|  | Wavelength (nm) | % Transmission
|  | 477.04635 | 56.22391
|  | 477.91295 | 56.54909
|  | 478.77954 | 56.87428
|  | 479.64614 | 57.19946
Product Raw Data |  | 479.64544 | 57.52493
FiberBench Linear Polarizer Modules, 500 - 720 nm |  | 480.51203 | 57.85012
|  | 481.37863 | 58.1753
Item # | FBR-LPVIS | 482.24523 | 58.50049
| FBRP-LPVIS | 482.24452 | 58.82596
DISCLAIMER: The data presented here are typical. Slight variations in performance data will occur from lot to lot. Please contact Technical Support with any questions regarding the use or reliability of this data. |  | 483.11183 | 58.82568
|  | 483.11112 | 59.15114
|  | 483.97772 | 59.47633
|  | 483.97701 | 59.8018
|  | 484.84361 | 60.12698
|  | 485.71021 | 60.45217
This data may be used in publications. However, please cite Thorlabs as the source. |  | 486.57681 | 60.77736
|  | 486.5761 | 61.10282
|  | 487.4427 | 61.42801
Additional Information: |  | 487.44199 | 61.75348
|  | 488.30859 | 62.07866
|  | 489.17519 | 62.40385
|  | 490.04178 | 62.72903
|  | 490.04108 | 63.0545
|  | 490.90768 | 63.37969
|  | 491.77427 | 63.70487
|  | 492.64087 | 64.03006
|  | 493.50747 | 64.35525
|  | 493.50676 | 64.68071
|  | 494.37336 | 65.0059
|  | 495.23996 | 65.33109
|  | 496.10656 | 65.65627
|  | 496.10585 | 65.98174
|  | 496.97245 | 66.30693
|  | 497.83905 | 66.63211
|  | 498.70564 | 66.9573
|  | 499.57224 | 67.28248
|  | 500.43884 | 67.60767
|  | 501.30544 | 67.93285
|  | 502.17203 | 68.25804
|  | 503.03863 | 68.58323
|  | 503.03793 | 68.90869
|  | 503.90452 | 69.23388
|  | 504.77112 | 69.55907
|  | 505.63772 | 69.88425
|  | 506.50432 | 70.20944
|  | 507.37091 | 70.53462
|  | 508.23751 | 70.85981
|  | 509.10411 | 71.185
|  | 509.97071 | 71.51018
|  | 510.8373 | 71.83537
|  | 511.70461 | 71.83508
|  | 512.5712 | 72.16027
|  | 513.4378 | 72.48546
|  | 514.3044 | 72.81064
|  | 515.171 | 73.13583
|  | 516.0376 | 73.46101
|  | 516.9049 | 73.46073
|  | 517.7722 | 73.46045
|  | 518.6388 | 73.78563
|  | 519.5054 | 74.11082
|  | 520.37199 | 74.43601
|  | 521.23859 | 74.76119
|  | 522.10519 | 75.08638
|  | 522.97179 | 75.41156
|  | 523.83909 | 75.41128
|  | 524.70639 | 75.411
|  | 525.57299 | 75.73619
|  | 526.43959 | 76.06137
|  | 527.30689 | 76.06109
|  | 528.17349 | 76.38627
|  | 529.04009 | 76.71146
|  | 529.90669 | 77.03665
|  | 530.77399 | 77.03636
|  | 531.64129 | 77.03608
|  | 532.50789 | 77.36127
|  | 533.37449 | 77.68645
|  | 534.24179 | 77.68617
|  | 535.10839 | 78.01136
|  | 535.97569 | 78.01107
|  | 536.84229 | 78.33626
|  | 537.70959 | 78.33598
|  | 538.57619 | 78.66116
|  | 539.44349 | 78.66088
|  | 540.31009 | 78.98607
|  | 541.17739 | 78.98578
|  | 542.04399 | 79.31097
|  | 542.9113 | 79.31069
|  | 543.77789 | 79.63587
|  | 544.6452 | 79.63559
|  | 545.5125 | 79.63531
|  | 546.3791 | 79.96049
|  | 547.2464 | 79.96021
|  | 548.1137 | 79.95993
|  | 548.9803 | 80.28512
|  | 549.8476 | 80.28483
|  | 550.7142 | 80.61002
|  | 551.58151 | 80.60974
|  | 552.44881 | 80.60945
|  | 553.31541 | 80.93464
|  | 554.18271 | 80.93436
|  | 555.04931 | 81.25954
|  | 555.9159 | 81.58473
|  | 556.78321 | 81.58445
|  | 557.64981 | 81.90963
|  | 558.51711 | 81.90935
|  | 559.38441 | 81.90907
|  | 560.25172 | 81.90879
|  | 561.11831 | 82.23397
|  | 561.98562 | 82.23369
|  | 562.85221 | 82.55888
|  | 563.71952 | 82.55859
|  | 564.58682 | 82.55831
|  | 565.45412 | 82.55803
|  | 566.32072 | 82.88322
|  | 567.18802 | 82.88293
|  | 568.05533 | 82.88265
|  | 568.92193 | 83.20784
|  | 569.78923 | 83.20755
|  | 570.65653 | 83.20727
|  | 571.52313 | 83.53246
|  | 572.39043 | 83.53218
|  | 573.25774 | 83.53189
|  | 574.12433 | 83.85708
|  | 574.99164 | 83.8568
|  | 575.85894 | 83.85652
|  | 576.72554 | 84.1817
|  | 577.59284 | 84.18142
|  | 578.46014 | 84.18114
|  | 579.32674 | 84.50632
|  | 580.19405 | 84.50604
|  | 581.06135 | 84.50576
|  | 581.92795 | 84.83094
|  | 582.79525 | 84.83066
|  | 583.66255 | 84.83038
|  | 584.52915 | 85.15556
|  | 585.39645 | 85.15528
|  | 586.26376 | 85.155
|  | 587.13036 | 85.48018
|  | 587.99766 | 85.4799
|  | 588.86496 | 85.47962
|  | 589.73156 | 85.80481
|  | 590.59886 | 85.80452
|  | 591.46617 | 85.80424
|  | 592.33347 | 85.80396
|  | 593.20007 | 86.12915
|  | 594.06737 | 86.12886
|  | 594.93467 | 86.12858
|  | 595.80127 | 86.45377
|  | 596.66857 | 86.45349
|  | 597.53588 | 86.4532
|  | 598.40318 | 86.45292
|  | 599.27048 | 86.45264
|  | 600.13708 | 86.77782
|  | 601.00439 | 86.77754
|  | 601.87169 | 86.77726
|  | 602.73899 | 86.77698
|  | 603.60559 | 87.10216
|  | 604.47289 | 87.10188
|  | 605.3402 | 87.1016
|  | 606.2075 | 87.10132
|  | 607.0748 | 87.10103
|  | 607.94211 | 87.10075
|  | 608.80941 | 87.10047
|  | 609.67601 | 87.42566
|  | 610.54331 | 87.42537
|  | 611.41061 | 87.42509
|  | 612.27792 | 87.42481
|  | 613.14522 | 87.42453
|  | 614.01252 | 87.42424
|  | 614.87983 | 87.42396
|  | 615.74713 | 87.42368
|  | 616.61443 | 87.4234
|  | 617.48103 | 87.74858
|  | 618.34833 | 87.7483
|  | 619.21564 | 87.74802
|  | 620.08294 | 87.74774
|  | 620.95024 | 87.74745
|  | 621.81755 | 87.74717
|  | 622.68485 | 87.74689
|  | 623.55145 | 88.07207
|  | 624.41875 | 88.07179
|  | 625.28605 | 88.07151
|  | 626.15336 | 88.07123
|  | 627.02066 | 88.07094
|  | 627.88796 | 88.07066
|  | 628.75456 | 88.39585
|  | 629.62187 | 88.39557
|  | 630.48917 | 88.39528
|  | 631.35647 | 88.395
|  | 632.22378 | 88.39472
|  | 633.09108 | 88.39444
|  | 633.95838 | 88.39415
|  | 634.82569 | 88.39387
|  | 635.69299 | 88.39359
|  | 636.55959 | 88.71878
|  | 637.42689 | 88.71849
|  | 638.29419 | 88.71821
|  | 639.1615 | 88.71793
|  | 640.0288 | 88.71765
|  | 640.8961 | 88.71737
|  | 641.7627 | 89.04255
|  | 642.63 | 89.04227
|  | 643.49731 | 89.04199
|  | 644.36461 | 89.0417
|  | 645.23191 | 89.04142
|  | 646.09851 | 89.36661
|  | 646.96581 | 89.36633
|  | 647.83312 | 89.36604
|  | 648.70042 | 89.36576
|  | 649.56772 | 89.36548
|  | 650.43432 | 89.69066
|  | 651.30163 | 89.69038
|  | 652.16893 | 89.6901
|  | 653.03623 | 89.68982
|  | 653.90354 | 89.68953
|  | 654.77084 | 89.68925
|  | 655.63814 | 89.68897
|  | 656.50545 | 89.68869
|  | 657.37275 | 89.68841
|  | 658.24005 | 89.68812
|  | 659.10736 | 89.68784
|  | 659.97466 | 89.68756
|  | 660.84196 | 89.68728
|  | 661.70926 | 89.68699
|  | 662.57657 | 89.68671
|  | 663.44387 | 89.68643
|  | 664.31117 | 89.68615
|  | 665.17848 | 89.68587
|  | 666.04578 | 89.68558
|  | 666.91308 | 89.6853
|  | 667.78039 | 89.68502
|  | 668.64769 | 89.68474
|  | 669.51429 | 90.00992
|  | 670.38159 | 90.00964
|  | 671.2489 | 90.00936
|  | 672.1162 | 90.00907
|  | 672.9835 | 90.00879
|  | 673.85081 | 90.00851
|  | 674.71811 | 90.00823
|  | 675.58471 | 90.33341
|  | 676.45201 | 90.33313
|  | 677.31931 | 90.33285
|  | 678.18662 | 90.33257
|  | 679.05392 | 90.33228
|  | 679.92122 | 90.332
|  | 680.78853 | 90.33172
|  | 681.65583 | 90.33144
|  | 682.52243 | 90.65662
|  | 683.38973 | 90.65634
|  | 684.25703 | 90.65606
|  | 685.12434 | 90.65578
|  | 685.99164 | 90.65549
|  | 686.85894 | 90.65521
|  | 687.72625 | 90.65493
|  | 688.59355 | 90.65465
|  | 689.46085 | 90.65437
|  | 690.32816 | 90.65408
|  | 691.19546 | 90.6538
|  | 692.06276 | 90.65352
|  | 692.93007 | 90.65324
|  | 693.79737 | 90.65295
|  | 694.66467 | 90.65267
|  | 695.53198 | 90.65239
|  | 696.39928 | 90.65211
|  | 697.26658 | 90.65183
|  | 698.13389 | 90.65154
|  | 699.00119 | 90.65126
|  | 699.86849 | 90.65098
|  | 700.7358 | 90.6507
|  | 701.6031 | 90.65041
|  | 702.4704 | 90.65013
|  | 703.33771 | 90.64985
|  | 704.20501 | 90.64957
|  | 705.07231 | 90.64929
|  | 705.93962 | 90.649
|  | 706.80692 | 90.64872
|  | 707.67422 | 90.64844
|  | 708.54153 | 90.64816
|  | 709.40883 | 90.64787
|  | 710.27613 | 90.64759
|  | 711.14344 | 90.64731
|  | 712.01074 | 90.64703
|  | 712.87804 | 90.64674
|  | 713.74535 | 90.64646
|  | 714.61265 | 90.64618
|  | 715.47925 | 90.97137
|  | 716.34655 | 90.97108
|  | 717.21385 | 90.9708
|  | 718.08116 | 90.97052
|  | 718.94846 | 90.97024
|  | 719.81576 | 90.96995
|  | 720.68236 | 91.29514
|  | 721.54966 | 91.29486
|  | 722.41767 | 90.96911
|  | 723.28498 | 90.96882

## PER
FiberBench Linear Polarizers Extinction Ratio
|  | Wavelength (nm) | Polarization Extiction Ratio
|  | 476.20657 | 409.125
|  | 476.20586 | 427.9412
|  | 476.20516 | 447.62279
|  | 476.20445 | 468.20955
Product Raw Data |  | 476.20375 | 489.74313
FiberBench Linear Polarizer Modules, 500 - 720 nm |  | 476.20304 | 512.26707
|  | 476.20233 | 535.82692
Item # | FBR-LPVIS | 477.06893 | 560.44845
| FBRP-LPVIS | 477.06823 | 586.22423
DISCLAIMER: The data presented here are typical. Slight variations in performance data will occur from lot to lot. Please contact Technical Support with any questions regarding the use or reliability of this data. |  | 477.06752 | 613.18546
|  | 477.06681 | 641.38667
|  | 477.06611 | 670.8849
|  | 477.0654 | 701.73979
|  | 477.932 | 733.98511
|  | 477.93129 | 767.74207
This data may be used in publications. However, please cite Thorlabs as the source. |  | 477.93059 | 803.05155
|  | 477.92988 | 839.98496
|  | 478.79648 | 878.58272
Additional Information: |  | 478.79578 | 918.98991
|  | 478.79507 | 961.25548
|  | 478.79436 | 1005.4649
|  | 478.79366 | 1051.70756
|  | 479.66026 | 1100.0341
|  | 479.65955 | 1150.62613
|  | 479.65884 | 1203.54496
|  | 479.65814 | 1258.89759
|  | 479.65743 | 1316.79597
|  | 479.65673 | 1377.35717
|  | 480.52332 | 1440.64747
|  | 480.52262 | 1506.90477
|  | 480.52191 | 1576.20933
|  | 480.52121 | 1648.70129
|  | 480.5205 | 1724.52726
|  | 480.5198 | 1803.84056
|  | 481.38639 | 1886.72801
|  | 481.38569 | 1973.50115
|  | 481.38498 | 2064.26509
|  | 481.38428 | 2159.20339
|  | 481.38357 | 2258.50803
|  | 481.38287 | 2362.37982
|  | 481.38216 | 2471.02881
|  | 482.24876 | 2584.57392
|  | 482.24805 | 2703.44192
|  | 482.24735 | 2827.77681
|  | 482.24664 | 2957.83003
|  | 482.24593 | 3093.86458
|  | 482.24523 | 3236.15553
|  | 483.11183 | 3384.85862
|  | 483.11112 | 3540.53278
|  | 483.11041 | 3703.36659
|  | 483.10971 | 3873.68935
|  | 483.109 | 4051.84549
|  | 483.9756 | 4238.02997
|  | 483.9749 | 4432.94262
|  | 483.97419 | 4636.81955
|  | 484.84079 | 4849.88391
|  | 484.84008 | 5072.93653
|  | 485.70668 | 5306.04071
|  | 485.70597 | 5550.07258
|  | 485.70527 | 5805.32781
|  | 485.70456 | 6072.32257
|  | 485.70386 | 6351.59677
|  | 486.57045 | 6643.45607
|  | 486.56975 | 6948.99746
|  | 486.56904 | 7268.59111
|  | 486.56834 | 7602.88329
|  | 487.43493 | 7952.23989
|  | 487.43423 | 8317.97399
|  | 487.43352 | 8700.52868
|  | 488.30012 | 9100.32268
|  | 488.29942 | 9518.85864
|  | 488.29871 | 9956.64362
|  | 489.16531 | 10414.15677
|  | 489.1646 | 10893.11771
|  | 489.1639 | 11394.1067
|  | 489.16319 | 11918.13683
|  | 489.16248 | 12466.26782
|  | 490.02908 | 13039.09956
|  | 490.02838 | 13638.78511
|  | 490.02767 | 14266.05099
|  | 490.89427 | 14921.58375
|  | 490.89356 | 15607.84725
|  | 491.76016 | 16325.03627
|  | 491.75945 | 17075.84642
|  | 491.75875 | 17861.18733
|  | 492.62535 | 18681.91854
|  | 492.62464 | 19541.12485
|  | 492.62393 | 20439.8472
|  | 492.62323 | 21379.90299
|  | 493.48983 | 22362.32108
|  | 493.48912 | 23390.79401
|  | 493.48842 | 24466.56777
|  | 494.35501 | 25590.81978
|  | 494.35431 | 26767.77565
|  | 494.3536 | 27998.86129
|  | 495.2202 | 29285.4241
|  | 495.21949 | 30632.29975
|  | 495.21879 | 32041.12
|  | 495.21808 | 33514.73377
|  | 496.08468 | 35054.75389
|  | 496.08397 | 36666.9687
|  | 496.08327 | 38353.33141
|  | 496.94987 | 40115.68771
|  | 496.94916 | 41960.66161
|  | 496.94845 | 43890.4883
|  | 497.81505 | 45907.27996
|  | 498.68165 | 48016.74428
|  | 499.54825 | 50223.13962
|  | 499.54754 | 52532.96868
|  | 499.54684 | 54949.02986
|  | 500.41343 | 57473.96747
|  | 500.41273 | 60117.27176
|  | 501.27933 | 62879.69289
|  | 501.27862 | 65771.61368
|  | 502.14522 | 68793.85487
|  | 502.14451 | 71957.77586
|  | 503.01111 | 75264.27454
|  | 503.0104 | 78725.77874
|  | 503.877 | 82343.27081
|  | 504.7436 | 86126.9886
|  | 505.6102 | 90084.57026
|  | 506.47679 | 94224.00494
|  | 507.34339 | 98553.64889
|  | 508.20999 | 103082.2
|  | 508.20928 | 107823.1
|  | 509.07588 | 112777.7
|  | 509.94248 | 117959.9
|  | 510.80908 | 123380.2
|  | 511.67567 | 129049.5626
|  | 512.54298 | 129044.5
|  | 512.54227 | 134979.5
|  | 513.40957 | 134974.2
|  | 514.27688 | 134968.9322
|  | 515.14348 | 141170.8
|  | 516.01078 | 141165.3
|  | 516.87738 | 147651.9
|  | 517.74468 | 147646.2
|  | 518.61198 | 147640.4
|  | 519.47929 | 147634.7
|  | 520.34659 | 147628.9
|  | 521.21389 | 147623.2
|  | 522.0812 | 147617.4
|  | 522.9485 | 147611.6
|  | 523.8158 | 147605.9
|  | 524.68311 | 147600.1
|  | 525.55112 | 141104.8
|  | 526.41842 | 141099.3
|  | 527.28572 | 141093.8
|  | 528.15303 | 141088.3
|  | 529.02103 | 134879.5
|  | 529.88834 | 134874.2213
|  | 530.75564 | 134869
|  | 531.62365 | 128933.9
|  | 532.49095 | 128928.8
|  | 533.35826 | 128923.8
|  | 534.22627 | 123250.3314
|  | 535.09357 | 123245.5
|  | 535.96158 | 117821.9
|  | 536.82888 | 117817.3364
|  | 537.69689 | 112632.6
|  | 538.56419 | 112628.2
|  | 539.4315 | 112623.8
|  | 540.2988 | 112619.4
|  | 541.16681 | 107663.5
|  | 542.03411 | 107659.3
|  | 542.90142 | 107655.0661
|  | 543.76872 | 107650.9
|  | 544.63673 | 102913.5
|  | 545.50403 | 102909.5
|  | 546.37133 | 102905.5
|  | 547.23864 | 102901.5
|  | 548.10594 | 102897.5
|  | 548.97324 | 102893.5
|  | 549.84055 | 102889.5
|  | 550.70785 | 102885.4
|  | 551.57515 | 102881.4
|  | 552.44246 | 102877.4
|  | 553.30976 | 102873.4
|  | 554.17706 | 102869.4
|  | 555.04437 | 102865.3888
|  | 555.91167 | 102861.3773
|  | 556.77897 | 102857.4
|  | 557.64628 | 102853.4
|  | 558.51358 | 102849.3
|  | 559.38088 | 102845.3
|  | 560.24819 | 102841.3
|  | 561.11549 | 102837.3
|  | 561.98279 | 102833.3
|  | 562.8501 | 102829.3
|  | 563.7174 | 102825.3
|  | 564.5847 | 102821.2709
|  | 565.45201 | 102817.3
|  | 566.31931 | 102813.3
|  | 567.18661 | 102809.2
|  | 568.05392 | 102805.2
|  | 568.92122 | 102801.2
|  | 569.78782 | 107525
|  | 570.65512 | 107520.8
|  | 571.52242 | 107516.6
|  | 572.38973 | 107512.4
|  | 573.25703 | 107508.2
|  | 574.12433 | 107504.0309
|  | 574.99164 | 107499.8385
|  | 575.85894 | 107495.6
|  | 576.72624 | 107491.4542
|  | 577.59355 | 107487.3
|  | 578.46085 | 107483.1
|  | 579.32745 | 112422
|  | 580.19475 | 112417.6
|  | 581.06205 | 112413.2
|  | 581.92936 | 112408.8
|  | 582.79666 | 112404.4
|  | 583.66396 | 112400.1
|  | 584.53127 | 112395.7
|  | 585.39857 | 112391.3
|  | 586.26587 | 112386.9
|  | 587.13318 | 112382.5
|  | 588.00048 | 112378.1
|  | 588.86778 | 112373.7591
|  | 589.73438 | 117537.4
|  | 590.60169 | 117532.8
|  | 591.46899 | 117528.2
|  | 592.33629 | 117523.6
|  | 593.2036 | 117519.1
|  | 594.0709 | 117514.5
|  | 594.9382 | 117509.9
|  | 595.80551 | 117505.3
|  | 596.67281 | 117500.7
|  | 597.54011 | 117496.1
|  | 598.40742 | 117491.6
|  | 599.27472 | 117487
|  | 600.14202 | 117482.4
|  | 601.00933 | 117477.8
|  | 601.87663 | 117473.2
|  | 602.74393 | 117468.7
|  | 603.61123 | 117464.1
|  | 604.47854 | 117459.5
|  | 605.34584 | 117454.9
|  | 606.21314 | 117450.3
|  | 607.08115 | 112281.7666
|  | 607.94846 | 112277.4
|  | 608.81576 | 112273
|  | 609.68306 | 112268.6
|  | 610.55037 | 112264.3
|  | 611.41767 | 112259.9
|  | 612.28497 | 112255.5
|  | 613.15228 | 112251.1
|  | 614.01958 | 112246.7
|  | 614.88688 | 112242.4
|  | 615.75419 | 112238
|  | 616.62149 | 112233.6
|  | 617.48879 | 112229.2
|  | 618.3561 | 112224.8566
|  | 619.22411 | 107286.2
|  | 620.09141 | 107282.1
|  | 620.95871 | 107277.8753
|  | 621.82602 | 107273.7
|  | 622.69332 | 107269.5
|  | 623.56062 | 107265.3
|  | 624.42793 | 107261.1
|  | 625.29523 | 107257
|  | 626.16324 | 102537
|  | 627.03054 | 102533
|  | 627.89784 | 102529
|  | 628.76515 | 102525
|  | 629.63245 | 102521
|  | 630.49975 | 102517
|  | 631.36776 | 98005.56835
|  | 632.23507 | 98001.74637
|  | 633.10237 | 97997.92454
|  | 633.96967 | 97994.10286
|  | 634.83698 | 97990.28133
|  | 635.70499 | 93678.0803
|  | 636.57229 | 93674.42709
|  | 637.43959 | 93670.77401
|  | 638.3069 | 93667.12108
|  | 639.1742 | 93663.46829
|  | 640.04221 | 89541.67479
|  | 640.90951 | 89538.18288
|  | 641.77681 | 89534.69111
|  | 642.64412 | 89531.19948
|  | 643.51142 | 89527.70798
|  | 644.37872 | 89524.21661
|  | 645.24673 | 85584.57675
|  | 646.11404 | 85581.23916
|  | 646.98134 | 85577.9017
|  | 647.84935 | 81811.92501
|  | 648.71665 | 81808.73454
|  | 649.58396 | 81805.5442
|  | 650.45126 | 81802.35398
|  | 651.31927 | 78202.52561
|  | 652.18657 | 78199.4759
|  | 653.05387 | 78196.42631
|  | 653.92118 | 78193.37684
|  | 654.78919 | 74752.36662
|  | 655.65649 | 74749.45145
|  | 656.52379 | 74746.53641
|  | 657.3911 | 74743.62147
|  | 658.25911 | 71454.42262
|  | 659.12641 | 71451.63607
|  | 659.99371 | 71448.84963
|  | 660.86102 | 71446.0633
|  | 661.72832 | 71443.27707
|  | 662.59633 | 68299.31454
|  | 663.46363 | 68296.65104
|  | 664.33093 | 68293.98763
|  | 665.19824 | 68291.32433
|  | 666.06625 | 65286.06795
|  | 666.93355 | 65283.52195
|  | 667.80085 | 65280.97605
|  | 668.66886 | 62408.1943
|  | 669.53617 | 62405.76053
|  | 670.40347 | 62403.32686
|  | 671.27077 | 62400.89328
|  | 672.13878 | 59654.85365
|  | 673.00608 | 59652.52725
|  | 673.87339 | 59650.20095
|  | 674.7414 | 57025.20943
|  | 675.6087 | 57022.98558
|  | 676.476 | 57020.76182
|  | 677.34331 | 57018.53815
|  | 678.21132 | 54509.35668
|  | 679.07862 | 54507.23094
|  | 679.94592 | 54505.10529
|  | 680.81393 | 52106.53099
|  | 681.68123 | 52104.49896
|  | 682.54854 | 52102.46701
|  | 683.41584 | 52100.43514
|  | 684.28385 | 49807.68175
|  | 685.15115 | 49805.73937
|  | 686.01846 | 49803.79707
|  | 686.88647 | 47612.11049
|  | 687.75377 | 47610.25373
|  | 688.62107 | 47608.39704
|  | 689.48838 | 47606.54043
|  | 690.35638 | 45511.54724
|  | 691.22369 | 45509.7724
|  | 692.09099 | 45507.99763
|  | 692.959 | 43505.35378
|  | 693.8263 | 43503.65718
|  | 694.69361 | 43501.96064
|  | 695.56162 | 41587.59529
|  | 696.42892 | 41585.97347
|  | 697.29622 | 41584.35172
|  | 698.16423 | 39754.37346
|  | 699.03153 | 39752.82314
|  | 699.89884 | 39751.27288
|  | 700.76685 | 38001.96185
|  | 701.63415 | 38000.47987
|  | 702.50145 | 37998.99794
|  | 703.36876 | 37997.51607
|  | 704.23677 | 36325.38159
|  | 705.10407 | 36323.96499
|  | 705.97208 | 34725.4775
|  | 706.83938 | 34724.12329
|  | 707.70668 | 34722.76913
|  | 708.57469 | 33194.74453
|  | 709.442 | 33193.45002
|  | 710.3093 | 33192.15555
|  | 711.17731 | 31731.48777
|  | 712.04461 | 31730.25032
|  | 712.91192 | 31729.01291
|  | 713.77993 | 30332.73279
|  | 714.64723 | 30331.54989
|  | 715.51524 | 28996.7671
|  | 716.38254 | 28995.6363
|  | 717.24984 | 28994.50554
|  | 718.11715 | 28993.37482
|  | 718.98516 | 27717.48033
|  | 719.85246 | 27716.39941
|  | 720.72047 | 26496.70003
|  | 720.72117 | 25331.66311
|  | 721.58848 | 25330.67524
|  | 721.58918 | 24216.90742