## Broadband Data
HBSYx34 Performance, 45˚ AOI Unpolarized Light
|  | Wavelength (nm) | % Reflectance | %Transmission
|  | 200 | 13.73785 | 82.37943
|  | 210 | 19.638532 | 78.41028
|  | 220 | 9.614496 | 88.52243
|  | 230 | 15.114047 | 83.11817
Product Raw Data |  | 240 | 33.513939 | 65.43448
Harmonic Beamsplitter, Reflects 266 nm and 355 nm, Transmits 532 nm and 1064 nm |  | 250 | 26.80205725 | 72.41718
|  | 260 | 75.34355 | 24.34561
|  | 270 | 98.77825 | 1.203905
Item # | HBSYx34 | 280 | 99.12665125 | 0.8703848
DISCLAIMER: The data presented here are typical. Slight variations in performance data will occur from lot to lot. Please contact Technical Support with any questions regarding the use or reliability of this data. |  | 290 | 98.955174 | 1.037496
|  | 300 | 99.539552 | 0.4576766
|  | 310 | 99.331569 | 0.6647228
|  | 320 | 81.901058 | 17.9828
|  | 330 | 94.511151 | 5.455729
|  | 340 | 99.81274 | 0.1821423
This data may be used in publications. However, please cite Thorlabs as the source. |  | 350 | 99.96559 | 0.03233894
|  | 360 | 99.94359 | 0.05458962
|  | 370 | 99.8918 | 0.1053095
|  | 380 | 93.334001 | 6.630213
Additional Information: |  | 390 | 74.897923 | 24.96883
|  | 400 | 64.266337 | 35.55568
|  | 410 | 27.918022 | 71.70072
|  | 420 | 13.255479 | 86.30999
|  | 430 | 14.891849 | 84.68822
|  | 440 | 4.76354 | 94.77042
|  | 450 | 4.722462 | 94.79889
|  | 460 | 13.20183 | 86.37143
|  | 470 | 10.453361 | 89.09269
|  | 480 | 1.991368 | 97.53296
|  | 490 | 3.079682 | 96.44426
|  | 500 | 4.479922 | 95.03186
|  | 510 | 4.306689 | 95.22082
|  | 520 | 4.133456 | 95.4028
|  | 530 | 1.416698 | 98.09448
|  | 540 | 2.060482 | 97.50144
|  | 550 | 5.516444 | 94.04161
|  | 560 | 4.981022 | 94.52558
|  | 570 | 6.294376 | 93.26296
|  | 580 | 9.457264 | 90.08565
|  | 590 | 12.235934 | 87.36696
|  | 600 | 12.594966 | 86.97385
|  | 610 | 11.212419 | 88.28698
|  | 620 | 11.365876 | 88.19425
|  | 630 | 14.804803 | 84.72694
|  | 640 | 20.21036 | 79.27306
|  | 650 | 24.667878 | 74.86694
|  | 660 | 25.079897 | 74.44901
|  | 670 | 20.788254 | 78.6894
|  | 680 | 15.831927 | 83.70455
|  | 690 | 17.367649 | 82.16519
|  | 700 | 24.801688 | 74.67701
|  | 710 | 29.723875 | 69.80855
|  | 720 | 28.574334 | 70.90685
|  | 730 | 23.29625 | 76.16325
|  | 740 | 18.900236 | 80.63465
|  | 750 | 19.905669 | 79.60667
|  | 760 | 24.270666 | 75.21027
|  | 770 | 26.799112 | 72.70936
|  | 780 | 25.431745 | 74.05881
|  | 790 | 21.332795 | 78.14996
|  | 800 | 17.229644 | 82.26263
|  | 810 | 15.737126 | 83.72354
|  | 820 | 16.81755 | 82.64612
|  | 830 | 17.993735 | 81.47427
|  | 840 | 17.383257 | 82.0607
|  | 850 | 14.605884 | 84.81537
|  | 860 | 10.829839 | 88.71524
|  | 870 | 8.065979 | 91.76891
|  | 880 | 7.544678 | 92.27387
|  | 890 | 8.906574 | 90.96064
|  | 900 | 10.571483 | 89.26556
|  | 910 | 11.390013 | 88.48209
|  | 920 | 10.773781 | 89.10028
|  | 930 | 8.846301 | 91.01244
|  | 940 | 6.338617 | 93.28228
|  | 950 | 4.06174 | 95.62768
|  | 960 | 2.702672 | 97.11369
|  | 970 | 2.414514 | 97.47346
|  | 980 | 2.741341 | 97.15417
|  | 990 | 3.162264 | 96.75091
|  | 1000 | 3.253899 | 96.65319
|  | 1010 | 2.904925 | 97.04189
|  | 1020 | 2.248482 | 97.66138
|  | 1030 | 1.528618 | 98.41255
|  | 1040 | 1.022639 | 98.93249
|  | 1050 | 1.559906 | 98.395
|  | 1060 | 1.260548 | 98.67278
|  | 1070 | 1.161259 | 98.78799
|  | 1080 | 1.372726 | 98.54968
|  | 1090 | 1.557466 | 98.39831
|  | 1100 | 1.442845 | 98.52286
|  | 1110 | 1.199618 | 98.73646
|  | 1120 | 0.968036 | 98.94739
|  | 1130 | 0.898852 | 99.03772
|  | 1140 | 1.097628 | 98.86556
|  | 1150 | 1.590608 | 98.35842
|  | 1160 | 2.309073 | 97.62609
|  | 1170 | 3.089219 | 96.8868
|  | 1180 | 3.777074 | 96.17351
|  | 1190 | 4.290016 | 95.67421
|  | 1200 | 4.510932 | 95.43345
|  | 1210 | 4.415087 | 95.52252
|  | 1220 | 4.054647 | 95.883
|  | 1230 | 3.520579 | 96.32255
|  | 1240 | 2.964404 | 96.52471
|  | 1250 | 2.538231 | 96.89812
|  | 1260 | 2.358301 | 97.34386
|  | 1270 | 2.503682 | 97.29099
|  | 1280 | 3.025184 | 96.81599
|  | 1290 | 3.858944 | 96.01328
|  | 1300 | 4.901356 | 94.97029
|  | 1310 | 6.092574 | 93.71772
|  | 1320 | 7.259383 | 92.50606
|  | 1330 | 8.244057 | 91.3576
|  | 1340 | 8.936015 | 90.37852
|  | 1350 | 9.321695 | 89.66293
|  | 1360 | 9.389734 | 89.38135
|  | 1370 | 9.135481 | 87.82891
|  | 1380 | 8.63221 | 80.2092
|  | 1390 | 7.911437 | 82.34277
|  | 1400 | 7.139825 | 87.50992
|  | 1410 | 6.294826 | 90.64704
|  | 1420 | 5.469729 | 92.66231
|  | 1430 | 4.762992 | 94.04688
|  | 1440 | 4.279624 | 94.9625
|  | 1450 | 4.080105 | 95.40638
|  | 1460 | 4.180159 | 95.4833
|  | 1470 | 4.584163 | 95.19577
|  | 1480 | 5.254742 | 94.58712
|  | 1490 | 6.097906 | 93.76565
|  | 1500 | 7.031599 | 92.85556
|  | 1510 | 8.025252 | 91.89813
|  | 1520 | 8.969788 | 91.00327
|  | 1530 | 9.791595 | 90.14702
|  | 1540 | 10.446713 | 89.4914
|  | 1550 | 10.923086 | 89.02442
|  | 1560 | 11.194076 | 88.74383
|  | 1570 | 11.255238 | 88.68543
|  | 1580 | 11.151168 | 88.7802
|  | 1590 | 10.901292 | 89.03121
|  | 1600 | 10.516744 | 89.43921
|  | 1610 | 10.028316 | 89.88283
|  | 1620 | 9.434923 | 90.4946
|  | 1630 | 8.736178 | 91.16904
|  | 1640 | 7.973702 | 91.94035
|  | 1650 | 7.213931 | 92.71229
|  | 1660 | 6.503521 | 93.42543
|  | 1670 | 5.885008 | 94.03736
|  | 1680 | 5.44861 | 94.4542
|  | 1690 | 5.214817 | 94.693
|  | 1700 | 5.171035 | 94.738
|  | 1710 | 5.321952 | 94.57125
|  | 1720 | 5.649787 | 94.24347
|  | 1730 | 6.069981 | 93.79755
|  | 1740 | 6.571774 | 93.29948
|  | 1750 | 7.101871 | 92.79204
|  | 1760 | 7.602509 | 92.26053
|  | 1770 | 8.065841 | 91.76344
|  | 1780 | 8.464164 | 91.37864
|  | 1790 | 8.886577 | 90.9496
|  | 1800 | 9.339606 | 90.49008
|  | 1810 | 9.81568 | 89.96529
|  | 1820 | 10.332875 | 89.41992
|  | 1830 | 10.851151 | 88.92429
|  | 1840 | 11.295423 | 88.3922
|  | 1850 | 11.57553 | 88.08175
|  | 1860 | 11.650811 | 87.98821
|  | 1870 | 11.474192 | 88.10925
|  | 1880 | 11.030495 | 88.55123
|  | 1890 | 10.531064 | 88.95786
|  | 1900 | 9.901018 | 89.52903
|  | 1910 | 9.138319 | 90.30013
|  | 1920 | 8.512537 | 90.96762
|  | 1930 | 7.925217 | 91.57767
|  | 1940 | 7.442239 | 92.06267
|  | 1950 | 7.064349 | 92.45244
|  | 1960 | 6.827534 | 92.69372
|  | 1970 | 6.646739 | 92.89875
|  | 1980 | 6.472554 | 93.06424
|  | 1990 | 6.297158 | 93.21273
|  | 2000 | 6.07802 | 93.35701
|  | 2010 | 5.840623 | 93.50696
|  | 2020 | 5.570358 | 93.55353
|  | 2030 | 5.299363 | 93.63956
|  | 2040 | 5.053947 | 93.65541
|  | 2050 | 4.855792 | 93.62106
|  | 2060 | 4.74225 | 93.60012
|  | 2070 | 4.725992 | 93.60525
|  | 2080 | 4.831924 | 93.5294
|  | 2090 | 5.075013 | 93.27086
|  | 2100 | 5.452497 | 92.78257
|  | 2110 | 5.979041 | 92.09611
|  | 2120 | 6.631885 | 91.22597
|  | 2130 | 7.343556 | 90.14556
|  | 2140 | 8.087395 | 88.69799
|  | 2150 | 8.797056 | 86.85574
|  | 2160 | 9.397181 | 85.05537
|  | 2170 | 9.829928 | 83.25659
|  | 2180 | 10.031068 | 80.60081
|  | 2190 | 9.971627 | 74.3457
|  | 2200 | 9.538963 | 61.60118
|  | 2210 | 9.033255 | 54.64736
|  | 2220 | 8.683439 | 57.69962
|  | 2230 | 8.381553 | 61.81581
|  | 2240 | 8.068571 | 63.59281
|  | 2250 | 7.808403 | 65.31887
|  | 2260 | 7.683162 | 68.38319
|  | 2270 | 7.698826 | 72.17558
|  | 2280 | 7.846002 | 75.67295
|  | 2290 | 8.096741 | 78.46709
|  | 2300 | 8.372093 | 80.64221
|  | 2310 | 8.679554 | 82.29715
|  | 2320 | 8.946303 | 83.39518
|  | 2330 | 9.095246 | 84.20606
|  | 2340 | 9.150276 | 84.78626
|  | 2350 | 9.029872 | 85.34125
|  | 2360 | 8.762285 | 85.83095
|  | 2370 | 8.35631 | 86.33906
|  | 2380 | 7.834424 | 86.85619
|  | 2390 | 7.176752 | 87.24653
|  | 2400 | 6.479447 | 87.33256
|  | 2410 | 5.750933 | 87.19773
|  | 2420 | 5.076552 | 86.94096
|  | 2430 | 4.42097 | 86.48257
|  | 2440 | 3.861354 | 85.90661
|  | 2450 | 3.418114 | 85.26273
|  | 2460 | 3.081677 | 84.56872
|  | 2470 | 2.800994 | 83.67795
|  | 2480 | 2.668091 | 82.46169
|  | 2490 | 2.584411 | 80.87852
|  | 2500 | 2.576533 | 78.96773
|  | 2510 | 2.664917 | 76.53563
|  | 2520 | 2.763439 | 73.75699
|  | 2530 | 2.866403 | 70.88013
|  | 2540 | 3.032846 | 67.78734
|  | 2550 | 3.280291 | 64.47757
|  | 2560 | 3.431544 | 61.77898
|  | 2570 | 3.595839 | 58.89232
|  | 2580 | 3.784748 | 56.53993
|  | 2590 | 3.441071 | 54.72882
|  | 2600 | 3.590832 | 52.73399

## Polarization Data 266 nm
|  |  | Reflectance, 45˚ AOI |  |  | Transmission, 45˚ AOI
|  | Wavelength (nm) | % Reflectance, Unpolarized | % Reflectance, P-Polarized | % Reflectance, S-Polarized | % Transmission, Unpolarized | % Transmission, P-Polarized | % Transmission, S-Polarized
|  | 250 | 25.8044215 | 9.092486 | 42.516357 | 73.36501 | 90.07695 | 56.65308
|  | 251 | 27.799693 | 8.117963 | 47.481423 | 71.36573 | 91.04746 | 51.684
|  | 252 | 28.7907895 | 9.286498 | 48.295081 | 70.45103 | 89.95532 | 50.94674
|  | 253 | 29.9115155 | 12.823164 | 46.999867 | 69.33298 | 86.42133 | 52.24463
Product Raw Data |  | 254 | 33.6780355 | 18.894892 | 48.461179 | 65.60454 | 80.38769 | 50.8214
Harmonic Beamsplitter, Reflects 266 nm and 355 nm, Transmits 532 nm and 1064 nm |  | 255 | 41.674774 | 27.384382 | 55.965166 | 57.69975 | 71.99014 | 43.40935
|  | 256 | 53.1184475 | 37.693921 | 68.542974 | 46.40156 | 61.82608 | 30.97703
|  | 257 | 65.166909 | 48.685397 | 81.648421 | 34.46434 | 50.94585 | 17.98282
Item # | HBSYx34 | 258 | 74.0031005 | 57.219318 | 90.786883 | 25.72657 | 42.51035 | 8.942789
DISCLAIMER: The data presented here are typical. Slight variations in performance data will occur from lot to lot. Please contact Technical Support with any questions regarding the use or reliability of this data. |  | 259 | 77.5597035 | 59.326651 | 95.792756 | 22.2137 | 40.44675 | 3.980646
|  | 260 | 75.9955515 | 54.100715 | 97.890388 | 23.75014 | 45.64498 | 1.855306
|  | 261 | 72.4754005 | 46.378707 | 98.572094 | 27.24816 | 53.34486 | 1.151469
|  | 262 | 71.489806 | 44.031799 | 98.947813 | 28.22567 | 55.68368 | 0.7676613
|  | 263 | 75.2185085 | 51.020081 | 99.416936 | 24.52716 | 48.72559 | 0.3287355
|  | 264 | 81.9544035 | 64.492765 | 99.416042 | 17.86658 | 35.32822 | 0.404939
This data may be used in publications. However, please cite Thorlabs as the source. |  | 265 | 88.898766 | 78.117867 | 99.679665 | 10.99145 | 21.77235 | 0.210552
|  | 266 | 93.6813475 | 87.620821 | 99.741874 | 6.254289 | 12.31482 | 0.1937622
|  | 267 | 96.312427 | 92.849059 | 99.775795 | 3.651786 | 7.115154 | 0.1884178
|  | 268 | 97.75943 | 95.654176 | 99.864684 | 2.219186 | 4.32444 | 0.113932
Additional Information: |  | 269 | 98.4632775 | 97.101736 | 99.824819 | 1.52142 | 2.882962 | 0.1598786
|  | 270 | 98.820571 | 97.745563 | 99.895579 | 1.168385 | 2.243393 | 0.09337698
|  | 271 | 99.050907 | 98.115668 | 99.986146 | 0.9401597 | 1.875399 | 0.004920684
|  | 272 | 98.9719305 | 98.167788 | 99.776073 | 1.017981 | 1.822123 | 0.2138381
|  | 273 | 99.102176 | 98.2151 | 99.989252 | 0.8895122 | 1.776588 | 0.002436153
|  | 274 | 99.115772 | 98.332135 | 99.899409 | 0.8760825 | 1.659719 | 0.09244548
|  | 275 | 99.084638 | 98.263464 | 99.905812 | 0.9064321 | 1.727606 | 0.08525807
|  | 276 | 99.111697 | 98.409336 | 99.814058 | 0.88012 | 1.582481 | 0.177759
|  | 277 | 99.204218 | 98.505589 | 99.902847 | 0.7886227 | 1.487252 | 0.08999366
|  | 278 | 99.180214 | 98.560123 | 99.800305 | 0.8121274 | 1.432218 | 0.1920364
|  | 279 | 99.108797 | 98.51998 | 99.697614 | 0.8835184 | 1.472335 | 0.2947014
|  | 280 | 99.1445055 | 98.5400515 | 99.7489595 | 0.8478865 | 1.452341 | 0.2434325

## Polarization Data 355 nm
|  |  | Reflectance, 45˚ AOI |  |  | Transmission, 45˚ AOI
|  | Wavelength (nm) | % Reflectance, Unpolarized | % Reflectance, P-Polarized | % Reflectance, S-Polarized | % Transmission, Unpolarized | % Transmission, P-Polarized | % Transmission, S-Polarized
|  | 340 | 99.81591 | 99.66573 | 99.9661 | 0.155819 | 0.306007 | 0.005631
|  | 341 | 99.80957 | 99.65092 | 99.96821 | 0.165574125 | 0.324215 | 0.00693325
|  | 342 | 99.81295 | 99.65186 | 99.97404 | 0.1667152 | 0.327808 | 0.0056224
|  | 343 | 99.82569 | 99.67495 | 99.97642 | 0.156257 | 0.306991 | 0.005523
Product Raw Data |  | 344 | 99.84705 | 99.72269 | 99.9714 | 0.1368095 | 0.261163 | 0.012456
Harmonic Beamsplitter, Reflects 266 nm and 355 nm, Transmits 532 nm and 1064 nm |  | 345 | 99.8754 | 99.77452 | 99.97629 | 0.1112988 | 0.212182 | 0.0104156
|  | 346 | 99.90446 | 99.83094 | 99.97797 | 0.083356 | 0.156874 | 0.009838
|  | 347 | 99.93589 | 99.89443 | 99.97735 | 0.0524066 | 0.093865 | 0.0109482
Item # | HBSYx34 | 348 | 99.94524 | 99.91095 | 99.97953 | 0.0449782 | 0.07927 | 0.0106864
DISCLAIMER: The data presented here are typical. Slight variations in performance data will occur from lot to lot. Please contact Technical Support with any questions regarding the use or reliability of this data. |  | 349 | 99.96381 | 99.94507 | 99.98254 | 0.0270442 | 0.04578 | 0.0083084
|  | 350 | 99.96524 | 99.95292 | 99.97757 | 0.0262215 | 0.038543 | 0.0139
|  | 351 | 99.96773 | 99.95549 | 99.97998 | 0.0248905 | 0.037135 | 0.012646
|  | 352 | 99.96941 | 99.96069 | 99.97813 | 0.0235947 | 0.032313 | 0.0148764
|  | 353 | 99.97336 | 99.96841 | 99.97831 | 0.0195792 | 0.02453 | 0.0146284
|  | 354 | 99.9716 | 99.96256 | 99.98065 | 0.0224425 | 0.031487 | 0.013398
This data may be used in publications. However, please cite Thorlabs as the source. |  | 355 | 99.97366 | 99.96334 | 99.98398 | 0.0209273 | 0.031248 | 0.0106066
|  | 356 | 99.97229 | 99.96428 | 99.98029 | 0.0222587 | 0.030264 | 0.0142534
|  | 357 | 99.96582 | 99.94494 | 99.9867 | 0.0296303 | 0.050509 | 0.0087516
|  | 358 | 99.96329 | 99.93978 | 99.98679 | 0.0324048 | 0.055914 | 0.0088956
Additional Information: |  | 359 | 99.96002 | 99.93096 | 99.98908 | 0.0350254 | 0.064086 | 0.0059648
|  | 360 | 99.9406 | 99.89021 | 99.991 | 0.0553242 | 0.105717 | 0.0049314
|  | 361 | 99.93015 | 99.86707 | 99.99323 | 0.0658113 | 0.128894 | 0.0027286
|  | 362 | 99.90384 | 99.8196 | 99.98808 | 0.0923654 | 0.17661 | 0.0081208
|  | 363 | 99.88001 | 99.77185 | 99.98817 | 0.1164123 | 0.224572 | 0.0082526
|  | 364 | 99.86535 | 99.7453 | 99.98539 | 0.1309587 | 0.251003 | 0.0109144
|  | 365 | 99.85919 | 99.73237 | 99.98601 | 0.1369979 | 0.263818 | 0.0101778
|  | 366 | 99.85599 | 99.72447 | 99.9875 | 0.1407905 | 0.272307 | 0.009274
|  | 367 | 99.87114 | 99.75444 | 99.98783 | 0.1256379 | 0.242334 | 0.0089418
|  | 368 | 99.87806 | 99.77114 | 99.98498 | 0.1186055 | 0.225527 | 0.011684
|  | 369 | 99.88608 | 99.78671 | 99.98546 | 0.110944625 | 0.21032 | 0.01156925
|  | 370 | 99.89752 | 99.81357 | 99.98148 | 0.09899917 | 0.182956 | 0.01504233

## Polarization Data 532 nm
|  |  | Reflectance, 45˚ AOI |  |  | Transmission, 45˚ AOI
|  | Wavelength (nm) | % Reflectance, Unpolarized | % Reflectance, P-Polarized | % Reflectance, S-Polarized | % Transmission, Unpolarized | % Transmission, P-Polarized | % Transmission, S-Polarized
|  | 515 | 5.553639 | 7.26533 | 3.841948 | 93.955566 | 92.243875 | 95.667257
|  | 516 | 5.350052 | 6.981002 | 3.719101 | 94.1656765 | 92.534726 | 95.796627
|  | 517 | 5.134217 | 6.618433 | 3.650002 | 94.3820065 | 92.897791 | 95.866222
|  | 518 | 4.808784 | 6.193075 | 3.424493 | 94.704423 | 93.320132 | 96.088714
Product Raw Data |  | 519 | 4.509717 | 5.727745 | 3.291689 | 95.004091 | 93.786063 | 96.222119
Harmonic Beamsplitter, Reflects 266 nm and 355 nm, Transmits 532 nm and 1064 nm |  | 520 | 4.140316 | 5.218032 | 3.0626 | 95.375726 | 94.29801 | 96.453442
|  | 521 | 3.750335 | 4.644778 | 2.855891 | 95.7693865 | 94.874943 | 96.66383
|  | 522 | 3.376713 | 4.17237 | 2.581057 | 96.1460725 | 95.350416 | 96.941729
Item # | HBSYx34 | 523 | 3.026509 | 3.631197 | 2.421822 | 96.4902115 | 95.885524 | 97.094899
DISCLAIMER: The data presented here are typical. Slight variations in performance data will occur from lot to lot. Please contact Technical Support with any questions regarding the use or reliability of this data. |  | 524 | 2.700066 | 3.147214 | 2.252917 | 96.8059635 | 96.358815 | 97.253112
|  | 525 | 2.386738 | 2.703026 | 2.070451 | 97.1130575 | 96.79677 | 97.429345
|  | 526 | 2.081574 | 2.248357 | 1.914792 | 97.4211045 | 97.254322 | 97.587887
|  | 527 | 1.834017 | 1.861703 | 1.806331 | 97.678064 | 97.650378 | 97.70575
|  | 528 | 1.65836 | 1.594779 | 1.721942 | 97.8608555 | 97.924437 | 97.797274
|  | 529 | 1.489798 | 1.279061 | 1.700534 | 98.0296315 | 98.240368 | 97.818895
This data may be used in publications. However, please cite Thorlabs as the source. |  | 530 | 1.426819 | 1.10854 | 1.745098 | 98.088089 | 98.406368 | 97.76981
|  | 531 | 1.333477 | 0.9153084 | 1.751646 | 98.177276 | 98.595445 | 97.759107
|  | 532 | 1.323333 | 0.821395 | 1.825272 | 98.1893035 | 98.691242 | 97.687365
|  | 533 | 1.319926 | 0.7050552 | 1.934796 | 98.1984645 | 98.813335 | 97.583594
Additional Information: |  | 534 | 1.348285 | 0.6206277 | 2.075943 | 98.1730725 | 98.90073 | 97.445415
|  | 535 | 1.4235 | 0.5933662 | 2.253633 | 98.0971015 | 98.927235 | 97.266968
|  | 536 | 1.50899 | 0.5857566 | 2.432223 | 98.008362 | 98.931595 | 97.085129
|  | 537 | 1.581423 | 0.5662891 | 2.596556 | 97.9346745 | 98.949808 | 96.919541
|  | 538 | 1.7317 | 0.6230286 | 2.840372 | 97.7847705 | 98.893442 | 96.676099
|  | 539 | 1.885478 | 0.6641943 | 3.106762 | 97.640834 | 98.862118 | 96.41955
|  | 540 | 2.062476 | 0.7634051 | 3.361546 | 97.4741955 | 98.773266 | 96.175125
|  | 541 | 2.233493 | 0.9166962 | 3.550289 | 97.3023685 | 98.619165 | 95.985572
|  | 542 | 2.449304 | 1.106617 | 3.791991 | 97.076358 | 98.419045 | 95.733671
|  | 543 | 2.577681 | 1.220898 | 3.934463 | 96.9367625 | 98.293545 | 95.57998
|  | 544 | 2.77619 | 1.440149 | 4.112232 | 96.7383695 | 98.074411 | 95.402328
|  | 545 | 2.990731 | 1.691674 | 4.289788 | 96.510623 | 97.80968 | 95.211566

## Polarization Data 1064 nm
|  |  | Reflectance, 45˚ AOI |  |  | Transmission, 45˚ AOI
|  | Wavelength (nm) | % Reflectance, Unpolarized | % Reflectance, P-Polarized | % Reflectance, S-Polarized | % Transmission, Unpolarized | % Transmission, P-Polarized | % Transmission, S-Polarized
|  | 1050 | 1.582346 | 1.518847 | 1.645844 | 98.3707035 | 98.434202 | 98.307205
|  | 1051 | 1.537467 | 1.426616 | 1.648317 | 98.4205095 | 98.53136 | 98.309659
|  | 1052 | 1.523524 | 1.364902 | 1.682146 | 98.440602 | 98.599224 | 98.28198
|  | 1053 | 1.506885 | 1.269924 | 1.743846 | 98.459862 | 98.696823 | 98.222901
Product Raw Data |  | 1054 | 1.422562 | 1.175366 | 1.669759 | 98.5449845 | 98.792181 | 98.297788
Harmonic Beamsplitter, Reflects 266 nm and 355 nm, Transmits 532 nm and 1064 nm |  | 1055 | 1.418872 | 1.13906 | 1.698683 | 98.5450305 | 98.824842 | 98.265219
|  | 1056 | 1.406591 | 1.084079 | 1.729104 | 98.5573305 | 98.879843 | 98.234818
|  | 1057 | 1.349216 | 0.9604878 | 1.737944 | 98.609105 | 98.997833 | 98.220377
Item # | HBSYx34 | 1058 | 1.312077 | 0.8809092 | 1.743244 | 98.6407605 | 99.071928 | 98.209593
DISCLAIMER: The data presented here are typical. Slight variations in performance data will occur from lot to lot. Please contact Technical Support with any questions regarding the use or reliability of this data. |  | 1059 | 1.284607 | 0.8030818 | 1.766133 | 98.6596335 | 99.141159 | 98.178108
|  | 1060 | 1.236489 | 0.7194035 | 1.753574 | 98.699081 | 99.216166 | 98.181996
|  | 1061 | 1.267589 | 0.6853769 | 1.849802 | 98.6645085 | 99.246721 | 98.082296
|  | 1062 | 1.207339 | 0.5883855 | 1.826292 | 98.731036 | 99.349989 | 98.112083
|  | 1063 | 1.213126 | 0.5772772 | 1.848975 | 98.726231 | 99.36208 | 98.090382
|  | 1064 | 1.188647 | 0.5030646 | 1.87423 | 98.7464465 | 99.432029 | 98.060864
This data may be used in publications. However, please cite Thorlabs as the source. |  | 1065 | 1.167585 | 0.4238896 | 1.91128 | 98.766447 | 99.510142 | 98.022752
|  | 1066 | 1.188498 | 0.4313043 | 1.945692 | 98.759925 | 99.517119 | 98.002731
|  | 1067 | 1.202154 | 0.392073 | 2.012236 | 98.7597955 | 99.569877 | 97.949714
|  | 1068 | 1.173213 | 0.2885533 | 2.057872 | 98.7957335 | 99.680393 | 97.911074
Additional Information: |  | 1069 | 1.172801 | 0.258157 | 2.087444 | 98.7880505 | 99.702694 | 97.873407
|  | 1070 | 1.178816 | 0.2578817 | 2.099751 | 98.7844035 | 99.705338 | 97.863469
|  | 1071 | 1.143702 | 0.1955641 | 2.091839 | 98.8001925 | 99.74833 | 97.852055
|  | 1072 | 1.202135 | 0.2152718 | 2.188998 | 98.741293 | 99.728156 | 97.75443
|  | 1073 | 1.18455 | 0.1593639 | 2.209736 | 98.752704 | 99.77789 | 97.727518
|  | 1074 | 1.234537 | 0.1823936 | 2.28668 | 98.714555 | 99.766698 | 97.662412
|  | 1075 | 1.236549 | 0.1748028 | 2.298295 | 98.707002 | 99.768748 | 97.645256
|  | 1076 | 1.270899 | 0.1731734 | 2.368625 | 98.66982 | 99.767546 | 97.572094
|  | 1077 | 1.302542 | 0.1932502 | 2.411834 | 98.634646 | 99.743938 | 97.525354
|  | 1078 | 1.306622 | 0.209389 | 2.403856 | 98.6318875 | 99.729121 | 97.534654
|  | 1079 | 1.356633 | 0.2585764 | 2.45469 | 98.574865 | 99.672922 | 97.476808
|  | 1080 | 1.388818 | 0.3182768 | 2.45936 | 98.5399785 | 99.61052 | 97.469437