## SM Attenuation
InF3 Fiber Attenuation
| Wavelength (µm) | Attenuation (dB/km)
| 4.909951 | 523.3793
| 4.891423 | 498.9708
| 4.873034 | 483.9764
| 4.854783 | 465.8463
Product Raw Data | 4.836668 | 447.413
InF3 Single Mode, Bare Fiber Attenuation | 4.818688 | 429.9044
| 4.800841 | 410.4956
DISCLAIMER: The data presented here are typical. Slight variations in performance data will occur from lot to lot. Please contact Technical Support with any questions regarding the use or reliability of this data. | 4.783126 | 392.4867
| 4.765541 | 375.5846
| 4.748085 | 358.5721
| 4.730756 | 340.8971
| 4.713553 | 324.7257
| 4.696475 | 311.7043
This data may be used in publications. However, please cite Thorlabs as the source. | 4.67952 | 299.854
| 4.662688 | 289.4721
| 4.645975 | 280.8641
Additional Information: | 4.629383 | 272.9491
Ø9 µm Core | 4.612908 | 265.484
| 4.59655 | 258.2002
| 4.580308 | 250.6753
| 4.56418 | 242.9608
| 4.548165 | 235.0869
| 4.532263 | 226.9922
| 4.516471 | 218.9226
| 4.500789 | 211.2734
| 4.485215 | 204.013
| 4.469749 | 197.063
| 4.454389 | 190.4033
| 4.439134 | 183.988
| 4.423983 | 178.1984
| 4.408936 | 173.1066
| 4.39399 | 168.4954
| 4.379146 | 164.5073
| 4.364401 | 161.1562
| 4.349756 | 158.3104
| 4.335208 | 156.0492
| 4.320757 | 154.1343
| 4.306402 | 152.1172
| 4.292143 | 149.988
| 4.277977 | 147.7637
| 4.263905 | 145.5738
| 4.249925 | 143.5713
| 4.236036 | 141.6699
| 4.222238 | 139.7232
| 4.20853 | 137.6688
| 4.19491 | 135.4969
| 4.181378 | 133.1025
| 4.167933 | 130.6408
| 4.154574 | 128.4925
| 4.141301 | 126.643
| 4.128112 | 125.0355
| 4.115007 | 123.5358
| 4.101985 | 122.0625
| 4.089045 | 120.6784
| 4.076186 | 119.3391
| 4.063408 | 117.9923
| 4.05071 | 116.7222
| 4.038091 | 115.5363
| 4.02555 | 114.3814
| 4.013087 | 113.3045
| 4.000701 | 112.3186
| 3.988391 | 111.4175
| 3.976157 | 110.5927
| 3.963997 | 109.7415
| 3.951912 | 108.8916
| 3.9399 | 108.1479
| 3.927961 | 107.4885
| 3.916094 | 106.8892
| 3.904299 | 106.347
| 3.892574 | 105.8647
| 3.88092 | 105.4475
| 3.869335 | 105.0534
| 3.857819 | 104.6587
| 3.846371 | 104.2924
| 3.834992 | 103.9574
| 3.823679 | 103.6704
| 3.812433 | 103.4657
| 3.801253 | 103.3269
| 3.790138 | 103.1676
| 3.779088 | 102.9637
| 3.768102 | 102.7648
| 3.75718 | 102.5579
| 3.746321 | 102.3836
| 3.735525 | 102.2446
| 3.724791 | 102.0837
| 3.714118 | 101.9526
| 3.703506 | 101.8392
| 3.692955 | 101.6854
| 3.682463 | 101.5444
| 3.672032 | 101.4717
| 3.661659 | 101.4324
| 3.651344 | 101.4249
| 3.641087 | 101.4718
| 3.630888 | 101.5084
| 3.620746 | 101.5711
| 3.610661 | 101.7085
| 3.600631 | 101.8462
| 3.590657 | 102.0568
| 3.580738 | 102.3911
| 3.570874 | 102.7258
| 3.561064 | 103.081
| 3.551307 | 103.493
| 3.541604 | 103.922
| 3.531954 | 104.4137
| 3.522356 | 104.9521
| 3.512811 | 105.5045
| 3.503317 | 106.1151
| 3.493874 | 106.8213
| 3.484482 | 107.5844
| 3.47514 | 108.3966
| 3.465848 | 109.3352
| 3.456606 | 110.331
| 3.447413 | 111.3202
| 3.438268 | 112.3547
| 3.429172 | 113.394
| 3.420124 | 114.528
| 3.411124 | 115.8444
| 3.402171 | 117.0861
| 3.393265 | 118.187
| 3.384405 | 119.2989
| 3.375592 | 120.4331
| 3.366824 | 121.6492
| 3.358101 | 122.7908
| 3.349424 | 123.8692
| 3.340792 | 125.1402
| 3.332203 | 126.4904
| 3.323659 | 127.9323
| 3.315159 | 129.4761
| 3.306702 | 131.064
| 3.298288 | 132.8748
| 3.289917 | 134.8756
| 3.281588 | 136.8612
| 3.273301 | 138.8618
| 3.265056 | 141.0738
| 3.256852 | 143.3939
| 3.24869 | 145.7689
| 3.240568 | 148.314
| 3.232487 | 150.8114
| 3.224446 | 153.3041
| 3.216445 | 156.0667
| 3.208483 | 158.866
| 3.200561 | 161.4958
| 3.192678 | 164.2703
| 3.184833 | 167.1614
| 3.177027 | 169.9203
| 3.16926 | 172.9314
| 3.16153 | 176.2928
| 3.153837 | 179.6559
| 3.146182 | 183.0033
| 3.138565 | 186.171
| 3.130983 | 189.1348
| 3.123439 | 192.4156
| 3.115931 | 195.8709
| 3.108458 | 199.364
| 3.101022 | 202.97
| 3.093621 | 206.1161
| 3.086255 | 209.0471
| 3.078924 | 212.0488
| 3.071628 | 214.5977
| 3.064367 | 217.0843
| 3.057139 | 220.1757
| 3.049946 | 223.1373
| 3.042787 | 225.4803
| 3.035661 | 227.9291
| 3.028568 | 230.2055
| 3.021508 | 232.1629
| 3.014482 | 234.3999
| 3.007488 | 236.215
| 3.000526 | 237.5077
| 2.993596 | 238.9238
| 2.986698 | 240.4579
| 2.979833 | 241.5439
| 2.972998 | 242.0239
| 2.966195 | 241.9846
| 2.959423 | 240.8806
| 2.952681 | 239.7001
| 2.945971 | 238.9572
| 2.939291 | 237.9175
| 2.932641 | 237.3753
| 2.926021 | 236.7894
| 2.919431 | 236.3391
| 2.91287 | 236.8804
| 2.906339 | 237.2669
| 2.899837 | 238.6298
| 2.893364 | 241.2298
| 2.88692 | 243.3678
| 2.880505 | 244.7273
| 2.874118 | 244.8709
| 2.867759 | 244.3925
| 2.861429 | 243.4053
| 2.855126 | 241.8713
| 2.848851 | 239.8298
| 2.842603 | 236.0727
| 2.836383 | 231.0688
| 2.83019 | 224.6877
| 2.824024 | 216.6714
| 2.817885 | 208.567
| 2.811773 | 200.1488
| 2.805686 | 191.5202
| 2.799627 | 183.1577
| 2.793593 | 174.4969
| 2.787585 | 165.7397
| 2.781603 | 157.0333
| 2.775647 | 148.6584
| 2.769716 | 141.278
| 2.763811 | 134.8091
| 2.75793 | 129.2724
| 2.752075 | 124.8829
| 2.746244 | 121.5427
| 2.740438 | 119.0476
| 2.734656 | 117.1689
| 2.728899 | 115.7778
| 2.723166 | 114.7496
| 2.717457 | 113.972
| 2.711772 | 113.3877
| 2.706111 | 112.908
| 2.700473 | 112.554
| 2.694859 | 112.256
| 2.689268 | 111.9199
| 2.6837 | 111.6409
| 2.678155 | 111.4495
| 2.672633 | 111.3588
| 2.667134 | 111.3499
| 2.661657 | 111.3119
| 2.656203 | 111.3264
| 2.650771 | 111.5375
| 2.645362 | 111.745
| 2.639974 | 111.8108
| 2.634608 | 111.9381
| 2.629264 | 112.2334
| 2.623942 | 112.4549
| 2.618641 | 112.4325
| 2.613361 | 112.4599
| 2.608103 | 112.6965
| 2.602866 | 113.0484
| 2.59765 | 113.369
| 2.592454 | 113.3426
| 2.58728 | 113.3216
| 2.582126 | 113.6354
| 2.576992 | 113.9646
| 2.571879 | 114.3065
| 2.566786 | 114.7929
| 2.561714 | 115.4102
| 2.556661 | 115.9458
| 2.551628 | 116.1867
| 2.546615 | 116.3001
| 2.541622 | 116.5334
| 2.536648 | 116.9369
| 2.531694 | 117.3708
| 2.526759 | 117.6763
| 2.521843 | 117.9963
| 2.516946 | 118.3325
| 2.512068 | 118.5023
| 2.507209 | 118.7187
| 2.502369 | 118.9499
| 2.497547 | 119.2055
| 2.492745 | 119.705
| 2.48796 | 120.182
| 2.483194 | 120.6545
| 2.478446 | 121.2296
| 2.473716 | 121.7925
| 2.469004 | 122.3003
| 2.46431 | 122.6363
| 2.459634 | 123.045
| 2.454976 | 123.4845
| 2.450335 | 123.7839
| 2.445712 | 124.1346
| 2.441106 | 124.5001
| 2.436517 | 124.7498
| 2.431946 | 124.7061
| 2.427392 | 124.4655
| 2.422854 | 124.262
| 2.418334 | 124.1982
| 2.413831 | 124.2821
| 2.409344 | 124.226
| 2.404874 | 124.1891
| 2.400421 | 124.4606
| 2.395984 | 124.7906
| 2.391563 | 124.9233
| 2.387159 | 125.0627
| 2.38277 | 125.6103
| 2.378398 | 126.3782
| 2.374042 | 127.0015
| 2.369702 | 127.42
| 2.365378 | 127.7255
| 2.361069 | 128.171
| 2.356777 | 128.7932
| 2.352499 | 129.3855
| 2.348238 | 129.6903
| 2.343991 | 129.7195
| 2.33976 | 129.9521
| 2.335544 | 130.6155
| 2.331344 | 131.2696
| 2.327158 | 131.7244
| 2.322988 | 132.1535
| 2.318832 | 132.4751
| 2.314691 | 132.6418
| 2.310565 | 132.5829
| 2.306454 | 132.2793
| 2.302357 | 132.3459
| 2.298275 | 133.0282
| 2.294207 | 133.3079
| 2.290154 | 133.199
| 2.286115 | 133.4177
| 2.28209 | 133.5402
| 2.278079 | 134.0788
| 2.274083 | 135.1458
| 2.2701 | 136.0145
| 2.266131 | 137.3236
| 2.262177 | 138.4966
| 2.258235 | 139.0909
| 2.254308 | 139.8508
| 2.250394 | 140.6997
| 2.246494 | 141.363
| 2.242608 | 141.55
| 2.238734 | 141.9863
| 2.234874 | 142.5927
| 2.231028 | 142.5307
| 2.227194 | 142.8579
| 2.223374 | 143.3496
| 2.219567 | 143.9861
| 2.215773 | 145.1467
| 2.211992 | 145.8794
| 2.208223 | 146.7685
| 2.204468 | 147.851
| 2.200725 | 148.8197
| 2.196995 | 150.0896
| 2.193278 | 150.9257
| 2.189573 | 151.2478
| 2.185881 | 151.4922
| 2.182201 | 151.3007
| 2.178533 | 150.8823
| 2.174878 | 150.8122
| 2.171235 | 151.044
| 2.167604 | 151.3778
| 2.163985 | 151.9613
| 2.160379 | 152.4932
| 2.156784 | 152.5475
| 2.153201 | 152.6055
| 2.14963 | 153.3861
| 2.146071 | 154.4191
| 2.142524 | 155.5864
| 2.138989 | 156.2682
| 2.135465 | 156.2177
| 2.131953 | 156.4742
| 2.128452 | 156.6017
| 2.124963 | 156.6088
| 2.121485 | 156.9865
| 2.118018 | 157.1831
| 2.114563 | 157.8423
| 2.111119 | 158.8889
| 2.107686 | 159.8295
| 2.104265 | 160.65
| 2.100854 | 161.7632
| 2.097455 | 163.8146
| 2.094066 | 165.8882
| 2.090689 | 168.0541
| 2.087322 | 170.8723
| 2.083966 | 173.0057
| 2.080621 | 174.8492
| 2.077287 | 175.672
| 2.073963 | 175.4147
| 2.07065 | 176.2574
| 2.067348 | 177.8542
| 2.064056 | 179.7479
| 2.060774 | 182.9793
| 2.057503 | 175.7728
| 2.054243 | 181.4369
| 2.050992 | 184.0824
| 2.047752 | 184.7469
| 2.044522 | 181.2308
| 2.041303 | 178.2421
| 2.038093 | 179.2956
| 2.034893 | 178.8168
| 2.031704 | 180.9449
| 2.028524 | 188.0328
| 2.025355 | 188.3663
| 2.022195 | 182.8992
| 2.019045 | 180.7579
| 2.015905 | 185.1485
| 2.012775 | 193.6636
| 2.009654 | 192.4856
| 2.006544 | 184.1801
| 2.003442 | 184.9021
| 2.000351 | 191.7365
| 1.997268 | 194.1002
| 1.994196 | 189.6765
| 1.991132 | 187.6439
| 1.988078 | 193.963
| 1.985034 | 196.7641
| 1.981999 | 197.5381
| 1.978973 | 200.2489
| 1.975956 | 199.1418
| 1.972948 | 199.1767
| 1.96995 | 201.6821
| 1.966961 | 201.4996
| 1.963981 | 200.732
| 1.961009 | 202.3664
| 1.958047 | 203.9312
| 1.955094 | 205.5728
| 1.952149 | 207.4799
| 1.949214 | 206.4215
| 1.946287 | 202.8273
| 1.943369 | 203.5745
| 1.94046 | 201.2112
| 1.937559 | 197.626
| 1.934667 | 206.6258
| 1.931784 | 216.9206
| 1.928909 | 220.189
| 1.926043 | 216.3428
| 1.923186 | 211.4128
| 1.920337 | 213.588
| 1.917496 | 210.9163
| 1.914663 | 206.9543
| 1.911839 | 212.7452
| 1.909024 | 219.202
| 1.906216 | 222.4453
| 1.903417 | 220.7407
| 1.900626 | 217.9055
| 1.897844 | 222.4936
| 1.895069 | 229.9449
| 1.892302 | 227.0804
| 1.889544 | 217.5439
| 1.886794 | 218.7579
| 1.884051 | 225.1989
| 1.881317 | 223.798
| 1.87859 | 222.7991
| 1.875871 | 226.908
| 1.873161 | 229.6008
| 1.870458 | 225.1957
| 1.867762 | 225.0271
| 1.865075 | 246.8458
| 1.862395 | 257.815
| 1.859723 | 241.7745
| 1.857059 | 231.54
| 1.854402 | 233.8944
| 1.851753 | 232.0437
| 1.849111 | 232.4357
| 1.846477 | 255.6334
| 1.843851 | 289.6794
| 1.841232 | 330.1121
| 1.83862 | 367.0457
| 1.836016 | 387.1715
| 1.833419 | 407.8131
| 1.830829 | 422.2468
| 1.828247 | 417.1283
| 1.825672 | 410.7678
| 1.823104 | 392.0891
| 1.820544 | 357.0104
| 1.81799 | 334.7922
| 1.815444 | 315.1143
| 1.812905 | 293.8173
| 1.810373 | 285.9552
| 1.807848 | 281.3451
| 1.80533 | 279.2892
| 1.802819 | 283.3436
| 1.800315 | 280.7802
| 1.797819 | 270.7025
| 1.795328 | 268.4586
| 1.792845 | 271.8686
| 1.790369 | 265.745
| 1.7879 | 266.4761
| 1.785437 | 282.9772
| 1.782981 | 287.6939
| 1.780532 | 277.7815
| 1.778089 | 271.4475
| 1.775654 | 275.1057
| 1.773225 | 283.0218
| 1.770802 | 284.0384
| 1.768386 | 281.3741
| 1.765977 | 284.5077
| 1.763574 | 288.1811
| 1.761178 | 287.0662
| 1.758789 | 287.1671
| 1.756405 | 282.7481
| 1.754029 | 280.3288
| 1.751658 | 291.4684
| 1.749294 | 294.9833
| 1.746937 | 295.7068
| 1.744586 | 299.9948
| 1.742241 | 286.6425
| 1.739902 | 273.7644
| 1.73757 | 275.45
| 1.735244 | 284.513
| 1.732924 | 291.5894
| 1.73061 | 289.7299
| 1.728303 | 292.1817
| 1.726002 | 296.3517
| 1.723706 | 294.5251
| 1.721417 | 299.957
| 1.719134 | 307.4436
| 1.716857 | 310.3713
| 1.714586 | 314.1782
| 1.712321 | 311.4211
| 1.710062 | 306.0181
| 1.707809 | 310.0982
| 1.705562 | 322.8831
| 1.703321 | 335.1936
| 1.701085 | 344.7818
| 1.7 | 340.425
| 1.698799 | 361.699
| 1.697598 | 357.439
| 1.696396 | 353.179
| 1.695195 | 349.02
| 1.693994 | 370.233
| 1.692793 | 374.416
| 1.691592 | 366.017
| 1.69039 | 374.299
| 1.689189 | 353.382
| 1.687988 | 374.848
| 1.686787 | 412.626
| 1.685586 | 400.153
| 1.684384 | 413.155
| 1.683183 | 442.554
| 1.681982 | 442.3
| 1.680781 | 426.488
| 1.67958 | 486.118
| 1.678378 | 545.6
| 1.677177 | 596.552
| 1.675976 | 638.555
| 1.674775 | 653.121
| 1.673574 | 751.739
| 1.672372 | 878.943
| 1.671171 | 979.437
| 1.66997 | 1008.299
| 1.668769 | 999.115
| 1.667568 | 965.729
| 1.666366 | 956.253
| 1.665165 | 914.524
| 1.663964 | 902.894
| 1.662763 | 927.924
| 1.661562 | 935.218
| 1.66036 | 905.962
| 1.659159 | 892.028
| 1.657958 | 844.576
| 1.656757 | 778.993
| 1.655556 | 670.768
| 1.654354 | 625.746
| 1.653153 | 522.741
| 1.651952 | 503.492
| 1.650751 | 434.043
| 1.64955 | 432.97
| 1.648348 | 407.229
| 1.647147 | 379.472
| 1.645946 | 394.595
| 1.644745 | 370.606
| 1.643544 | 378.523
| 1.642342 | 373.854
| 1.641141 | 361.91
| 1.63994 | 365.958
| 1.638739 | 366.826
| 1.637538 | 383.2
| 1.636336 | 387.008
| 1.635135 | 380.912
| 1.633934 | 343.278
| 1.632733 | 317.478
| 1.631532 | 290.333
| 1.63033 | 307.372
| 1.629129 | 325.414
| 1.627928 | 359.491
| 1.626727 | 392.268
| 1.625526 | 402.936
| 1.624324 | 380.027
| 1.623123 | 333.176
| 1.621922 | 287.425
| 1.620721 | 259.294
| 1.61952 | 259.025
| 1.618318 | 315.268
| 1.617117 | 382.538
| 1.615916 | 432.85
| 1.614715 | 412.785
| 1.613514 | 355.607
| 1.612312 | 334.713
| 1.611111 | 371.787
| 1.60991 | 390.53
| 1.608709 | 378.399
| 1.607508 | 374.139
| 1.606306 | 371.541
| 1.605105 | 386.898
| 1.603904 | 380.935
| 1.602703 | 360.206
| 1.601502 | 389.395
| 1.6003 | 367.371
| 1.599099 | 382.979
| 1.597898 | 382.617
| 1.596697 | 379.456
| 1.595496 | 386.493
| 1.594294 | 379.473
| 1.593093 | 386.097
| 1.591892 | 375.235
| 1.590691 | 382.979
| 1.58949 | 383.369
| 1.588288 | 387.63
| 1.587087 | 390.689
| 1.585886 | 382.573
| 1.584685 | 379.949
| 1.583484 | 391.076
| 1.582282 | 386.399
| 1.581081 | 380.409
| 1.57988 | 396.171
| 1.578679 | 398.28
| 1.577478 | 383.414
| 1.576276 | 388.989
| 1.575075 | 404.697
| 1.573874 | 407.169
| 1.572673 | 394.842
| 1.571472 | 387.689
| 1.57027 | 391.949
| 1.569069 | 395.281
| 1.567868 | 391.022
| 1.566667 | 387.707
| 1.565465 | 391.965
| 1.564264 | 396.225
| 1.563063 | 400.485
| 1.561862 | 404.254
| 1.560661 | 404.748
| 1.559459 | 409.008
| 1.558258 | 412.765
| 1.557057 | 412.258
| 1.555856 | 409.021
| 1.554655 | 412.251
| 1.553453 | 408.51
| 1.552252 | 407.987
| 1.551051 | 403.728
| 1.54985 | 400.533
| 1.548649 | 403.719
| 1.547447 | 400.542
| 1.546246 | 403.71
| 1.545045 | 400.001
| 1.543844 | 401.108
| 1.542643 | 409.068
| 1.541441 | 411.642
| 1.54024 | 404.254
| 1.539039 | 404.825
| 1.537838 | 409.085
| 1.536637 | 412.186
| 1.535435 | 408.51
| 1.534234 | 408.51
| 1.533033 | 408.51
| 1.531832 | 408.512
| 1.530631 | 409.113
| 1.529429 | 412.162
| 1.528228 | 409.12
| 1.527027 | 412.153
| 1.525826 | 409.128
| 1.524625 | 412.766
| 1.523423 | 411.514
| 1.522222 | 406.146
| 1.521021 | 415.752
| 1.51982 | 410.426
| 1.518619 | 419.989
| 1.517417 | 413.412
| 1.516216 | 417.672
| 1.515015 | 421.276
| 1.513814 | 419.957
| 1.512613 | 413.431
| 1.511411 | 416.353
| 1.51021 | 412.766
| 1.509009 | 413.443
| 1.507808 | 417.021
| 1.506607 | 417.707
| 1.505405 | 420.587
| 1.504204 | 417.715
| 1.503003 | 420.579
| 1.501802 | 417.021
| 1.500601 | 419.142
| 1.499399 | 426.944
| 1.498198 | 412.765
| 1.496997 | 414.925
| 1.495796 | 424.808
| 1.494595 | 420.549
| 1.493393 | 417.754
| 1.492192 | 421.277
| 1.490991 | 422.018
| 1.48979 | 424.787
| 1.488589 | 421.277
| 1.487387 | 421.276
| 1.486186 | 421.277
| 1.484985 | 422.039
| 1.483784 | 425.532
| 1.482583 | 425.532
| 1.481381 | 426.307
| 1.48018 | 429.007
| 1.478979 | 426.316
| 1.477778 | 429.788
| 1.476577 | 429.788
| 1.475375 | 429.787
| 1.474174 | 429.788
| 1.472973 | 428.982
| 1.471772 | 425.532
| 1.470571 | 425.532
| 1.469369 | 425.532
| 1.468168 | 426.354
| 1.466967 | 429.787
| 1.465766 | 429.787
| 1.464565 | 429.788
| 1.463363 | 429.787
| 1.462162 | 429.788
| 1.460961 | 431.483
| 1.45976 | 437.446
| 1.458559 | 434.899
| 1.457357 | 438.297
| 1.456156 | 439.162
| 1.454955 | 441.685
| 1.453754 | 439.172
| 1.452553 | 441.675
| 1.451351 | 438.297
| 1.45015 | 439.183
| 1.448949 | 442.554
| 1.447748 | 442.554
| 1.446547 | 442.554
| 1.445345 | 441.65
| 1.444144 | 439.205
| 1.442943 | 442.554
| 1.441742 | 443.47
| 1.440541 | 445.889
| 1.439339 | 442.554
| 1.438138 | 443.482
| 1.436937 | 446.808
| 1.435736 | 445.871
| 1.434535 | 442.552
| 1.433333 | 442.552
| 1.432132 | 442.552
| 1.430931 | 445.413
| 1.42973 | 453.403
| 1.428529 | 448.734
| 1.427327 | 454.352
| 1.426126 | 450.092
| 1.424925 | 446.808
| 1.423724 | 446.808
| 1.422523 | 448.776
| 1.421321 | 454.331
| 1.42012 | 452.057
| 1.418919 | 455.319
| 1.417718 | 454.318
| 1.416517 | 452.069
| 1.415315 | 455.319
| 1.414114 | 454.305
| 1.412913 | 451.063
| 1.411712 | 451.064
| 1.410511 | 451.063
| 1.409309 | 450.032
| 1.408108 | 448.878
| 1.406907 | 454.28
| 1.405706 | 453.152
| 1.404505 | 458.527
| 1.403303 | 455.319
| 1.402102 | 456.375
| 1.400901 | 459.574
| 1.3997 | 460.639
| 1.398499 | 464.899
| 1.397297 | 468.086
| 1.396096 | 469.162
| 1.394895 | 472.341
| 1.393694 | 474.513
| 1.392493 | 483.033
| 1.391291 | 493.741
| 1.39009 | 511.877
| 1.388889 | 529.865
| 1.387688 | 539.493
| 1.386487 | 552.272
| 1.385285 | 562.818
| 1.384084 | 568.198
| 1.382883 | 573.343
| 1.381682 | 567.956
| 1.380481 | 560.569
| 1.379279 | 556.31
| 1.378078 | 552.05
| 1.376877 | 546.645
| 1.375676 | 538.125
| 1.374475 | 528.451
| 1.373273 | 516.831
| 1.372072 | 508.313
| 1.370871 | 500.961
| 1.36967 | 496.702
| 1.368469 | 493.617
| 1.367267 | 491.258
| 1.366066 | 485.106
| 1.364865 | 482.73
| 1.363664 | 476.596
| 1.362463 | 477.793
| 1.361261 | 479.65
| 1.36006 | 477.802
| 1.358859 | 479.64
| 1.357658 | 474.168
| 1.356457 | 468.086
| 1.355255 | 468.085
| 1.354054 | 470.539
| 1.352853 | 476.595
| 1.351652 | 476.595
| 1.350451 | 477.835
| 1.349249 | 479.607
| 1.348048 | 479.091
| 1.346847 | 483.854
| 1.345646 | 482.108
| 1.344445 | 485.106
| 1.343243 | 486.372
| 1.342042 | 489.362
| 1.340841 | 486.814
| 1.33964 | 483.407
| 1.338439 | 486.798
| 1.337237 | 482.138
| 1.336036 | 486.398
| 1.334835 | 489.362
| 1.333634 | 489.362
| 1.332433 | 489.362
| 1.331231 | 489.362
| 1.33003 | 489.362
| 1.328829 | 490.678
| 1.327628 | 493.617
| 1.326427 | 493.617
| 1.325225 | 493.617
| 1.324024 | 493.617
| 1.322823 | 492.28
| 1.321622 | 492.045
| 1.320421 | 497.872
| 1.319219 | 496.522
| 1.318018 | 494.971
| 1.316817 | 499.23
| 1.315616 | 502.128
| 1.314415 | 500.76
| 1.313213 | 497.872
| 1.312012 | 499.249
| 1.310811 | 500.748
| 1.30961 | 497.873
| 1.308408 | 497.873
| 1.307207 | 497.872
| 1.306006 | 499.27
| 1.304805 | 502.127
| 1.303604 | 500.722
| 1.302402 | 499.283
| 1.301201 | 502.128
| 1.3 | 500.709
| 1.298799 | 499.294
| 1.297598 | 503.554
| 1.296396 | 504.952
| 1.295195 | 502.128
| 1.293994 | 505.007
| 1.292793 | 509.195
| 1.291592 | 507.832
| 1.29039 | 509.186
| 1.289189 | 506.383
| 1.287988 | 506.383
| 1.286787 | 507.848
| 1.285586 | 507.699
| 1.284384 | 502.128
| 1.283183 | 505.084
| 1.281982 | 510.639
| 1.280781 | 510.639
| 1.27958 | 512.129
| 1.278378 | 511.904
| 1.277177 | 509.382
| 1.275976 | 514.893
| 1.274775 | 514.894
| 1.273574 | 514.894
| 1.272372 | 516.41
| 1.271171 | 519.149
| 1.26997 | 520.674
| 1.268769 | 524.933
| 1.267568 | 530.727
| 1.266366 | 540.784
| 1.265165 | 552.02
| 1.263964 | 560.539
| 1.262763 | 572.158
| 1.261562 | 581.424
| 1.26036 | 581.841
| 1.259159 | 596.613
| 1.257958 | 622.172
| 1.256757 | 647.729
| 1.255556 | 678.015
| 1.254354 | 708.448
| 1.253153 | 722.317
| 1.251952 | 730.837
| 1.250751 | 736.17
| 1.24955 | 729.781
| 1.248348 | 712.744
| 1.247147 | 700.522
| 1.245946 | 689.823
| 1.244745 | 671.754
| 1.243544 | 660.593
| 1.242342 | 652.074
| 1.241141 | 640.301
| 1.23994 | 624.893
| 1.238739 | 626.836
| 1.237538 | 644.194
| 1.236336 | 655.03
| 1.235135 | 677.976
| 1.233934 | 698.575
| 1.232733 | 704.726
| 1.231532 | 702.128
| 1.23033 | 703.793
| 1.229129 | 703.044
| 1.227928 | 692.852
| 1.226727 | 680.072
| 1.225525 | 663.929
| 1.224324 | 644.318
| 1.223123 | 623.896
| 1.221922 | 601.729
| 1.220721 | 582.992
| 1.219519 | 568.509
| 1.218318 | 562.542
| 1.217117 | 555.735
| 1.215916 | 553.192
| 1.214715 | 554.913
| 1.213513 | 557.447
| 1.212312 | 557.447
| 1.211111 | 557.447
| 1.20991 | 555.708
| 1.208709 | 554.933
| 1.207507 | 555.701
| 1.206306 | 553.191
| 1.205105 | 554.946
| 1.203904 | 555.687
| 1.202703 | 554.954
| 1.201501 | 557.446
| 1.2003 | 555.674
| 1.199099 | 553.191
| 1.197898 | 551.411
| 1.196697 | 552.506
| 1.195495 | 557.447
| 1.194294 | 557.446
| 1.193093 | 557.447
| 1.191892 | 555.645
| 1.190691 | 553.191
| 1.189489 | 553.191
| 1.188288 | 553.192
| 1.187087 | 555.011
| 1.185886 | 555.624
| 1.184685 | 555.018
| 1.183483 | 557.446
| 1.182282 | 557.446
| 1.181081 | 557.446
| 1.17988 | 557.446
| 1.178679 | 557.447
| 1.177477 | 559.301
| 1.176276 | 559.846
| 1.175075 | 557.447
| 1.173874 | 557.446
| 1.172673 | 555.576
| 1.171471 | 555.065
| 1.17027 | 555.568
| 1.169069 | 555.074
| 1.167868 | 557.447
| 1.166667 | 557.447
| 1.165465 | 557.446
| 1.164264 | 559.347
| 1.163063 | 561.702
| 1.161862 | 563.61
| 1.160661 | 564.045
| 1.159459 | 559.785
| 1.158258 | 559.367
| 1.157057 | 563.627
| 1.155856 | 567.887
| 1.154655 | 570.213
| 1.153453 | 574.089
| 1.152252 | 580.666
| 1.151051 | 579.085
| 1.14985 | 578.369
| 1.148649 | 582.979
| 1.147447 | 586.898
| 1.146246 | 593.453
| 1.145045 | 601.648
| 1.143844 | 610.482
| 1.142643 | 614.742
| 1.141441 | 620.983
| 1.14024 | 627.518
| 1.139039 | 627.799
| 1.137838 | 627.526
| 1.136637 | 625.792
| 1.135435 | 615.27
| 1.134234 | 606.504
| 1.133033 | 602.244
| 1.131832 | 600
| 1.130631 | 597.981
| 1.129429 | 595.745
| 1.128228 | 593.718
| 1.127027 | 589.459
| 1.125826 | 589.27
| 1.124625 | 587.41
| 1.123423 | 580.935
| 1.122222 | 580.772
| 1.121021 | 580.925
| 1.11982 | 580.78
| 1.118619 | 580.916
| 1.117417 | 578.722
| 1.116216 | 580.793
| 1.115015 | 582.979
| 1.113814 | 582.978
| 1.112613 | 585.061
| 1.111411 | 587.234
| 1.11021 | 587.234
| 1.109009 | 587.234
| 1.107808 | 585.135
| 1.106607 | 585.083
| 1.105405 | 585.126
| 1.104204 | 585.092
| 1.103003 | 589.351
| 1.101802 | 589.368
| 1.100601 | 587.234
| 1.099399 | 589.365
| 1.098198 | 591.491
| 1.096997 | 591.49
| 1.095796 | 591.489
| 1.094595 | 591.489
| 1.093393 | 593.641
| 1.092192 | 597.9
| 1.090991 | 600
| 1.08979 | 600
| 1.088589 | 602.168
| 1.087387 | 604.255
| 1.086186 | 602.078
| 1.084985 | 602.181
| 1.083784 | 602.07
| 1.082583 | 600
| 1.081381 | 600
| 1.08018 | 602.197
| 1.078979 | 606.457
| 1.077778 | 606.305
| 1.076577 | 606.466
| 1.075375 | 608.511
| 1.074174 | 608.511
| 1.072973 | 608.511
| 1.071772 | 610.738
| 1.070571 | 614.998
| 1.069369 | 617.022
| 1.068168 | 617.022
| 1.066967 | 617.022
| 1.065766 | 617.022
| 1.064565 | 619.274
| 1.063363 | 623.534
| 1.062162 | 627.794
| 1.060961 | 627.521
| 1.05976 | 625.532
| 1.058559 | 627.806
| 1.057357 | 629.787
| 1.056156 | 627.504
| 1.054955 | 630.106
| 1.053754 | 634.043
| 1.052553 | 634.042
| 1.051351 | 636.342
| 1.05015 | 638.298
| 1.048949 | 640.606
| 1.047748 | 640.24
| 1.046547 | 640.615
| 1.045345 | 642.554
| 1.044144 | 644.879
| 1.042943 | 649.138
| 1.041742 | 648.73
| 1.040541 | 646.809
| 1.039339 | 646.809
| 1.038138 | 646.809
| 1.036937 | 649.16
| 1.035736 | 651.065
| 1.034535 | 653.424
| 1.033333 | 655.32
| 1.032132 | 652.951
| 1.030931 | 653.436
| 1.02973 | 655.32
| 1.028529 | 655.32
| 1.027327 | 657.704
| 1.026126 | 657.185
| 1.024925 | 657.713
| 1.023724 | 666.768
| 1.022523 | 674.742
| 1.021321 | 681.409
| 1.02012 | 692.339
| 1.018919 | 709.948
| 1.017718 | 731.246
| 1.016517 | 754.967
| 1.015315 | 782.953
| 1.014114 | 805.473
| 1.012913 | 820.075
| 1.011712 | 832.855
| 1.010511 | 838.297
| 1.009309 | 835.849
| 1.008108 | 829.137
| 1.006907 | 813.244
| 1.005706 | 791.945
| 1.004505 | 773.114
| 1.003303 | 756.076
| 1.002102 | 746.462
| 1.000901 | 739.722
| 0.9997 | 733.686
| 0.998498 | 729.427
| 0.997297 | 722.675
| 0.996096 | 719.148
| 0.994895 | 719.148
| 0.993694 | 714.14
| 0.992492 | 713.148
| 0.991291 | 714.894
| 0.99009 | 717.412
| 0.988889 | 724.193
| 0.987688 | 727.659
| 0.986486 | 732.72
| 0.985285 | 741.239
| 0.984084 | 757.373
| 0.982883 | 783.757
| 0.981682 | 811.028
| 0.98048 | 836.585
| 0.979279 | 857.031
| 0.978078 | 868.949
| 0.976877 | 872.34
| 0.975676 | 869.771
| 0.974474 | 865.512
| 0.973273 | 853.521
| 0.972072 | 833.902
| 0.970871 | 815.19
| 0.96967 | 803.33
| 0.968468 | 792.218
| 0.967267 | 782.038
| 0.966066 | 773.519
| 0.964865 | 770.212
| 0.963664 | 764.99
| 0.962462 | 759.087
| 0.961261 | 757.447
| 0.96006 | 752.199
| 0.958859 | 751.563
| 0.957658 | 753.191
| 0.956456 | 758.465
| 0.955255 | 759.061
| 0.954054 | 757.446
| 0.952853 | 757.446
| 0.951652 | 760.101
| 0.95045 | 761.703
| 0.949249 | 761.703
| 0.948048 | 759.036
| 0.946847 | 757.447
| 0.945646 | 760.123
| 0.944444 | 761.703
| 0.943243 | 764.386
| 0.942042 | 765.957
| 0.940841 | 763.266
| 0.93964 | 767.095
| 0.938438 | 770.213
| 0.937237 | 770.213
| 0.936036 | 770.213
| 0.934835 | 770.213
| 0.933634 | 772.931
| 0.932432 | 774.468
| 0.931231 | 771.742
| 0.93003 | 775.674
| 0.928829 | 775.989
| 0.927628 | 774.469
| 0.926426 | 774.469
| 0.925225 | 777.215
| 0.924024 | 781.475
| 0.922823 | 780.223
| 0.921622 | 784.244
| 0.92042 | 787.234
| 0.919219 | 790.003
| 0.918018 | 791.489
| 0.916817 | 797.044
| 0.915616 | 797.218
| 0.914414 | 795.744
| 0.913213 | 795.744
| 0.912012 | 792.95
| 0.910811 | 791.49
| 0.90961 | 797.095
| 0.908408 | 802.807
| 0.907207 | 804.255
| 0.906006 | 804.255
| 0.904805 | 804.255
| 0.903604 | 804.256
| 0.902402 | 804.256
| 0.901201 | 807.088
| 0.9 | 808.511
| 0.898799 | 808.511
| 0.897598 | 811.356
| 0.896396 | 815.616
| 0.895195 | 819.876
| 0.893994 | 818.419
| 0.892793 | 817.022
| 0.891592 | 822.755
| 0.89039 | 828.402
| 0.889189 | 829.787
| 0.887988 | 829.788
| 0.886787 | 829.788
| 0.885586 | 832.675
| 0.884384 | 834.042
| 0.883183 | 836.939
| 0.881982 | 835.397
| 0.880781 | 834.042
| 0.87958 | 836.952
| 0.878378 | 841.211
| 0.877177 | 839.635
| 0.875976 | 844.142
| 0.874775 | 843.882
| 0.873574 | 842.554
| 0.872372 | 842.553
| 0.871171 | 845.491
| 0.86997 | 852.694
| 0.868769 | 858.267
| 0.867568 | 868.431
| 0.866366 | 887.121
| 0.865165 | 905.459
| 0.863964 | 919.532
| 0.862763 | 932.311
| 0.861562 | 942.117
| 0.86036 | 947.658
| 0.859159 | 948.936
| 0.857958 | 942.965
| 0.856757 | 934.445
| 0.855556 | 922.931
| 0.854354 | 910.152
| 0.853153 | 903.379
| 0.851952 | 899.121
| 0.850751 | 888.838
| 0.84955 | 879.074
| 0.848348 | 876.596
| 0.847147 | 876.596
| 0.845946 | 876.596
| 0.844745 | 876.595
| 0.843544 | 873.558
| 0.842342 | 881.464
| 0.841141 | 882.061
| 0.83994 | 886.95
| 0.838739 | 889.362
| 0.837538 | 895.478
| 0.836336 | 900.935
| 0.835135 | 905.194
| 0.833934 | 912.525
| 0.832733 | 921.045
| 0.831532 | 935.723
| 0.83033 | 952.761
| 0.829129 | 969.798
| 0.827928 | 977.56
| 0.826727 | 981.819
| 0.825526 | 986.079
| 0.824324 | 987.234
| 0.823123 | 977.906
| 0.821922 | 983.809
| 0.820721 | 990.353
| 0.81952 | 988.367
| 0.818318 | 993.487
| 0.817117 | 995.745
| 0.815916 | 998.879
| 0.814715 | 996.861
| 0.813514 | 992.601
| 0.812312 | 985.194
| 0.811111 | 976.674
| 0.80991 | 961.843
| 0.808709 | 954.286
| 0.807508 | 946.862
| 0.806306 | 941.512
| 0.805105 | 946.772
| 0.803904 | 945.759
| 0.802703 | 938.316
| 0.801502 | 936.169
| 0.8003 | 936.17
| 0.799099 | 939.365
| 0.797898 | 934.029
| 0.796697 | 931.915
| 0.795496 | 938.329
| 0.794294 | 934.002
| 0.793093 | 935.131
| 0.791892 | 932.95
| 0.790691 | 928.69
| 0.78949 | 930.889
| 0.788288 | 928.682
| 0.787087 | 924.423
| 0.785886 | 916.921
| 0.784685 | 918.139
| 0.783484 | 919.149
| 0.782282 | 915.895
| 0.781081 | 911.635
| 0.77988 | 913.901
| 0.778679 | 911.627
| 0.777478 | 913.909
| 0.776276 | 911.618
| 0.775075 | 913.919
| 0.773874 | 911.61
| 0.772673 | 917.215
| 0.771472 | 915.857
| 0.77027 | 911.597
| 0.769069 | 917.24
| 0.767868 | 925.76
| 0.766667 | 921.04
| 0.765465 | 919.149
| 0.764264 | 922.467
| 0.763063 | 926.727
| 0.761862 | 927.66
| 0.760661 | 934.322
| 0.759459 | 936.171
| 0.758258 | 939.51
| 0.757057 | 953.8
| 0.755856 | 960.795
| 0.754655 | 958.35
| 0.753453 | 957.447
| 0.752252 | 957.447
| 0.751051 | 950.717
| 0.74985 | 938.829
| 0.748649 | 942.917
| 0.747447 | 937.925
| 0.746246 | 929.406
| 0.745045 | 931.045
| 0.743844 | 935.305
| 0.742643 | 936.171
| 0.741441 | 936.171
| 0.74024 | 936.171
| 0.739039 | 939.578
| 0.737838 | 940.426
| 0.736637 | 940.425
| 0.735435 | 940.425
| 0.734234 | 940.425
| 0.733033 | 933.568
| 0.731832 | 942.214
| 0.730631 | 948.119
| 0.729429 | 945.494
| 0.728228 | 941.234
| 0.727027 | 940.425
| 0.725826 | 950.788
| 0.724625 | 956.65
| 0.723423 | 964.373
| 0.722222 | 990.229
| 0.721021 | 1016.573
| 0.71982 | 1035.18
| 0.718619 | 1055.697
| 0.717417 | 1070.028
| 0.716216 | 1068.853
| 0.715015 | 1068.085
| 0.713814 | 1064.588
| 0.712613 | 1060.328
| 0.711411 | 1052.564
| 0.71021 | 1044.045
| 0.709009 | 1046.067
| 0.707808 | 1046.808
| 0.706607 | 1060.899
| 0.705405 | 1077.938
| 0.704204 | 1094.976
| 0.703003 | 1112.013
| 0.701802 | 1121.972
| 0.700601 | 1141.123
| 0.699399 | 1134.036
| 0.698198 | 1131.915
| 0.696997 | 1128.359
| 0.695796 | 1120.537
| 0.694595 | 1119.149
| 0.693393 | 1115.581
| 0.692192 | 1114.895
| 0.690991 | 1129.206
| 0.68979 | 1139.079
| 0.688589 | 1133.252
| 0.687387 | 1131.915
| 0.686186 | 1149.89
| 0.684985 | 1142.393
| 0.683784 | 1136.823
| 0.682583 | 1150.602
| 0.681381 | 1142.355
| 0.68018 | 1147.659
| 0.678979 | 1159.798
| 0.677778 | 1168.952
| 0.676577 | 1170.213
| 0.675375 | 1177.48
| 0.674174 | 1175.086
| 0.672973 | 1159.899
| 0.671772 | 1161.093
| 0.670571 | 1161.702
| 0.669369 | 1150.738
| 0.668168 | 1141.618
| 0.666967 | 1133.099
| 0.665766 | 1139.25
| 0.664565 | 1133.082
| 0.663363 | 1124.564
| 0.662162 | 1119.725
| 0.660961 | 1108.095
| 0.65976 | 1102.694
| 0.658559 | 1098.434
| 0.657357 | 1105.268
| 0.656156 | 1106.382
| 0.654955 | 1102.677
| 0.653754 | 1102.128
| 0.652553 | 1105.842
| 0.651351 | 1121.257
| 0.65015 | 1123.404
| 0.648949 | 1127.131
| 0.647748 | 1135.121
| 0.646547 | 1128.699
| 0.645345 | 1123.919
| 0.644144 | 1123.404
| 0.642943 | 1142.145
| 0.641742 | 1159.692
| 0.640541 | 1188.002
| 0.639339 | 1187.727
| 0.638138 | 1213.593
| 0.636937 | 1209.482
| 0.635736 | 1219.832
| 0.634535 | 1206.164
| 0.633333 | 1208.038
| 0.632132 | 1189.575
| 0.630931 | 1191.025
| 0.62973 | 1176.309
| 0.628529 | 1201.066
| 0.627327 | 1200.451
| 0.626126 | 1192.384
| 0.624925 | 1202.925
| 0.623724 | 1192.807
| 0.622523 | 1183.849
| 0.621321 | 1171.503
| 0.62012 | 1181.702
| 0.618919 | 1171.478
| 0.617718 | 1177.888
| 0.616517 | 1201.775
| 0.615315 | 1185.023
| 0.614114 | 1190.681
| 0.612913 | 1183.781
| 0.611712 | 1179.118
| 0.610511 | 1163.269
| 0.609309 | 1126.893
| 0.608108 | 1146.636
| 0.606907 | 1141.186
| 0.605706 | 1124.904
| 0.604505 | 1131.174
| 0.603303 | 1131.915
| 0.602102 | 1124.13
| 0.600901 | 1115.609
| 0.5997 | 1068.074
| 0.598499 | 1040.392
| 0.597297 | 1057.849
| 0.596096 | 1020.427
| 0.594895 | 1056.21
| 0.593694 | 1036.035
| 0.592493 | 994.77
| 0.591291 | 1046.53
| 0.59009 | 1043.191
| 0.588889 | 1026.794
| 0.587688 | 1005.812
| 0.586487 | 1023.999
| 0.585285 | 1029.486
| 0.584084 | 1033.743
| 0.582883 | 1006.314
| 0.581682 | 1035.98
| 0.58048 | 998.597
| 0.579279 | 1083.179
| 0.578078 | 1093.34
| 0.576877 | 1069.72
| 0.575676 | 1095.992
| 0.574474 | 1085.9
| 0.573273 | 1065.129
| 0.572072 | 1063.831
| 0.570871 | 1071.84
| 0.56967 | 996.185
| 0.568468 | 1095.817
| 0.567267 | 1041.874
| 0.566066 | 1082.527
| 0.564865 | 1012.654
| 0.563664 | 1129.397
| 0.562462 | 1067.593
| 0.561261 | 1079.983
| 0.56006 | 1169.78
| 0.558859 | 1158.282
| 0.557658 | 1141.244
| 0.556456 | 1124.205
| 0.555255 | 1123.404
| 0.554054 | 1127.469
| 0.552853 | 1164.27
| 0.551652 | 1170.03
| 0.55045 | 1109.065
| 0.549249 | 1143.11
| 0.548048 | 1103.834
| 0.546847 | 1204.357
| 0.545646 | 1077.522
| 0.544444 | 1113.32
| 0.543243 | 1172.323
| 0.542042 | 1104.661
| 0.540841 | 1147.344
| 0.53964 | 1058.414
| 0.538438 | 1096.512
| 0.537237 | 1073.131
| 0.536036 | 1146.636
| 0.534835 | 1103.485
| 0.533634 | 1031.819
| 0.532432 | 1141.578
| 0.531231 | 1152.97
| 0.53003 | 1161.49
| 0.528829 | 1078.639
| 0.527628 | 1010.077
| 0.526426 | 1075.097
| 0.525225 | 1039.104
| 0.524024 | 1079.999
| 0.522823 | 1093.374
| 0.521622 | 1089.441
| 0.52042 | 1147.923
| 0.519219 | 1207.556
| 0.518018 | 1191.746
| 0.516817 | 1250.226
| 0.515616 | 1230.064
| 0.514414 | 1212.97
| 0.513213 | 1330.6
| 0.512012 | 1475.151
| 0.510811 | 1522.983
| 0.50961 | 1523.405
| 0.508408 | 1400.863
| 0.507207 | 1763.761
| 0.506006 | 1931.082
| 0.504805 | 2368.444
| 0.503604 | 3329.029

## MM Attenuation
InF3 Fiber Attenuation
| Wavelength (µm) | Attenuation (dB/km)
| 5.004738 | 552.1637
| 4.985489 | 523.913
| 4.966388 | 494.7072
| 4.947432 | 465.5242
Product Raw Data | 4.92862 | 439.5997
InF3 Multimode, Bare Fiber Attenuation | 4.909951 | 418.0159
| 4.891423 | 398.8452
DISCLAIMER: The data presented here are typical. Slight variations in performance data will occur from lot to lot. Please contact Technical Support with any questions regarding the use or reliability of this data. | 4.873034 | 379.7313
| 4.854783 | 360.638
| 4.836668 | 341.258
| 4.818688 | 321.5961
| 4.800841 | 302.8314
| 4.783126 | 285.7404
This data may be used in publications. However, please cite Thorlabs as the source. | 4.765541 | 270.1455
| 4.748085 | 255.5388
| 4.730756 | 242.2191
Additional Information: | 4.713553 | 229.5787
Ø100 µm Core | 4.696475 | 217.1322
| 4.67952 | 205.9805
| 4.662688 | 195.8386
| 4.645975 | 185.9543
| 4.629383 | 176.5963
| 4.612908 | 167.7122
| 4.59655 | 159.5371
| 4.580308 | 152.274
| 4.56418 | 145.4355
| 4.548165 | 138.8381
| 4.532263 | 132.1332
| 4.516471 | 125.6834
| 4.500789 | 120.1169
| 4.485215 | 114.2472
| 4.469749 | 108.2251
| 4.454389 | 103.328
| 4.439134 | 98.88422
| 4.423983 | 94.6262
| 4.408936 | 90.95427
| 4.39399 | 87.41459
| 4.379146 | 84.11521
| 4.364401 | 81.17793
| 4.349756 | 78.69043
| 4.335208 | 76.59794
| 4.320757 | 74.41263
| 4.306402 | 72.72382
| 4.292143 | 71.90091
| 4.277977 | 69.63951
| 4.263905 | 66.24627
| 4.249925 | 64.32837
| 4.236036 | 62.60842
| 4.222238 | 59.81189
| 4.20853 | 57.71743
| 4.19491 | 56.19403
| 4.181378 | 54.63756
| 4.167933 | 52.77373
| 4.154574 | 50.97165
| 4.141301 | 49.56538
| 4.128112 | 48.47378
| 4.115007 | 47.50513
| 4.101985 | 46.77343
| 4.089045 | 45.98077
| 4.076186 | 44.85432
| 4.063408 | 43.87368
| 4.05071 | 43.04441
| 4.038091 | 42.3261
| 4.02555 | 41.58763
| 4.013087 | 40.42994
| 4.000701 | 39.43486
| 3.988391 | 39.07508
| 3.976157 | 38.86315
| 3.963997 | 38.59213
| 3.951912 | 38.32943
| 3.9399 | 37.84624
| 3.927961 | 37.22261
| 3.916094 | 37.05343
| 3.904299 | 37.08764
| 3.892574 | 36.64449
| 3.88092 | 36.2066
| 3.869335 | 36.26296
| 3.857819 | 36.48748
| 3.846371 | 36.43015
| 3.834992 | 36.08619
| 3.823679 | 35.89735
| 3.812433 | 35.76131
| 3.801253 | 35.62741
| 3.790138 | 35.70298
| 3.779088 | 35.69934
| 3.768102 | 35.33552
| 3.75718 | 34.8463
| 3.746321 | 34.70952
| 3.735525 | 34.72663
| 3.724791 | 34.65598
| 3.714118 | 34.75343
| 3.703506 | 34.90597
| 3.692955 | 34.76815
| 3.682463 | 34.63684
| 3.672032 | 34.89029
| 3.661659 | 35.24982
| 3.651344 | 35.65349
| 3.641087 | 36.03661
| 3.630888 | 35.89801
| 3.620746 | 35.79542
| 3.610661 | 36.02769
| 3.600631 | 36.06964
| 3.590657 | 36.37279
| 3.580738 | 37.05462
| 3.570874 | 37.26609
| 3.561064 | 37.21349
| 3.551307 | 37.57433
| 3.541604 | 37.85645
| 3.531954 | 37.95623
| 3.522356 | 38.15118
| 3.512811 | 38.48012
| 3.503317 | 38.8246
| 3.493874 | 39.17878
| 3.484482 | 39.75501
| 3.47514 | 40.18655
| 3.465848 | 40.45364
| 3.456606 | 40.64696
| 3.447413 | 40.57781
| 3.438268 | 40.73867
| 3.429172 | 41.7088
| 3.420124 | 42.94228
| 3.411124 | 43.60933
| 3.402171 | 44.04211
| 3.393265 | 44.54799
| 3.384405 | 44.82919
| 3.375592 | 45.31254
| 3.366824 | 46.43857
| 3.358101 | 47.26149
| 3.349424 | 47.34696
| 3.340792 | 47.68099
| 3.332203 | 48.48211
| 3.323659 | 49.13458
| 3.315159 | 49.78092
| 3.306702 | 50.62765
| 3.298288 | 51.38503
| 3.289917 | 51.91526
| 3.281588 | 52.34029
| 3.273301 | 52.87034
| 3.265056 | 53.65032
| 3.256852 | 54.86779
| 3.24869 | 56.19831
| 3.240568 | 57.23088
| 3.232487 | 58.20761
| 3.224446 | 59.22818
| 3.216445 | 60.20225
| 3.208483 | 61.25602
| 3.200561 | 62.49143
| 3.192678 | 63.67279
| 3.184833 | 64.49614
| 3.177027 | 65.27072
| 3.16926 | 66.27705
| 3.16153 | 67.09123
| 3.153837 | 67.77462
| 3.146182 | 68.9356
| 3.138565 | 70.39652
| 3.130983 | 71.5088
| 3.123439 | 72.24432
| 3.115931 | 73.3231
| 3.108458 | 74.99188
| 3.101022 | 76.51326
| 3.093621 | 77.62931
| 3.086255 | 78.81564
| 3.078924 | 80.4212
| 3.071628 | 82.12615
| 3.064367 | 83.49238
| 3.057139 | 84.37436
| 3.049946 | 84.84154
| 3.042787 | 85.44606
| 3.035661 | 86.24295
| 3.028568 | 86.92803
| 3.021508 | 87.73927
| 3.014482 | 88.79921
| 3.007488 | 89.27473
| 3.000526 | 89.15222
| 2.993596 | 89.56879
| 2.986698 | 90.20759
| 2.979833 | 90.38034
| 2.972998 | 90.44514
| 2.966195 | 90.58369
| 2.959423 | 90.54618
| 2.952681 | 90.3215
| 2.945971 | 89.86631
| 2.939291 | 89.29051
| 2.932641 | 88.71012
| 2.926021 | 88.02718
| 2.919431 | 87.44522
| 2.91287 | 86.92114
| 2.906339 | 86.28712
| 2.899837 | 85.73206
| 2.893364 | 85.0425
| 2.88692 | 83.95694
| 2.880505 | 82.81487
| 2.874118 | 81.87132
| 2.867759 | 80.66995
| 2.861429 | 78.95066
| 2.855126 | 77.31404
| 2.848851 | 75.503
| 2.842603 | 73.13219
| 2.836383 | 70.72476
| 2.83019 | 68.29335
| 2.824024 | 65.72386
| 2.817885 | 63.00533
| 2.811773 | 60.36469
| 2.805686 | 57.42161
| 2.799627 | 54.13049
| 2.793593 | 51.45948
| 2.787585 | 49.07651
| 2.781603 | 46.82881
| 2.775647 | 44.83393
| 2.769716 | 43.0498
| 2.763811 | 41.73347
| 2.75793 | 40.80177
| 2.752075 | 40.21659
| 2.746244 | 39.95292
| 2.740438 | 39.66822
| 2.734656 | 39.30235
| 2.728899 | 39.12492
| 2.723166 | 38.99195
| 2.717457 | 38.875
| 2.711772 | 38.85917
| 2.706111 | 38.67883
| 2.700473 | 38.20321
| 2.694859 | 37.59435
| 2.689268 | 37.21401
| 2.6837 | 37.0251
| 2.678155 | 36.86681
| 2.672633 | 36.46802
| 2.667134 | 36.09302
| 2.661657 | 36.40877
| 2.656203 | 36.75534
| 2.650771 | 36.93369
| 2.645362 | 37.09697
| 2.639974 | 37.08741
| 2.634608 | 36.76127
| 2.629264 | 36.63241
| 2.623942 | 36.9126
| 2.618641 | 37.0874
| 2.613361 | 37.13636
| 2.608103 | 37.01232
| 2.602866 | 36.97755
| 2.59765 | 36.6968
| 2.592454 | 36.22701
| 2.58728 | 36.21152
| 2.582126 | 36.49111
| 2.576992 | 36.91941
| 2.571879 | 37.05955
| 2.566786 | 36.81525
| 2.561714 | 36.82199
| 2.556661 | 37.38173
| 2.551628 | 37.59019
| 2.546615 | 37.45811
| 2.541622 | 37.58457
| 2.536648 | 37.69653
| 2.531694 | 37.85189
| 2.526759 | 38.00929
| 2.521843 | 37.93154
| 2.516946 | 37.92628
| 2.512068 | 38.04866
| 2.507209 | 38.07826
| 2.502369 | 38.04407
| 2.497547 | 37.96168
| 2.492745 | 37.72143
| 2.48796 | 37.58372
| 2.483194 | 37.89823
| 2.478446 | 38.22146
| 2.473716 | 38.32052
| 2.469004 | 38.51087
| 2.46431 | 38.57026
| 2.459634 | 38.38646
| 2.454976 | 38.32265
| 2.450335 | 38.27933
| 2.445712 | 38.1285
| 2.441106 | 38.16355
| 2.436517 | 38.36469
| 2.431946 | 38.551
| 2.427392 | 38.65529
| 2.422854 | 38.57359
| 2.418334 | 38.47298
| 2.413831 | 38.51849
| 2.409344 | 38.45193
| 2.404874 | 38.45502
| 2.400421 | 38.69565
| 2.395984 | 38.81416
| 2.391563 | 38.81467
| 2.387159 | 38.58297
| 2.38277 | 38.41646
| 2.378398 | 38.74975
| 2.374042 | 38.93666
| 2.369702 | 38.8359
| 2.365378 | 38.87893
| 2.361069 | 39.08678
| 2.356777 | 39.38177
| 2.352499 | 39.56803
| 2.348238 | 39.81997
| 2.343991 | 40.22565
| 2.33976 | 40.19091
| 2.335544 | 40.01015
| 2.331344 | 40.20474
| 2.327158 | 40.29892
| 2.322988 | 40.36187
| 2.318832 | 40.58283
| 2.314691 | 40.65129
| 2.310565 | 40.70931
| 2.306454 | 40.80835
| 2.302357 | 40.73063
| 2.298275 | 40.82637
| 2.294207 | 41.20493
| 2.290154 | 41.3453
| 2.286115 | 41.53523
| 2.28209 | 41.98491
| 2.278079 | 42.1729
| 2.274083 | 42.30648
| 2.2701 | 42.61226
| 2.266131 | 42.8003
| 2.262177 | 42.77641
| 2.258235 | 42.72929
| 2.254308 | 42.90752
| 2.250394 | 43.03627
| 2.246494 | 43.15523
| 2.242608 | 43.63102
| 2.238734 | 44.04962
| 2.234874 | 44.18565
| 2.231028 | 44.36176
| 2.227194 | 44.55891
| 2.223374 | 44.85624
| 2.219567 | 45.465
| 2.215773 | 45.62399
| 2.211992 | 45.29929
| 2.208223 | 45.38804
| 2.204468 | 45.7806
| 2.200725 | 45.91954
| 2.196995 | 45.66005
| 2.193278 | 45.61249
| 2.189573 | 46.03643
| 2.185881 | 46.53993
| 2.182201 | 47.03829
| 2.178533 | 47.63365
| 2.174878 | 48.0583
| 2.171235 | 48.28788
| 2.167604 | 48.9916
| 2.163985 | 49.84855
| 2.160379 | 50.02679
| 2.156784 | 50.00187
| 2.153201 | 50.22196
| 2.14963 | 50.66346
| 2.146071 | 51.11872
| 2.142524 | 51.05789
| 2.138989 | 51.20148
| 2.135465 | 51.75049
| 2.131953 | 51.85816
| 2.128452 | 51.75668
| 2.124963 | 51.71623
| 2.121485 | 51.84405
| 2.118018 | 52.20368
| 2.114563 | 52.31985
| 2.111119 | 52.12889
| 2.107686 | 52.04503
| 2.104265 | 52.20157
| 2.100854 | 52.60012
| 2.097455 | 53.11483
| 2.094066 | 53.49824
| 2.090689 | 53.68814
| 2.087322 | 53.81052
| 2.083966 | 53.72252
| 2.080621 | 53.56658
| 2.077287 | 53.65781
| 2.073963 | 54.16593
| 2.07065 | 54.66698
| 2.067348 | 54.85308
| 2.064056 | 55.43093
| 2.060774 | 56.41836
| 2.057503 | 57.13322
| 2.054243 | 57.14268
| 2.050992 | 57.30109
| 2.047752 | 58.09093
| 2.044522 | 58.51584
| 2.041303 | 58.55745
| 2.038093 | 58.88968
| 2.034893 | 59.30251
| 2.031704 | 59.76458
| 2.028524 | 60.29289
| 2.025355 | 60.44446
| 2.022195 | 60.95197
| 2.019045 | 61.74048
| 2.015905 | 61.60681
| 2.012775 | 60.7939
| 2.009654 | 60.40893
| 2.006544 | 60.73995
| 2.003442 | 60.9023
| 2.000351 | 60.84541
| 1.997268 | 60.6344
| 1.994196 | 60.3725
| 1.991132 | 61.00161
| 1.988078 | 61.91697
| 1.985034 | 62.20731
| 1.981999 | 62.62642
| 1.978973 | 63.17774
| 1.975956 | 63.00905
| 1.972948 | 62.99227
| 1.96995 | 64.09143
| 1.966961 | 64.89143
| 1.963981 | 64.76128
| 1.961009 | 64.94284
| 1.958047 | 65.93308
| 1.955094 | 66.95946
| 1.952149 | 66.19566
| 1.949214 | 65.33319
| 1.946287 | 66.75721
| 1.943369 | 68.12543
| 1.94046 | 67.81017
| 1.937559 | 67.44887
| 1.934667 | 67.82546
| 1.931784 | 68.13992
| 1.928909 | 68.67235
| 1.926043 | 69.33417
| 1.923186 | 69.568
| 1.920337 | 69.53514
| 1.917496 | 69.95746
| 1.914663 | 71.17052
| 1.911839 | 71.56278
| 1.909024 | 70.72102
| 1.906216 | 70.66638
| 1.903417 | 71.79716
| 1.900626 | 72.28872
| 1.897844 | 71.71735
| 1.895069 | 71.68683
| 1.892302 | 71.91668
| 1.889544 | 71.73025
| 1.886794 | 72.24349
| 1.884051 | 72.41264
| 1.881317 | 72.05403
| 1.87859 | 72.69362
| 1.875871 | 74.32264
| 1.873161 | 75.86071
| 1.870458 | 76.43098
| 1.867762 | 76.05685
| 1.865075 | 74.93884
| 1.862395 | 75.0588
| 1.859723 | 76.03459
| 1.857059 | 76.10684
| 1.854402 | 75.78719
| 1.851753 | 75.22616
| 1.849111 | 75.55225
| 1.846477 | 76.86305
| 1.843851 | 77.52652
| 1.841232 | 77.37934
| 1.83862 | 77.07579
| 1.836016 | 77.05699
| 1.833419 | 78.29838
| 1.830829 | 79.48335
| 1.828247 | 79.14554
| 1.825672 | 78.93682
| 1.823104 | 78.82885
| 1.820544 | 78.71238
| 1.81799 | 78.4413
| 1.815444 | 79.20747
| 1.812905 | 82.16256
| 1.810373 | 83.53754
| 1.807848 | 82.27315
| 1.80533 | 81.71244
| 1.802819 | 81.66804
| 1.800315 | 80.78072
| 1.797819 | 80.82234
| 1.795328 | 81.68527
| 1.792845 | 83.00781
| 1.790369 | 83.83672
| 1.7879 | 83.3448
| 1.785437 | 84.04366
| 1.782981 | 85.03406
| 1.780532 | 84.92889
| 1.778089 | 84.52402
| 1.775654 | 83.43254
| 1.773225 | 82.89162
| 1.770802 | 84.11856
| 1.768386 | 85.27258
| 1.765977 | 85.696
| 1.763574 | 86.13327
| 1.761178 | 86.1573
| 1.758789 | 84.81959
| 1.756405 | 83.64592
| 1.754029 | 85.12487
| 1.751658 | 86.84703
| 1.749294 | 85.79494
| 1.746937 | 84.50973
| 1.744586 | 85.26394
| 1.742241 | 87.6863
| 1.739902 | 89.3489
| 1.73757 | 86.69416
| 1.735244 | 85.47511
| 1.732924 | 88.48895
| 1.73061 | 88.97454
| 1.728303 | 87.60308
| 1.726002 | 87.29144
| 1.723706 | 87.68519
| 1.721417 | 87.08752
| 1.719134 | 85.91889
| 1.716857 | 86.85225
| 1.714586 | 87.76883
| 1.712321 | 86.9305
| 1.710062 | 86.95699
| 1.707809 | 89.25135
| 1.705562 | 91.30091
| 1.703321 | 92.50715
| 1.701085 | 92.26075
| 1.6987 | 89.25926
| 1.69735 | 88.02469
| 1.696 | 88.64198
| 1.69465 | 88.02469
| 1.6933 | 88.64198
| 1.69195 | 88.64198
| 1.6906 | 88.64198
| 1.68925 | 88.64198
| 1.6879 | 88.64198
| 1.68655 | 89.25926
| 1.6852 | 88.64198
| 1.68385 | 88.64198
| 1.6825 | 88.64198
| 1.68115 | 89.25926
| 1.6798 | 89.25926
| 1.67845 | 89.87654
| 1.6771 | 89.87654
| 1.67575 | 89.25926
| 1.6744 | 88.64198
| 1.67305 | 89.25926
| 1.6717 | 89.25926
| 1.67035 | 89.25926
| 1.669 | 89.25926
| 1.66765 | 89.25926
| 1.6663 | 89.25926
| 1.66495 | 89.25926
| 1.6636 | 88.64198
| 1.66225 | 88.02469
| 1.6609 | 88.64198
| 1.65955 | 89.25926
| 1.6582 | 89.25926
| 1.65685 | 89.25926
| 1.6555 | 89.25926
| 1.65415 | 89.25926
| 1.6528 | 88.64198
| 1.65145 | 88.64198
| 1.6501 | 89.25926
| 1.64875 | 88.64198
| 1.6474 | 88.64198
| 1.64605 | 88.64198
| 1.6447 | 88.64198
| 1.64335 | 89.25926
| 1.642 | 89.25926
| 1.64065 | 89.25926
| 1.6393 | 89.87654
| 1.63795 | 89.87654
| 1.6366 | 89.87654
| 1.63525 | 89.87654
| 1.6339 | 89.87654
| 1.63255 | 90.49383
| 1.6312 | 90.49383
| 1.62985 | 89.87654
| 1.6285 | 89.87654
| 1.62715 | 90.49383
| 1.6258 | 89.87654
| 1.62445 | 89.87654
| 1.6231 | 90.49383
| 1.62175 | 90.49383
| 1.6204 | 91.11111
| 1.61905 | 91.11111
| 1.6177 | 90.49383
| 1.61635 | 90.49383
| 1.615 | 91.11111
| 1.61365 | 91.11111
| 1.6123 | 90.49383
| 1.61095 | 90.49383
| 1.6096 | 91.11111
| 1.60825 | 91.11111
| 1.6069 | 91.11111
| 1.60555 | 91.11111
| 1.6042 | 91.11111
| 1.60285 | 91.11111
| 1.6015 | 91.7284
| 1.60015 | 92.34568
| 1.5988 | 91.7284
| 1.59745 | 91.7284
| 1.5961 | 91.7284
| 1.59475 | 92.96296
| 1.5934 | 92.34568
| 1.59205 | 92.34568
| 1.5907 | 92.96296
| 1.58935 | 92.96296
| 1.588 | 93.58025
| 1.58665 | 93.58025
| 1.5853 | 92.96296
| 1.58395 | 93.58025
| 1.5826 | 93.58025
| 1.58125 | 93.58025
| 1.5799 | 94.19753
| 1.57855 | 94.19753
| 1.5772 | 94.19753
| 1.57585 | 94.81481
| 1.5745 | 94.81481
| 1.57315 | 94.81481
| 1.5718 | 95.4321
| 1.57045 | 94.81481
| 1.5691 | 95.4321
| 1.56775 | 95.4321
| 1.5664 | 95.4321
| 1.56505 | 95.4321
| 1.5637 | 94.81481
| 1.56235 | 95.4321
| 1.561 | 96.04938
| 1.55965 | 95.4321
| 1.5583 | 95.4321
| 1.55695 | 96.04938
| 1.5556 | 96.66667
| 1.55425 | 96.04938
| 1.5529 | 96.04938
| 1.55155 | 96.04938
| 1.5502 | 96.04938
| 1.54885 | 96.66667
| 1.5475 | 97.28395
| 1.54615 | 97.28395
| 1.5448 | 97.28395
| 1.54345 | 97.90123
| 1.5421 | 97.28395
| 1.54075 | 97.90123
| 1.5394 | 97.90123
| 1.53805 | 97.90123
| 1.5367 | 98.51852
| 1.53535 | 98.51852
| 1.534 | 98.51852
| 1.53265 | 98.51852
| 1.5313 | 98.51852
| 1.52995 | 99.1358
| 1.5286 | 99.75309
| 1.52725 | 99.1358
| 1.5259 | 99.1358
| 1.52455 | 99.75309
| 1.5232 | 99.75309
| 1.52185 | 100.3704
| 1.5205 | 100.3704
| 1.51915 | 100.3704
| 1.5178 | 100.3704
| 1.51645 | 100.9877
| 1.5151 | 100.9877
| 1.51375 | 100.9877
| 1.5124 | 100.9877
| 1.51105 | 100.9877
| 1.5097 | 100.3704
| 1.50835 | 100.9877
| 1.507 | 100.9877
| 1.50565 | 100.9877
| 1.5043 | 101.6049
| 1.50295 | 101.6049
| 1.5016 | 101.6049
| 1.50025 | 102.2222
| 1.4989 | 102.2222
| 1.49755 | 102.2222
| 1.4962 | 101.6049
| 1.49485 | 102.2222
| 1.4935 | 102.2222
| 1.49215 | 102.8395
| 1.4908 | 102.8395
| 1.48945 | 102.8395
| 1.4881 | 103.4568
| 1.48675 | 103.4568
| 1.4854 | 104.0741
| 1.48405 | 104.0741
| 1.4827 | 103.4568
| 1.48135 | 104.6914
| 1.48 | 104.6914
| 1.47865 | 104.6914
| 1.4773 | 104.6914
| 1.47595 | 104.6914
| 1.4746 | 104.6914
| 1.47325 | 105.3086
| 1.4719 | 105.3086
| 1.47055 | 104.6914
| 1.4692 | 104.6914
| 1.46785 | 104.6914
| 1.4665 | 104.6914
| 1.46515 | 105.3086
| 1.4638 | 105.3086
| 1.46245 | 105.3086
| 1.4611 | 105.3086
| 1.45975 | 105.3086
| 1.4584 | 105.3086
| 1.45705 | 105.9259
| 1.4557 | 105.3086
| 1.45435 | 105.9259
| 1.453 | 105.9259
| 1.45165 | 105.9259
| 1.4503 | 106.5432
| 1.44895 | 105.9259
| 1.4476 | 107.1605
| 1.44625 | 106.5432
| 1.4449 | 106.5432
| 1.44355 | 106.5432
| 1.4422 | 106.5432
| 1.44085 | 107.1605
| 1.4395 | 107.7778
| 1.43815 | 107.1605
| 1.4368 | 107.7778
| 1.43545 | 107.7778
| 1.4341 | 108.3951
| 1.43275 | 107.7778
| 1.4314 | 107.7778
| 1.43005 | 107.1605
| 1.4287 | 107.7778
| 1.42735 | 108.3951
| 1.426 | 107.7778
| 1.42465 | 107.7778
| 1.4233 | 108.3951
| 1.42195 | 108.3951
| 1.4206 | 107.7778
| 1.41925 | 108.3951
| 1.4179 | 108.3951
| 1.41655 | 108.3951
| 1.4152 | 109.0123
| 1.41385 | 109.0123
| 1.4125 | 109.0123
| 1.41115 | 109.0123
| 1.4098 | 109.6296
| 1.40845 | 109.6296
| 1.4071 | 110.2469
| 1.40575 | 110.2469
| 1.4044 | 110.2469
| 1.40305 | 110.2469
| 1.4017 | 110.2469
| 1.40035 | 110.2469
| 1.399 | 110.2469
| 1.39765 | 110.8642
| 1.3963 | 110.8642
| 1.39495 | 110.8642
| 1.3936 | 110.8642
| 1.39225 | 110.8642
| 1.3909 | 110.2469
| 1.38955 | 110.8642
| 1.3882 | 110.2469
| 1.38685 | 110.8642
| 1.3855 | 111.4815
| 1.38415 | 110.8642
| 1.3828 | 111.4815
| 1.38145 | 112.0988
| 1.3801 | 112.0988
| 1.37875 | 112.0988
| 1.3774 | 111.4815
| 1.37605 | 112.0988
| 1.3747 | 112.0988
| 1.37335 | 112.0988
| 1.372 | 112.0988
| 1.37065 | 112.716
| 1.3693 | 112.716
| 1.36795 | 112.716
| 1.3666 | 112.716
| 1.36525 | 112.716
| 1.3639 | 113.3333
| 1.36255 | 113.3333
| 1.3612 | 112.716
| 1.35985 | 113.9506
| 1.3585 | 113.3333
| 1.35715 | 113.3333
| 1.3558 | 113.3333
| 1.35445 | 113.3333
| 1.3531 | 113.3333
| 1.35175 | 113.3333
| 1.3504 | 113.3333
| 1.34905 | 113.3333
| 1.3477 | 113.9506
| 1.34635 | 113.9506
| 1.345 | 113.9506
| 1.34365 | 113.9506
| 1.3423 | 113.9506
| 1.34095 | 114.5679
| 1.3396 | 113.9506
| 1.33825 | 114.5679
| 1.3369 | 114.5679
| 1.33555 | 115.1852
| 1.3342 | 115.1852
| 1.33285 | 115.1852
| 1.3315 | 115.8025
| 1.33015 | 115.1852
| 1.3288 | 115.8025
| 1.32745 | 116.4198
| 1.3261 | 115.8025
| 1.32475 | 116.4198
| 1.3234 | 116.4198
| 1.32205 | 116.4198
| 1.3207 | 117.037
| 1.31935 | 116.4198
| 1.318 | 116.4198
| 1.31665 | 117.037
| 1.3153 | 117.037
| 1.31395 | 116.4198
| 1.3126 | 116.4198
| 1.31125 | 117.037
| 1.3099 | 117.037
| 1.30855 | 117.037
| 1.3072 | 117.037
| 1.30585 | 117.6543
| 1.3045 | 118.2716
| 1.30315 | 118.2716
| 1.3018 | 118.2716
| 1.30045 | 118.2716
| 1.2991 | 118.8889
| 1.29775 | 118.8889
| 1.2964 | 118.8889
| 1.29505 | 118.8889
| 1.2937 | 119.5062
| 1.29235 | 118.8889
| 1.291 | 119.5062
| 1.28965 | 119.5062
| 1.2883 | 120.1235
| 1.28695 | 120.1235
| 1.2856 | 120.1235
| 1.28425 | 120.1235
| 1.2829 | 120.7407
| 1.28155 | 120.7407
| 1.2802 | 120.1235
| 1.27885 | 120.7407
| 1.2775 | 120.7407
| 1.27615 | 121.358
| 1.2748 | 121.358
| 1.27345 | 121.358
| 1.2721 | 121.358
| 1.27075 | 121.358
| 1.2694 | 121.358
| 1.26805 | 121.358
| 1.2667 | 121.9753
| 1.26535 | 121.9753
| 1.264 | 121.358
| 1.26265 | 121.9753
| 1.2613 | 121.9753
| 1.25995 | 122.5926
| 1.2586 | 122.5926
| 1.25725 | 122.5926
| 1.2559 | 123.2099
| 1.25455 | 123.2099
| 1.2532 | 123.2099
| 1.25185 | 123.2099
| 1.2505 | 123.2099
| 1.24915 | 123.2099
| 1.2478 | 123.8272
| 1.24645 | 123.8272
| 1.2451 | 123.8272
| 1.24375 | 123.8272
| 1.2424 | 124.4444
| 1.24105 | 123.8272
| 1.2397 | 124.4444
| 1.23835 | 124.4444
| 1.237 | 123.8272
| 1.23565 | 124.4444
| 1.2343 | 124.4444
| 1.23295 | 124.4444
| 1.2316 | 125.0617
| 1.23025 | 125.0617
| 1.2289 | 125.0617
| 1.22755 | 125.0617
| 1.2262 | 125.0617
| 1.22485 | 125.0617
| 1.2235 | 125.0617
| 1.22215 | 125.679
| 1.2208 | 126.2963
| 1.21945 | 126.2963
| 1.2181 | 126.2963
| 1.21675 | 126.9136
| 1.2154 | 126.9136
| 1.21405 | 126.9136
| 1.2127 | 127.5309
| 1.21135 | 127.5309
| 1.21 | 127.5309
| 1.20865 | 127.5309
| 1.2073 | 128.1481
| 1.20595 | 128.1481
| 1.2046 | 128.7654
| 1.20325 | 128.7654
| 1.2019 | 128.7654
| 1.20055 | 128.7654
| 1.1992 | 129.3827
| 1.19785 | 129.3827
| 1.1965 | 128.7654
| 1.19515 | 129.3827
| 1.1938 | 129.3827
| 1.19245 | 130
| 1.1911 | 130
| 1.18975 | 130
| 1.1884 | 130
| 1.18705 | 130
| 1.1857 | 130.6173
| 1.18435 | 130.6173
| 1.183 | 130.6173
| 1.18165 | 131.2346
| 1.1803 | 131.2346
| 1.17895 | 131.2346
| 1.1776 | 131.2346
| 1.17625 | 131.8519
| 1.1749 | 131.2346
| 1.17355 | 131.8519
| 1.1722 | 131.8519
| 1.17085 | 131.8519
| 1.1695 | 132.4691
| 1.16815 | 131.8519
| 1.1668 | 132.4691
| 1.16545 | 132.4691
| 1.1641 | 133.0864
| 1.16275 | 132.4691
| 1.1614 | 133.0864
| 1.16005 | 133.0864
| 1.1587 | 133.7037
| 1.15735 | 133.7037
| 1.156 | 133.7037
| 1.15465 | 133.7037
| 1.1533 | 133.7037
| 1.15195 | 134.321
| 1.1506 | 134.321
| 1.14925 | 133.7037
| 1.1479 | 134.321
| 1.14655 | 134.321
| 1.1452 | 134.321
| 1.14385 | 134.9383
| 1.1425 | 134.9383
| 1.14115 | 134.9383
| 1.1398 | 134.9383
| 1.13845 | 135.5556
| 1.1371 | 135.5556
| 1.13575 | 135.5556
| 1.1344 | 135.5556
| 1.13305 | 136.1728
| 1.1317 | 136.1728
| 1.13035 | 136.1728
| 1.129 | 136.7901
| 1.12765 | 136.7901
| 1.1263 | 136.7901
| 1.12495 | 137.4074
| 1.1236 | 137.4074
| 1.12225 | 137.4074
| 1.1209 | 138.0247
| 1.11955 | 138.0247
| 1.1182 | 138.0247
| 1.11685 | 138.642
| 1.1155 | 138.642
| 1.11415 | 138.642
| 1.1128 | 138.642
| 1.11145 | 139.2593
| 1.1101 | 139.2593
| 1.10875 | 139.8765
| 1.1074 | 139.8765
| 1.10605 | 139.2593
| 1.1047 | 139.8765
| 1.10335 | 139.8765
| 1.102 | 140.4938
| 1.10065 | 140.4938
| 1.0993 | 140.4938
| 1.09795 | 141.1111
| 1.0966 | 141.1111
| 1.09525 | 141.1111
| 1.0939 | 141.7284
| 1.09255 | 141.7284
| 1.0912 | 141.7284
| 1.08985 | 142.3457
| 1.0885 | 142.3457
| 1.08715 | 142.3457
| 1.0858 | 142.963
| 1.08445 | 142.963
| 1.0831 | 142.963
| 1.08175 | 142.963
| 1.0804 | 142.963
| 1.07905 | 143.5802
| 1.0777 | 143.5802
| 1.07635 | 143.5802
| 1.075 | 143.5802
| 1.07365 | 143.5802
| 1.0723 | 143.5802
| 1.07095 | 144.1975
| 1.0696 | 144.1975
| 1.06825 | 144.8148
| 1.0669 | 144.8148
| 1.06555 | 144.8148
| 1.0642 | 144.8148
| 1.06285 | 144.8148
| 1.0615 | 145.4321
| 1.06015 | 145.4321
| 1.0588 | 145.4321
| 1.05745 | 145.4321
| 1.0561 | 146.0494
| 1.05475 | 145.4321
| 1.0534 | 146.0494
| 1.05205 | 146.0494
| 1.0507 | 146.0494
| 1.04935 | 146.6667
| 1.048 | 146.6667
| 1.04665 | 146.6667
| 1.0453 | 146.6667
| 1.04395 | 147.284
| 1.0426 | 147.284
| 1.04125 | 147.9012
| 1.0399 | 148.5185
| 1.03855 | 148.5185
| 1.0372 | 148.5185
| 1.03585 | 148.5185
| 1.0345 | 148.5185
| 1.03315 | 149.1358
| 1.0318 | 149.1358
| 1.03045 | 149.7531
| 1.0291 | 149.7531
| 1.02775 | 150.3704
| 1.0264 | 149.7531
| 1.02505 | 150.3704
| 1.0237 | 150.3704
| 1.02235 | 150.9877
| 1.021 | 150.3704
| 1.01965 | 150.3704
| 1.0183 | 151.6049
| 1.01695 | 150.9877
| 1.0156 | 151.6049
| 1.01425 | 151.6049
| 1.0129 | 151.6049
| 1.01155 | 151.6049
| 1.0102 | 152.2222
| 1.00885 | 152.2222
| 1.0075 | 152.2222
| 1.00615 | 152.2222
| 1.0048 | 152.8395
| 1.00345 | 153.4568
| 1.0021 | 153.4568
| 1.00075 | 154.0741
| 0.9994 | 154.0741
| 0.99805 | 154.0741
| 0.9967 | 154.0741
| 0.99535 | 154.0741
| 0.994 | 154.6914
| 0.99265 | 154.6914
| 0.9913 | 155.3086
| 0.98995 | 155.3086
| 0.9886 | 155.9259
| 0.98725 | 155.9259
| 0.9859 | 156.5432
| 0.98455 | 157.1605
| 0.9832 | 157.7778
| 0.98185 | 158.3951
| 0.9805 | 160.2469
| 0.97915 | 161.4815
| 0.9778 | 162.716
| 0.97645 | 163.3333
| 0.9751 | 163.3333
| 0.97375 | 163.9506
| 0.9724 | 163.3333
| 0.97105 | 163.3333
| 0.9697 | 162.716
| 0.96835 | 162.0988
| 0.967 | 160.8642
| 0.96565 | 160.8642
| 0.9643 | 160.8642
| 0.96295 | 160.8642
| 0.9616 | 160.8642
| 0.96025 | 160.8642
| 0.9589 | 160.8642
| 0.95755 | 161.4815
| 0.9562 | 160.8642
| 0.95485 | 161.4815
| 0.9535 | 161.4815
| 0.95215 | 161.4815
| 0.9508 | 161.4815
| 0.94945 | 162.0988
| 0.9481 | 161.4815
| 0.94675 | 162.0988
| 0.9454 | 162.0988
| 0.94405 | 162.0988
| 0.9427 | 162.716
| 0.94135 | 162.716
| 0.94 | 162.716
| 0.93865 | 162.716
| 0.9373 | 162.716
| 0.93595 | 163.3333
| 0.9346 | 163.3333
| 0.93325 | 163.3333
| 0.9319 | 163.3333
| 0.93055 | 163.9506
| 0.9292 | 163.9506
| 0.92785 | 163.9506
| 0.9265 | 163.9506
| 0.92515 | 164.5679
| 0.9238 | 164.5679
| 0.92245 | 164.5679
| 0.9211 | 165.1852
| 0.91975 | 164.5679
| 0.9184 | 164.5679
| 0.91705 | 165.1852
| 0.9157 | 165.1852
| 0.91435 | 165.1852
| 0.913 | 165.8025
| 0.91165 | 165.8025
| 0.9103 | 165.8025
| 0.90895 | 165.8025
| 0.9076 | 165.8025
| 0.90625 | 165.8025
| 0.9049 | 165.8025
| 0.90355 | 166.4198
| 0.9022 | 166.4198
| 0.90085 | 166.4198
| 0.8995 | 167.037
| 0.89815 | 166.4198
| 0.8968 | 166.4198
| 0.89545 | 166.4198
| 0.8941 | 168.2716
| 0.89275 | 167.037
| 0.8914 | 167.037
| 0.89005 | 167.037
| 0.8887 | 167.037
| 0.88735 | 167.037
| 0.886 | 167.6543
| 0.88465 | 167.037
| 0.8833 | 167.6543
| 0.88195 | 167.6543
| 0.8806 | 167.6543
| 0.87925 | 168.2716
| 0.8779 | 167.6543
| 0.87655 | 168.2716
| 0.8752 | 168.2716
| 0.87385 | 168.2716
| 0.8725 | 168.8889
| 0.87115 | 168.8889
| 0.8698 | 168.8889
| 0.86845 | 169.5062
| 0.8671 | 170.1235
| 0.86575 | 170.1235
| 0.8644 | 170.1235
| 0.86305 | 170.7407
| 0.8617 | 170.7407
| 0.86035 | 170.7407
| 0.859 | 171.9753
| 0.85765 | 171.358
| 0.8563 | 170.1235
| 0.85495 | 170.7407
| 0.8536 | 170.7407
| 0.85225 | 170.1235
| 0.8509 | 170.1235
| 0.84955 | 170.7407
| 0.8482 | 170.7407
| 0.84685 | 170.7407
| 0.8455 | 170.7407
| 0.84415 | 170.7407
| 0.8428 | 170.7407
| 0.84145 | 170.7407
| 0.8401 | 170.7407
| 0.83875 | 172.5926
| 0.8374 | 171.358
| 0.83605 | 171.358
| 0.8347 | 171.358
| 0.83335 | 171.358
| 0.832 | 171.9753
| 0.83065 | 171.9753
| 0.8293 | 172.5926
| 0.82795 | 172.5926
| 0.8266 | 172.5926
| 0.82525 | 172.5926
| 0.8239 | 173.2099
| 0.82255 | 173.2099
| 0.8212 | 173.8272
| 0.81985 | 173.8272
| 0.8185 | 173.8272
| 0.81715 | 174.4444
| 0.8158 | 174.4444
| 0.81445 | 174.4444
| 0.8131 | 174.4444
| 0.81175 | 175.0617
| 0.8104 | 175.0617
| 0.80905 | 175.679
| 0.8077 | 175.679
| 0.80635 | 175.679
| 0.805 | 176.2963
| 0.80365 | 176.2963
| 0.8023 | 176.9136
| 0.80095 | 176.9136
| 0.7996 | 177.5309
| 0.79825 | 177.5309
| 0.7969 | 178.1481
| 0.79555 | 178.1481
| 0.7942 | 178.7654
| 0.79285 | 179.3827
| 0.7915 | 179.3827
| 0.79015 | 180
| 0.7888 | 180.6173
| 0.78745 | 181.2346
| 0.7861 | 181.8519
| 0.78475 | 182.4691
| 0.7834 | 183.0864
| 0.78205 | 183.7037
| 0.7807 | 184.321
| 0.77935 | 185.5556
| 0.778 | 185.5556
| 0.77665 | 186.7901
| 0.7753 | 187.4074
| 0.77395 | 188.0247
| 0.7726 | 188.642
| 0.77125 | 189.2593
| 0.7699 | 191.1111
| 0.76855 | 191.7284
| 0.7672 | 192.3457
| 0.76585 | 193.5802
| 0.7645 | 194.1975
| 0.76315 | 195.4321
| 0.7618 | 196.6667
| 0.76045 | 198.5185
| 0.7591 | 199.7531
| 0.75775 | 200.9877
| 0.7564 | 202.2222
| 0.75505 | 203.4568
| 0.7537 | 205.3086
| 0.75235 | 206.5432
| 0.751 | 208.3951
| 0.74965 | 210.2469
| 0.7483 | 212.0988
| 0.74695 | 213.9506
| 0.7456 | 215.8025
| 0.74425 | 218.2716
| 0.7429 | 220.1235
| 0.74155 | 222.5926
| 0.7402 | 224.4444
| 0.73885 | 226.9136
| 0.7375 | 228.7654
| 0.73615 | 231.2346
| 0.7348 | 233.0864
| 0.73345 | 235.5556
| 0.7321 | 238.642
| 0.73075 | 240.4938
| 0.7294 | 242.963
| 0.72805 | 246.0494
| 0.7267 | 248.5185
| 0.72535 | 250.9877
| 0.724 | 254.0741
| 0.72265 | 256.5432
| 0.7213 | 259.6296
| 0.71995 | 262.716
| 0.7186 | 266.4198
| 0.71725 | 268.8889
| 0.7159 | 271.9753
| 0.71455 | 275.679
| 0.7132 | 278.7654
| 0.71185 | 282.4691
| 0.7105 | 285.5556
| 0.70915 | 288.642
| 0.7078 | 292.3457
| 0.70645 | 295.4321
| 0.7051 | 298.5185
| 0.70375 | 301.6049
| 0.7024 | 304.6914
| 0.70105 | 307.7778
| 0.6997 | 310.8642
| 0.69835 | 314.5679
| 0.697 | 317.6543
| 0.69565 | 320.7407
| 0.6943 | 323.2099
| 0.69295 | 326.9136
| 0.6916 | 330.6173
| 0.69025 | 333.7037
| 0.6889 | 336.7901
| 0.68755 | 339.2593
| 0.6862 | 342.3457
| 0.68485 | 344.8148
| 0.6835 | 347.284
| 0.68215 | 350.3704
| 0.6808 | 352.2222
| 0.67945 | 354.0741
| 0.6781 | 356.5432
| 0.67675 | 358.3951
| 0.6754 | 360.2469
| 0.67405 | 361.4815
| 0.6727 | 362.716
| 0.67135 | 363.3333
| 0.67 | 363.3333
| 0.66865 | 362.716
| 0.6673 | 361.4815
| 0.66595 | 360.2469
| 0.6646 | 357.7778
| 0.66325 | 355.9259
| 0.6619 | 354.0741
| 0.66055 | 353.4568
| 0.6592 | 352.2222
| 0.65785 | 351.6049
| 0.6565 | 351.6049
| 0.65515 | 352.8395
| 0.6538 | 354.0741
| 0.65245 | 355.9259
| 0.6511 | 357.7778
| 0.64975 | 360.2469
| 0.6484 | 362.716
| 0.64705 | 363.9506
| 0.6457 | 364.5679
| 0.64435 | 365.8025
| 0.643 | 365.8025
| 0.64165 | 365.8025
| 0.6403 | 365.1852
| 0.63895 | 364.5679
| 0.6376 | 363.3333
| 0.63625 | 362.0988
| 0.6349 | 360.2469
| 0.63355 | 357.7778
| 0.6322 | 355.3086
| 0.63085 | 352.8395
| 0.6295 | 349.1358
| 0.62815 | 347.284
| 0.6268 | 344.1975
| 0.62545 | 340.4938
| 0.6241 | 338.0247
| 0.62275 | 335.5556
| 0.6214 | 333.0864
| 0.62005 | 331.2346
| 0.6187 | 328.7654
| 0.61735 | 327.5309
| 0.616 | 325.0617
| 0.61465 | 323.2099
| 0.6133 | 320.7407
| 0.61195 | 318.2716
| 0.6106 | 315.1852
| 0.60925 | 312.0988
| 0.6079 | 309.0123
| 0.60655 | 306.5432
| 0.6052 | 303.4568
| 0.60385 | 299.7531
| 0.6025 | 296.0494
| 0.60115 | 292.963
| 0.5998 | 288.642
| 0.59845 | 285.5556
| 0.5971 | 281.2346
| 0.59575 | 277.5309
| 0.5944 | 274.4444
| 0.59305 | 271.358
| 0.5917 | 267.6543
| 0.59035 | 265.1852
| 0.589 | 262.0988
| 0.58765 | 259.6296
| 0.5863 | 256.5432
| 0.58495 | 254.6914
| 0.5836 | 252.8395
| 0.58225 | 250.9877
| 0.5809 | 248.5185
| 0.57955 | 246.0494
| 0.5782 | 244.1975
| 0.57685 | 242.3457
| 0.5755 | 240.4938
| 0.57415 | 238.642
| 0.5728 | 236.7901
| 0.57145 | 234.9383
| 0.5701 | 233.0864
| 0.56875 | 231.8519
| 0.5674 | 230.6173
| 0.56605 | 228.7654
| 0.5647 | 227.5309
| 0.56335 | 226.9136
| 0.562 | 225.679
| 0.56065 | 225.0617
| 0.5593 | 224.4444
| 0.55795 | 223.2099
| 0.5566 | 222.5926
| 0.55525 | 221.9753
| 0.5539 | 221.9753
| 0.55255 | 222.5926
| 0.5512 | 223.2099
| 0.54985 | 223.2099
| 0.5485 | 223.8272
| 0.54715 | 224.4444
| 0.5458 | 224.4444
| 0.54445 | 224.4444
| 0.5431 | 225.0617
| 0.54175 | 226.2963
| 0.5404 | 226.2963
| 0.53905 | 228.1481
| 0.5377 | 228.7654
| 0.53635 | 230
| 0.535 | 230.6173
| 0.53365 | 232.4691
| 0.5323 | 233.7037
| 0.53095 | 235.5556
| 0.5296 | 236.7901
| 0.52825 | 239.2593
| 0.5269 | 241.1111
| 0.52555 | 243.5802
| 0.5242 | 244.8148
| 0.52285 | 248.5185
| 0.5215 | 250.3704
| 0.52015 | 253.4568
| 0.5188 | 256.5432
| 0.51745 | 260.2469
| 0.5161 | 263.3333
| 0.51475 | 266.4198
| 0.5134 | 270.1235
| 0.51205 | 274.4444
| 0.5107 | 278.1481
| 0.50935 | 280.6173
| 0.508 | 286.1728
| 0.50665 | 289.8765
| 0.5053 | 294.1975
| 0.50395 | 298.5185
| 0.5026 | 303.4568
| 0.50125 | 309.6296

## Attenuation Repeatability
Ø100 µm, 0.26 NA InF3 Fiber Attenuation
| Wavelength (µm) | Attenuation (dB/m) | Wavelength (µm) | Attenuation (dB/m) | Wavelength (µm) | Attenuation (dB/m) | Wavelength (µm) | Attenuation (dB/m)
| 0.50135 | 0.33521 | 0.50097 | 0.65386 | 0.5012 | 0.8702 | 0.50057 | 0.11294
| 0.50275 | 0.3349 | 0.50241 | 0.67362 | 0.50263 | 0.89929 | 0.50199 | 0.11294
| 0.50415 | 0.33208 | 0.50385 | 0.66073 | 0.50405 | 0.89333 | 0.50341 | 0.11294
| 0.50556 | 0.32926 | 0.50529 | 0.65985 | 0.50548 | 0.89406 | 0.50484 | 0.11265
Product Raw Data | 0.50696 | 0.32644 | 0.50673 | 0.6558 | 0.50691 | 0.89706 | 0.50626 | 0.11059
InF3 Bare Fiber Attenuation | 0.50836 | 0.32394 | 0.50817 | 0.67143 | 0.50833 | 0.87556 | 0.50768 | 0.11059
| 0.50976 | 0.32362 | 0.50962 | 0.65952 | 0.50976 | 0.89333 | 0.5091 | 0.11029
DISCLAIMER: The data presented here are typical. Slight variations in performance data will occur from lot to lot. Please contact Technical Support with any questions regarding the use or reliability of this data. | 0.51116 | 0.3208 | 0.51106 | 0.6522 | 0.51119 | 0.89107 | 0.51052 | 0.10824
| 0.51256 | 0.31831 | 0.5125 | 0.65766 | 0.51261 | 0.87333 | 0.51194 | 0.10793
| 0.51396 | 0.31831 | 0.51394 | 0.63882 | 0.51404 | 0.87103 | 0.51336 | 0.10588
| 0.51536 | 0.31798 | 0.51538 | 0.6546 | 0.51546 | 0.85179 | 0.51479 | 0.1065
| 0.51677 | 0.31583 | 0.51682 | 0.64767 | 0.51689 | 0.84625 | 0.51621 | 0.11059
| 0.51817 | 0.31797 | 0.51826 | 0.65766 | 0.51832 | 0.89176 | 0.51763 | 0.11028
This data may be used in publications. However, please cite Thorlabs as the source. | 0.51957 | 0.31481 | 0.5197 | 0.65565 | 0.51975 | 0.87762 | 0.51905 | 0.10855
| 0.52097 | 0.30986 | 0.52114 | 0.67049 | 0.52117 | 0.8624 | 0.52047 | 0.11059
| 0.52237 | 0.30951 | 0.52258 | 0.66822 | 0.5226 | 0.87838 | 0.52189 | 0.10995
Additional Information: | 0.52377 | 0.30669 | 0.52402 | 0.65047 | 0.52402 | 0.86585 | 0.52331 | 0.10588
This tab contains the measured attenuation from four independent draws of our 0.26 NA, Ø100 µm core, InF3 optical fiber. We are continuously refining our processes for these new materials in order to reduce the variations between runs, particularly those at the extremes of the 300 nm - 5.5 µm wavelength range. | 0.52517 | 0.30387 | 0.52546 | 0.63245 | 0.52545 | 0.85836 | 0.52473 | 0.10588
| 0.52658 | 0.30141 | 0.5269 | 0.63679 | 0.52688 | 0.84418 | 0.52616 | 0.10556
| 0.52798 | 0.30105 | 0.52834 | 0.62415 | 0.5283 | 0.8275 | 0.52758 | 0.10287
| 0.52938 | 0.29859 | 0.52978 | 0.62448 | 0.52973 | 0.83333 | 0.529 | 0.09882
| 0.53078 | 0.29859 | 0.53122 | 0.62421 | 0.53116 | 0.83164 | 0.53042 | 0.09915
| 0.53218 | 0.29786 | 0.53266 | 0.6102 | 0.53258 | 0.81829 | 0.53184 | 0.10084
| 0.53358 | 0.29222 | 0.5341 | 0.61645 | 0.53401 | 0.8058 | 0.53326 | 0.09849
| 0.53499 | 0.28732 | 0.53554 | 0.62764 | 0.53543 | 0.79913 | 0.53468 | 0.09647
| 0.53639 | 0.28732 | 0.53698 | 0.61962 | 0.53686 | 0.79595 | 0.53611 | 0.09613
| 0.53779 | 0.28732 | 0.53842 | 0.621 | 0.53829 | 0.81245 | 0.53753 | 0.09412
| 0.53919 | 0.2877 | 0.53986 | 0.61683 | 0.53971 | 0.80578 | 0.53895 | 0.09412
| 0.54059 | 0.28976 | 0.5413 | 0.61647 | 0.54114 | 0.79642 | 0.54037 | 0.09412
| 0.54199 | 0.28732 | 0.54275 | 0.61403 | 0.54257 | 0.77784 | 0.54179 | 0.09377
| 0.54339 | 0.28694 | 0.54419 | 0.60978 | 0.54399 | 0.80667 | 0.54321 | 0.09176
| 0.5448 | 0.28451 | 0.54563 | 0.59877 | 0.54542 | 0.80667 | 0.54463 | 0.09141
| 0.5462 | 0.28451 | 0.54707 | 0.60707 | 0.54685 | 0.80114 | 0.54606 | 0.08977
| 0.5476 | 0.28451 | 0.54851 | 0.60781 | 0.54827 | 0.77038 | 0.54748 | 0.09212
| 0.549 | 0.28451 | 0.54995 | 0.60861 | 0.5497 | 0.79333 | 0.5489 | 0.09412
| 0.5504 | 0.28451 | 0.55139 | 0.59112 | 0.55113 | 0.78957 | 0.55032 | 0.09412
| 0.5518 | 0.28451 | 0.55283 | 0.59732 | 0.55255 | 0.77141 | 0.55174 | 0.09412
| 0.5532 | 0.2841 | 0.55427 | 0.59656 | 0.55398 | 0.79523 | 0.55316 | 0.09375
| 0.55461 | 0.28169 | 0.55571 | 0.59358 | 0.55541 | 0.7657 | 0.55458 | 0.09176
| 0.55601 | 0.2821 | 0.55715 | 0.60052 | 0.55683 | 0.76387 | 0.55601 | 0.09176
| 0.55741 | 0.28451 | 0.55859 | 0.60155 | 0.55826 | 0.78374 | 0.55743 | 0.09176
| 0.55881 | 0.28451 | 0.56003 | 0.58667 | 0.55968 | 0.76765 | 0.55885 | 0.09176
| 0.56021 | 0.28451 | 0.56147 | 0.59527 | 0.56111 | 0.77235 | 0.56027 | 0.09176
| 0.56161 | 0.28493 | 0.56291 | 0.59692 | 0.56254 | 0.76667 | 0.56169 | 0.09215
| 0.56301 | 0.2869 | 0.56435 | 0.59527 | 0.56396 | 0.76967 | 0.56311 | 0.0945
| 0.56441 | 0.28494 | 0.56579 | 0.59851 | 0.56539 | 0.78364 | 0.56454 | 0.09686
| 0.56582 | 0.28819 | 0.56723 | 0.60784 | 0.56682 | 0.76971 | 0.56596 | 0.09882
| 0.56722 | 0.2934 | 0.56867 | 0.62455 | 0.56824 | 0.78871 | 0.56738 | 0.09922
| 0.56862 | 0.29621 | 0.57011 | 0.62821 | 0.56967 | 0.8 | 0.5688 | 0.10118
| 0.57002 | 0.29903 | 0.57155 | 0.6392 | 0.5711 | 0.8 | 0.57022 | 0.10158
| 0.57142 | 0.30185 | 0.57299 | 0.65424 | 0.57252 | 0.80416 | 0.57164 | 0.10353
| 0.57282 | 0.30467 | 0.57443 | 0.65829 | 0.57395 | 0.82457 | 0.57306 | 0.10353
| 0.57422 | 0.30749 | 0.57588 | 0.65829 | 0.57537 | 0.81439 | 0.57448 | 0.10393
| 0.57563 | 0.30941 | 0.57732 | 0.65579 | 0.5768 | 0.82318 | 0.57591 | 0.10588
| 0.57703 | 0.3075 | 0.57876 | 0.64282 | 0.57823 | 0.83146 | 0.57733 | 0.10547
| 0.57843 | 0.30986 | 0.5802 | 0.63582 | 0.57966 | 0.78989 | 0.57875 | 0.10353
| 0.57983 | 0.3094 | 0.58164 | 0.62043 | 0.58108 | 0.80234 | 0.58017 | 0.10353
| 0.58123 | 0.30658 | 0.58308 | 0.61268 | 0.58251 | 0.77674 | 0.58159 | 0.10311
| 0.58263 | 0.30423 | 0.58452 | 0.60334 | 0.58393 | 0.76109 | 0.58301 | 0.1016
| 0.58403 | 0.30423 | 0.58596 | 0.59645 | 0.58536 | 0.76777 | 0.58443 | 0.10311
| 0.58544 | 0.30423 | 0.5874 | 0.59114 | 0.58679 | 0.76779 | 0.58586 | 0.10118
| 0.58684 | 0.30423 | 0.58884 | 0.58469 | 0.58821 | 0.74111 | 0.58728 | 0.10118
| 0.58824 | 0.30423 | 0.59028 | 0.58356 | 0.58964 | 0.74555 | 0.5887 | 0.10118
| 0.58964 | 0.30423 | 0.59172 | 0.58579 | 0.59107 | 0.73774 | 0.59012 | 0.10161
| 0.59104 | 0.30471 | 0.59316 | 0.57647 | 0.59249 | 0.72667 | 0.59154 | 0.10353
| 0.59244 | 0.30655 | 0.5946 | 0.57183 | 0.59392 | 0.72324 | 0.59296 | 0.10353
| 0.59384 | 0.30423 | 0.59604 | 0.57825 | 0.59535 | 0.70896 | 0.59438 | 0.10353
| 0.59525 | 0.30472 | 0.59748 | 0.57799 | 0.59677 | 0.71769 | 0.59581 | 0.10353
| 0.59665 | 0.30754 | 0.59892 | 0.5685 | 0.5982 | 0.70783 | 0.59723 | 0.10353
| 0.59805 | 0.31036 | 0.60036 | 0.57049 | 0.59962 | 0.711 | 0.59865 | 0.10353
| 0.59945 | 0.31318 | 0.6018 | 0.57095 | 0.60105 | 0.70235 | 0.60007 | 0.10308
| 0.60085 | 0.31549 | 0.60324 | 0.57247 | 0.60248 | 0.71097 | 0.60149 | 0.10163
| 0.60225 | 0.31549 | 0.60468 | 0.57095 | 0.6039 | 0.7 | 0.60291 | 0.10353
| 0.60365 | 0.316 | 0.60612 | 0.57199 | 0.60533 | 0.7 | 0.60433 | 0.10398
| 0.60506 | 0.31882 | 0.60757 | 0.56805 | 0.60676 | 0.7024 | 0.60576 | 0.10588
| 0.60646 | 0.32164 | 0.60901 | 0.56805 | 0.60818 | 0.71213 | 0.60718 | 0.10634
| 0.60786 | 0.32446 | 0.61045 | 0.56805 | 0.60961 | 0.70424 | 0.6086 | 0.10824
| 0.60926 | 0.32728 | 0.61189 | 0.56805 | 0.61104 | 0.69456 | 0.61002 | 0.10824
| 0.61066 | 0.32905 | 0.61333 | 0.56805 | 0.61246 | 0.7 | 0.61144 | 0.10824
| 0.61206 | 0.32676 | 0.61477 | 0.56757 | 0.61389 | 0.69876 | 0.61286 | 0.1087
| 0.61346 | 0.32676 | 0.61621 | 0.56609 | 0.61531 | 0.69333 | 0.61428 | 0.11059
| 0.61486 | 0.32729 | 0.61765 | 0.56853 | 0.61674 | 0.69333 | 0.61571 | 0.11059
| 0.61627 | 0.33011 | 0.61909 | 0.56951 | 0.61817 | 0.69208 | 0.61713 | 0.11106
| 0.61767 | 0.33239 | 0.62053 | 0.56512 | 0.6196 | 0.68667 | 0.61855 | 0.11294
| 0.61907 | 0.33239 | 0.62197 | 0.56366 | 0.62102 | 0.68667 | 0.61997 | 0.11294
| 0.62047 | 0.33239 | 0.62341 | 0.56511 | 0.62245 | 0.68667 | 0.62139 | 0.11342
| 0.62187 | 0.33294 | 0.62485 | 0.56367 | 0.62387 | 0.68667 | 0.62281 | 0.11529
| 0.62327 | 0.33576 | 0.62629 | 0.56561 | 0.6253 | 0.68538 | 0.62423 | 0.11529
| 0.62467 | 0.33803 | 0.62773 | 0.56511 | 0.62673 | 0.67871 | 0.62566 | 0.11578
| 0.62608 | 0.33858 | 0.62917 | 0.56266 | 0.62815 | 0.67593 | 0.62708 | 0.11765
| 0.62748 | 0.3414 | 0.63061 | 0.56175 | 0.62958 | 0.68536 | 0.6285 | 0.11814
| 0.62888 | 0.34366 | 0.63205 | 0.5651 | 0.63101 | 0.68 | 0.62992 | 0.12
| 0.63028 | 0.34479 | 0.63349 | 0.56317 | 0.63243 | 0.68 | 0.63134 | 0.12
| 0.63168 | 0.3493 | 0.63493 | 0.56317 | 0.63386 | 0.68 | 0.63276 | 0.1205
| 0.63308 | 0.34987 | 0.63637 | 0.56214 | 0.63528 | 0.68134 | 0.63418 | 0.12185
| 0.63448 | 0.35211 | 0.63781 | 0.55985 | 0.63671 | 0.68533 | 0.63561 | 0.12
| 0.63589 | 0.35211 | 0.63925 | 0.56456 | 0.63814 | 0.68 | 0.63703 | 0.12
| 0.63729 | 0.35211 | 0.6407 | 0.56126 | 0.63957 | 0.68 | 0.63845 | 0.12
| 0.63869 | 0.35269 | 0.64214 | 0.56264 | 0.64099 | 0.67864 | 0.63987 | 0.12051
| 0.64009 | 0.35493 | 0.64358 | 0.56073 | 0.64242 | 0.67333 | 0.64129 | 0.12287
| 0.64149 | 0.35493 | 0.64502 | 0.56126 | 0.64384 | 0.67334 | 0.64271 | 0.12471
| 0.64289 | 0.35552 | 0.64646 | 0.56317 | 0.64527 | 0.67334 | 0.64413 | 0.12523
| 0.64429 | 0.35775 | 0.6479 | 0.56371 | 0.6467 | 0.67195 | 0.64556 | 0.12706
| 0.6457 | 0.35775 | 0.64934 | 0.56561 | 0.64812 | 0.66667 | 0.64698 | 0.12758
| 0.6471 | 0.35775 | 0.65078 | 0.56507 | 0.64955 | 0.66667 | 0.6484 | 0.12888
| 0.6485 | 0.35775 | 0.65222 | 0.56263 | 0.65098 | 0.66667 | 0.64982 | 0.12706
| 0.6499 | 0.35775 | 0.65366 | 0.56128 | 0.6524 | 0.66667 | 0.65124 | 0.12706
| 0.6513 | 0.35714 | 0.6551 | 0.56207 | 0.65383 | 0.66525 | 0.65266 | 0.12706
| 0.6527 | 0.35493 | 0.65654 | 0.55885 | 0.65526 | 0.66 | 0.65408 | 0.12706
| 0.6541 | 0.35432 | 0.65798 | 0.56073 | 0.65668 | 0.65856 | 0.65551 | 0.12706
| 0.65551 | 0.35273 | 0.65942 | 0.56129 | 0.65811 | 0.65478 | 0.65693 | 0.12706
| 0.65691 | 0.35493 | 0.66086 | 0.56373 | 0.65953 | 0.65855 | 0.65835 | 0.1276
| 0.65831 | 0.35493 | 0.6623 | 0.56561 | 0.66096 | 0.65188 | 0.65977 | 0.12941
| 0.65971 | 0.35555 | 0.66374 | 0.56561 | 0.66239 | 0.64959 | 0.66119 | 0.12996
| 0.66111 | 0.35775 | 0.66518 | 0.56561 | 0.66381 | 0.65853 | 0.66261 | 0.13176
| 0.66251 | 0.35838 | 0.66662 | 0.56618 | 0.66524 | 0.65334 | 0.66403 | 0.13232
| 0.66391 | 0.36056 | 0.66806 | 0.56805 | 0.66667 | 0.65333 | 0.66546 | 0.13412
| 0.66531 | 0.3612 | 0.6695 | 0.56747 | 0.66809 | 0.65185 | 0.66688 | 0.13412
| 0.66672 | 0.36402 | 0.67094 | 0.56561 | 0.66952 | 0.64816 | 0.6683 | 0.13412
| 0.66812 | 0.3662 | 0.67238 | 0.56619 | 0.67095 | 0.65183 | 0.66972 | 0.13468
| 0.66952 | 0.3662 | 0.67383 | 0.56805 | 0.67237 | 0.64817 | 0.67114 | 0.13591
| 0.67092 | 0.3662 | 0.67527 | 0.56805 | 0.6738 | 0.65182 | 0.67256 | 0.13469
| 0.67232 | 0.3662 | 0.67671 | 0.56805 | 0.67522 | 0.64819 | 0.67398 | 0.13647
| 0.67372 | 0.3662 | 0.67815 | 0.56864 | 0.67665 | 0.65333 | 0.67541 | 0.13647
| 0.67512 | 0.3662 | 0.67959 | 0.5699 | 0.67808 | 0.65333 | 0.67683 | 0.13532
| 0.67653 | 0.3662 | 0.68103 | 0.56746 | 0.67951 | 0.65179 | 0.67825 | 0.13119
| 0.67793 | 0.3662 | 0.68247 | 0.56621 | 0.68093 | 0.64667 | 0.67967 | 0.12999
| 0.67933 | 0.3662 | 0.68391 | 0.56685 | 0.68236 | 0.64667 | 0.68109 | 0.13235
| 0.68073 | 0.36553 | 0.68535 | 0.56317 | 0.68378 | 0.64511 | 0.68251 | 0.13412
| 0.68213 | 0.36338 | 0.68679 | 0.56317 | 0.68521 | 0.64 | 0.68393 | 0.13412
| 0.68353 | 0.36271 | 0.68823 | 0.56317 | 0.68664 | 0.64 | 0.68536 | 0.13412
| 0.68493 | 0.36124 | 0.68967 | 0.56317 | 0.68806 | 0.63842 | 0.68678 | 0.13471
| 0.68634 | 0.3627 | 0.69111 | 0.56256 | 0.68949 | 0.63492 | 0.6882 | 0.13588
| 0.68774 | 0.36056 | 0.69255 | 0.56134 | 0.69092 | 0.63841 | 0.68962 | 0.13412
| 0.68914 | 0.35715 | 0.69399 | 0.56256 | 0.69234 | 0.63333 | 0.69104 | 0.13412
| 0.69054 | 0.34305 | 0.69543 | 0.56011 | 0.69377 | 0.63333 | 0.69246 | 0.13412
| 0.69194 | 0.33515 | 0.69687 | 0.55829 | 0.6952 | 0.63495 | 0.69388 | 0.13412
| 0.69334 | 0.34574 | 0.69831 | 0.55829 | 0.69662 | 0.63676 | 0.6953 | 0.13412
| 0.69474 | 0.35211 | 0.69975 | 0.55767 | 0.69805 | 0.62667 | 0.69673 | 0.13412
| 0.69615 | 0.35142 | 0.70119 | 0.55585 | 0.69947 | 0.62667 | 0.69815 | 0.13412
| 0.69755 | 0.3493 | 0.70263 | 0.55522 | 0.7009 | 0.62502 | 0.69957 | 0.13412
| 0.69895 | 0.3493 | 0.70407 | 0.55405 | 0.70233 | 0.62 | 0.70099 | 0.13412
| 0.70035 | 0.34859 | 0.70551 | 0.55585 | 0.70375 | 0.62165 | 0.70241 | 0.13412
| 0.70175 | 0.34648 | 0.70696 | 0.55585 | 0.70518 | 0.625 | 0.70383 | 0.1335
| 0.70315 | 0.34648 | 0.7084 | 0.55585 | 0.70661 | 0.62167 | 0.70525 | 0.13176
| 0.70456 | 0.34577 | 0.70984 | 0.55521 | 0.70803 | 0.62499 | 0.70668 | 0.13239
| 0.70596 | 0.34366 | 0.71128 | 0.55406 | 0.70946 | 0.62 | 0.7081 | 0.13349
| 0.70736 | 0.34366 | 0.71272 | 0.55521 | 0.71089 | 0.62 | 0.70952 | 0.13176
| 0.70876 | 0.34366 | 0.71416 | 0.55406 | 0.71231 | 0.6183 | 0.71094 | 0.13176
| 0.71016 | 0.34294 | 0.7156 | 0.5552 | 0.71374 | 0.61333 | 0.71236 | 0.13176
| 0.71156 | 0.34085 | 0.71704 | 0.55407 | 0.71517 | 0.61333 | 0.71378 | 0.13176
| 0.71296 | 0.34085 | 0.71848 | 0.5552 | 0.71659 | 0.61333 | 0.7152 | 0.13176
| 0.71436 | 0.34011 | 0.71992 | 0.55407 | 0.71802 | 0.61333 | 0.71663 | 0.13433
| 0.71577 | 0.33803 | 0.72136 | 0.55585 | 0.71944 | 0.61506 | 0.71805 | 0.14375
| 0.71717 | 0.33729 | 0.7228 | 0.55718 | 0.72087 | 0.61826 | 0.71947 | 0.14801
| 0.71857 | 0.33447 | 0.72424 | 0.56007 | 0.7223 | 0.61159 | 0.72089 | 0.13859
| 0.71997 | 0.33239 | 0.72568 | 0.56097 | 0.72372 | 0.61016 | 0.72231 | 0.13112
| 0.72137 | 0.33239 | 0.72712 | 0.57073 | 0.72515 | 0.62 | 0.72373 | 0.13006
| 0.72277 | 0.33239 | 0.72856 | 0.57983 | 0.72658 | 0.62 | 0.72515 | 0.13176
| 0.72417 | 0.33315 | 0.73 | 0.58715 | 0.728 | 0.62353 | 0.72658 | 0.13242
| 0.72558 | 0.33446 | 0.73144 | 0.59448 | 0.72943 | 0.63688 | 0.728 | 0.13478
| 0.72698 | 0.33315 | 0.73288 | 0.60044 | 0.73086 | 0.64667 | 0.72942 | 0.13713
| 0.72838 | 0.33597 | 0.73432 | 0.60288 | 0.73228 | 0.64845 | 0.73084 | 0.13816
| 0.72978 | 0.33803 | 0.73576 | 0.60669 | 0.73371 | 0.65333 | 0.73226 | 0.13647
| 0.73118 | 0.3388 | 0.7372 | 0.61402 | 0.73513 | 0.65333 | 0.73368 | 0.13714
| 0.73258 | 0.34162 | 0.73865 | 0.61927 | 0.73656 | 0.65514 | 0.73511 | 0.13815
| 0.73398 | 0.34366 | 0.74008 | 0.61788 | 0.73799 | 0.66182 | 0.73653 | 0.13714
| 0.73538 | 0.34366 | 0.74153 | 0.61439 | 0.73941 | 0.66667 | 0.73795 | 0.13882
| 0.73679 | 0.34366 | 0.74297 | 0.61299 | 0.74084 | 0.66667 | 0.73937 | 0.13882
| 0.73819 | 0.34366 | 0.74441 | 0.60881 | 0.74227 | 0.66667 | 0.74079 | 0.13882
| 0.73959 | 0.34366 | 0.74585 | 0.60496 | 0.74369 | 0.66482 | 0.74221 | 0.13882
| 0.74099 | 0.34366 | 0.74729 | 0.59835 | 0.74512 | 0.66 | 0.74363 | 0.13814
| 0.74239 | 0.34287 | 0.74873 | 0.59275 | 0.74655 | 0.65815 | 0.74506 | 0.13647
| 0.74379 | 0.34085 | 0.75017 | 0.58543 | 0.74797 | 0.64961 | 0.74648 | 0.13578
| 0.7452 | 0.34085 | 0.75161 | 0.57882 | 0.7494 | 0.64 | 0.7479 | 0.13481
| 0.7466 | 0.34005 | 0.75305 | 0.57393 | 0.75083 | 0.63625 | 0.74932 | 0.13647
| 0.748 | 0.33803 | 0.75449 | 0.56977 | 0.75225 | 0.62478 | 0.75074 | 0.13647
| 0.7494 | 0.33723 | 0.75593 | 0.56733 | 0.75368 | 0.62 | 0.75216 | 0.13647
| 0.7508 | 0.33441 | 0.75737 | 0.56489 | 0.75511 | 0.61811 | 0.75358 | 0.13577
| 0.7522 | 0.33159 | 0.75881 | 0.56245 | 0.75653 | 0.61333 | 0.75501 | 0.13412
| 0.7536 | 0.32958 | 0.76025 | 0.56073 | 0.75796 | 0.61142 | 0.75643 | 0.13412
| 0.75501 | 0.32958 | 0.76169 | 0.56073 | 0.75938 | 0.60667 | 0.75785 | 0.13412
| 0.75641 | 0.32958 | 0.76313 | 0.56 | 0.76081 | 0.60667 | 0.75927 | 0.13412
| 0.75781 | 0.32876 | 0.76457 | 0.55829 | 0.76224 | 0.60667 | 0.76069 | 0.13412
| 0.75921 | 0.32676 | 0.76601 | 0.55829 | 0.76366 | 0.60667 | 0.76211 | 0.13412
| 0.76061 | 0.32676 | 0.76745 | 0.55903 | 0.76509 | 0.60472 | 0.76353 | 0.1334
| 0.76201 | 0.32676 | 0.76889 | 0.55999 | 0.76652 | 0.6 | 0.76496 | 0.13249
| 0.76341 | 0.32759 | 0.77033 | 0.55829 | 0.76794 | 0.59805 | 0.76638 | 0.13412
| 0.76482 | 0.32874 | 0.77177 | 0.55904 | 0.76937 | 0.5953 | 0.7678 | 0.13484
| 0.76622 | 0.32592 | 0.77321 | 0.56073 | 0.7708 | 0.59803 | 0.76922 | 0.13647
| 0.76762 | 0.32478 | 0.77466 | 0.56148 | 0.77222 | 0.59333 | 0.77064 | 0.1372
| 0.76902 | 0.32676 | 0.7761 | 0.56393 | 0.77365 | 0.59532 | 0.77206 | 0.13809
| 0.77042 | 0.3293 | 0.77754 | 0.56485 | 0.77507 | 0.59801 | 0.77348 | 0.13647
| 0.77182 | 0.33776 | 0.77898 | 0.56621 | 0.7765 | 0.59533 | 0.7749 | 0.13647
| 0.77322 | 0.34196 | 0.78042 | 0.57293 | 0.77793 | 0.6 | 0.77633 | 0.13647
| 0.77463 | 0.33632 | 0.78186 | 0.57293 | 0.77935 | 0.59598 | 0.77775 | 0.13647
| 0.77603 | 0.33239 | 0.7833 | 0.57446 | 0.78078 | 0.58465 | 0.77917 | 0.13722
| 0.77743 | 0.33154 | 0.78474 | 0.57934 | 0.78221 | 0.58809 | 0.78059 | 0.13957
| 0.77883 | 0.33044 | 0.78618 | 0.58654 | 0.78363 | 0.60869 | 0.78201 | 0.14118
| 0.78023 | 0.33239 | 0.78762 | 0.59952 | 0.78506 | 0.61333 | 0.78343 | 0.14193
| 0.78163 | 0.33239 | 0.78906 | 0.61417 | 0.78649 | 0.61742 | 0.78485 | 0.14353
| 0.78303 | 0.33414 | 0.7905 | 0.62726 | 0.78791 | 0.62872 | 0.78628 | 0.14429
| 0.78443 | 0.33715 | 0.79194 | 0.63781 | 0.78934 | 0.6395 | 0.7877 | 0.14664
| 0.78584 | 0.33609 | 0.79338 | 0.64923 | 0.79077 | 0.65746 | 0.78912 | 0.14824
| 0.78724 | 0.33979 | 0.79482 | 0.65664 | 0.79219 | 0.66873 | 0.79054 | 0.14976
| 0.78864 | 0.34454 | 0.79626 | 0.6575 | 0.79362 | 0.67541 | 0.79196 | 0.15371
| 0.79004 | 0.34736 | 0.7977 | 0.6519 | 0.79505 | 0.68208 | 0.79338 | 0.15529
| 0.79144 | 0.35018 | 0.79914 | 0.64128 | 0.79647 | 0.68667 | 0.7948 | 0.15606
| 0.79284 | 0.3539 | 0.80058 | 0.63236 | 0.7979 | 0.68457 | 0.79623 | 0.15687
| 0.79424 | 0.35864 | 0.80202 | 0.62175 | 0.79932 | 0.6779 | 0.79765 | 0.15529
| 0.79565 | 0.36056 | 0.80346 | 0.61443 | 0.80075 | 0.66912 | 0.79907 | 0.15452
| 0.79705 | 0.36056 | 0.8049 | 0.60228 | 0.80218 | 0.65577 | 0.80049 | 0.15294
| 0.79845 | 0.35966 | 0.80634 | 0.58998 | 0.8036 | 0.64455 | 0.80191 | 0.15294
| 0.79985 | 0.35684 | 0.80779 | 0.59407 | 0.80503 | 0.63574 | 0.80333 | 0.15294
| 0.80125 | 0.35402 | 0.80923 | 0.59163 | 0.80646 | 0.62667 | 0.80476 | 0.15216
| 0.80265 | 0.35211 | 0.81067 | 0.58919 | 0.80788 | 0.62667 | 0.80618 | 0.15138
| 0.80405 | 0.3512 | 0.81211 | 0.58675 | 0.80931 | 0.62237 | 0.8076 | 0.15215
| 0.80546 | 0.34838 | 0.81355 | 0.58349 | 0.81074 | 0.61333 | 0.80902 | 0.15059
| 0.80686 | 0.34648 | 0.81499 | 0.58106 | 0.81216 | 0.61333 | 0.81044 | 0.14979
| 0.80826 | 0.34556 | 0.81643 | 0.58104 | 0.81359 | 0.61116 | 0.81186 | 0.14824
| 0.80966 | 0.34459 | 0.81787 | 0.57781 | 0.81502 | 0.60667 | 0.81328 | 0.14904
| 0.81106 | 0.34648 | 0.81931 | 0.57698 | 0.81644 | 0.60449 | 0.81471 | 0.14979
| 0.81246 | 0.34648 | 0.82075 | 0.5762 | 0.81787 | 0.6 | 0.81613 | 0.14904
| 0.81386 | 0.34555 | 0.82219 | 0.57614 | 0.81929 | 0.6 | 0.81755 | 0.15059
| 0.81527 | 0.3446 | 0.82363 | 0.57293 | 0.82072 | 0.6 | 0.81897 | 0.14978
| 0.81667 | 0.34554 | 0.82507 | 0.57293 | 0.82215 | 0.6 | 0.82039 | 0.14824
| 0.81807 | 0.3446 | 0.82651 | 0.57377 | 0.82357 | 0.6 | 0.82181 | 0.14824
| 0.81947 | 0.34553 | 0.82795 | 0.57452 | 0.825 | 0.6 | 0.82323 | 0.14824
| 0.82087 | 0.34461 | 0.82939 | 0.57377 | 0.82643 | 0.6 | 0.82466 | 0.14824
| 0.82227 | 0.34743 | 0.83083 | 0.57452 | 0.82785 | 0.6 | 0.82608 | 0.14824
| 0.82367 | 0.3493 | 0.83227 | 0.57293 | 0.82928 | 0.6 | 0.8275 | 0.14824
| 0.82508 | 0.35025 | 0.83371 | 0.57207 | 0.83071 | 0.59775 | 0.82892 | 0.14906
| 0.82648 | 0.35211 | 0.83515 | 0.57049 | 0.83213 | 0.59333 | 0.83034 | 0.14976
| 0.82788 | 0.35211 | 0.83659 | 0.57306 | 0.83356 | 0.59333 | 0.83176 | 0.14824
| 0.82928 | 0.35211 | 0.83803 | 0.57866 | 0.83498 | 0.59787 | 0.83318 | 0.14824
| 0.83068 | 0.35211 | 0.83947 | 0.58111 | 0.83641 | 0.61804 | 0.83461 | 0.14824
| 0.83208 | 0.35211 | 0.84092 | 0.58182 | 0.83784 | 0.62859 | 0.83603 | 0.14907
| 0.83348 | 0.35211 | 0.84236 | 0.58198 | 0.83926 | 0.60438 | 0.83745 | 0.15143
| 0.83488 | 0.35211 | 0.8438 | 0.58512 | 0.84069 | 0.6 | 0.83887 | 0.15294
| 0.83629 | 0.35211 | 0.84524 | 0.58512 | 0.84212 | 0.6 | 0.84029 | 0.15379
| 0.83769 | 0.35211 | 0.84668 | 0.586 | 0.84354 | 0.6 | 0.84171 | 0.15529
| 0.83909 | 0.35211 | 0.84812 | 0.58844 | 0.84497 | 0.59769 | 0.84313 | 0.15529
| 0.84049 | 0.35211 | 0.84956 | 0.58912 | 0.8464 | 0.59333 | 0.84455 | 0.15529
| 0.84189 | 0.35211 | 0.851 | 0.58932 | 0.84782 | 0.59333 | 0.84598 | 0.15615
| 0.84329 | 0.3541 | 0.85244 | 0.59332 | 0.84925 | 0.59567 | 0.8474 | 0.15765
| 0.84469 | 0.35775 | 0.85388 | 0.59576 | 0.85068 | 0.6 | 0.84882 | 0.15765
| 0.8461 | 0.35675 | 0.85532 | 0.59998 | 0.8521 | 0.6 | 0.85024 | 0.15765
| 0.8475 | 0.35493 | 0.85676 | 0.60552 | 0.85353 | 0.60236 | 0.85166 | 0.15851
| 0.8489 | 0.35493 | 0.8582 | 0.60797 | 0.85496 | 0.60667 | 0.85308 | 0.16
| 0.8503 | 0.35694 | 0.85964 | 0.60951 | 0.85638 | 0.62088 | 0.8545 | 0.16087
| 0.8517 | 0.35955 | 0.86108 | 0.60951 | 0.85781 | 0.63479 | 0.85593 | 0.16235
| 0.8531 | 0.35775 | 0.86252 | 0.61131 | 0.85923 | 0.61095 | 0.85735 | 0.16235
| 0.8545 | 0.35876 | 0.86396 | 0.61439 | 0.86066 | 0.60667 | 0.85877 | 0.16235
| 0.85591 | 0.36158 | 0.8654 | 0.6153 | 0.86209 | 0.60906 | 0.86019 | 0.16235
| 0.85731 | 0.36236 | 0.86684 | 0.61592 | 0.86351 | 0.61093 | 0.86161 | 0.16235
| 0.85871 | 0.36159 | 0.86828 | 0.61348 | 0.86494 | 0.60908 | 0.86303 | 0.16235
| 0.86011 | 0.36338 | 0.86972 | 0.61104 | 0.86637 | 0.61575 | 0.86445 | 0.16324
| 0.86151 | 0.36338 | 0.87116 | 0.6086 | 0.86779 | 0.62 | 0.86588 | 0.16382
| 0.86291 | 0.36338 | 0.87261 | 0.60707 | 0.86922 | 0.61757 | 0.8673 | 0.16235
| 0.86431 | 0.36441 | 0.87405 | 0.60707 | 0.87065 | 0.61333 | 0.86872 | 0.16414
| 0.86572 | 0.36723 | 0.87549 | 0.60523 | 0.87207 | 0.60601 | 0.87014 | 0.16616
| 0.86712 | 0.36901 | 0.87693 | 0.60405 | 0.8735 | 0.59578 | 0.87156 | 0.16471
| 0.86852 | 0.36901 | 0.87837 | 0.60615 | 0.87492 | 0.59754 | 0.87298 | 0.16471
| 0.86992 | 0.36901 | 0.87981 | 0.60463 | 0.87635 | 0.5958 | 0.8744 | 0.16471
| 0.87132 | 0.36901 | 0.88125 | 0.6037 | 0.87778 | 0.60247 | 0.87583 | 0.16471
| 0.87272 | 0.36796 | 0.88269 | 0.6022 | 0.8792 | 0.60419 | 0.87725 | 0.16471
| 0.87412 | 0.3662 | 0.88413 | 0.6022 | 0.88063 | 0.6 | 0.87867 | 0.16562
| 0.87553 | 0.3662 | 0.88557 | 0.60313 | 0.88206 | 0.6 | 0.88009 | 0.16706
| 0.87693 | 0.3662 | 0.88701 | 0.60369 | 0.88348 | 0.5975 | 0.88151 | 0.16797
| 0.87833 | 0.36726 | 0.88845 | 0.6022 | 0.88491 | 0.59584 | 0.88293 | 0.1685
| 0.87973 | 0.36901 | 0.88989 | 0.60125 | 0.88634 | 0.59498 | 0.88435 | 0.16798
| 0.88113 | 0.37008 | 0.89133 | 0.59881 | 0.88776 | 0.58918 | 0.88578 | 0.16941
| 0.88253 | 0.37076 | 0.89277 | 0.59827 | 0.88919 | 0.59333 | 0.8872 | 0.16941
| 0.88393 | 0.37009 | 0.89421 | 0.59976 | 0.89062 | 0.59586 | 0.88862 | 0.16849
| 0.88533 | 0.37183 | 0.89565 | 0.59976 | 0.89204 | 0.59747 | 0.89004 | 0.16706
| 0.88674 | 0.37183 | 0.89709 | 0.59976 | 0.89347 | 0.59333 | 0.89146 | 0.16613
| 0.88814 | 0.37075 | 0.89853 | 0.59783 | 0.8949 | 0.61118 | 0.89288 | 0.16564
| 0.88954 | 0.36901 | 0.89997 | 0.59488 | 0.89632 | 0.62211 | 0.8943 | 0.16706
| 0.89094 | 0.36901 | 0.90141 | 0.59488 | 0.89775 | 0.58821 | 0.89573 | 0.16706
| 0.89234 | 0.36901 | 0.90285 | 0.59488 | 0.89917 | 0.58257 | 0.89715 | 0.16706
| 0.89374 | 0.36901 | 0.90429 | 0.59488 | 0.9006 | 0.58667 | 0.89857 | 0.16706
| 0.89514 | 0.36901 | 0.90574 | 0.59488 | 0.90203 | 0.58408 | 0.89999 | 0.168
| 0.89655 | 0.36901 | 0.90718 | 0.5939 | 0.90345 | 0.58 | 0.90141 | 0.16941
| 0.89795 | 0.37012 | 0.90862 | 0.59244 | 0.90488 | 0.58 | 0.90283 | 0.16846
| 0.89935 | 0.37073 | 0.91006 | 0.59146 | 0.90631 | 0.58 | 0.90425 | 0.16706
| 0.90075 | 0.37012 | 0.9115 | 0.59 | 0.90773 | 0.58261 | 0.90568 | 0.16611
| 0.90215 | 0.37183 | 0.91294 | 0.58901 | 0.90916 | 0.58667 | 0.9071 | 0.16566
| 0.90355 | 0.37183 | 0.91438 | 0.58855 | 0.91059 | 0.58667 | 0.90852 | 0.1661
| 0.90495 | 0.37183 | 0.91582 | 0.59 | 0.91201 | 0.58667 | 0.90994 | 0.16567
| 0.90636 | 0.37183 | 0.91726 | 0.59 | 0.91344 | 0.58667 | 0.91136 | 0.16706
| 0.90776 | 0.37183 | 0.9187 | 0.59 | 0.91487 | 0.58402 | 0.91278 | 0.16706
| 0.90916 | 0.37183 | 0.92014 | 0.589 | 0.91629 | 0.58 | 0.9142 | 0.16706
| 0.91056 | 0.37296 | 0.92158 | 0.58756 | 0.91772 | 0.58 | 0.91563 | 0.16706
| 0.91196 | 0.37465 | 0.92302 | 0.58857 | 0.91914 | 0.58266 | 0.91705 | 0.16706
| 0.91336 | 0.37465 | 0.92446 | 0.59 | 0.92057 | 0.58666 | 0.91847 | 0.16706
| 0.91477 | 0.37465 | 0.9259 | 0.59 | 0.922 | 0.58667 | 0.91989 | 0.16706
| 0.91617 | 0.37465 | 0.92734 | 0.59 | 0.92342 | 0.58667 | 0.92131 | 0.16706
| 0.91757 | 0.37465 | 0.92878 | 0.58899 | 0.92485 | 0.58936 | 0.92273 | 0.16706
| 0.91897 | 0.37579 | 0.93022 | 0.58756 | 0.92628 | 0.59064 | 0.92415 | 0.16706
| 0.92037 | 0.37746 | 0.93166 | 0.58756 | 0.9277 | 0.58396 | 0.92558 | 0.16805
| 0.92177 | 0.37746 | 0.9331 | 0.58654 | 0.92913 | 0.58 | 0.927 | 0.16842
| 0.92317 | 0.37862 | 0.93454 | 0.58615 | 0.93056 | 0.58 | 0.92842 | 0.16706
| 0.92458 | 0.38028 | 0.93598 | 0.58654 | 0.93198 | 0.58 | 0.92984 | 0.16706
| 0.92598 | 0.37912 | 0.93742 | 0.58409 | 0.93341 | 0.58 | 0.93126 | 0.16806
| 0.92738 | 0.37863 | 0.93887 | 0.58371 | 0.93483 | 0.57726 | 0.93268 | 0.16841
| 0.92878 | 0.38028 | 0.94031 | 0.58409 | 0.93626 | 0.57333 | 0.9341 | 0.16706
| 0.93018 | 0.38028 | 0.94175 | 0.58268 | 0.93769 | 0.57333 | 0.93553 | 0.16706
| 0.93158 | 0.37911 | 0.94319 | 0.58268 | 0.93911 | 0.57609 | 0.93695 | 0.16706
| 0.93298 | 0.37864 | 0.94463 | 0.58164 | 0.94054 | 0.57724 | 0.93837 | 0.16706
| 0.93438 | 0.38028 | 0.94607 | 0.58129 | 0.94197 | 0.5761 | 0.93979 | 0.16706
| 0.93579 | 0.3791 | 0.94751 | 0.58895 | 0.94339 | 0.58 | 0.94121 | 0.16706
| 0.93719 | 0.37865 | 0.94895 | 0.59103 | 0.94482 | 0.57722 | 0.94263 | 0.16706
| 0.93859 | 0.3791 | 0.95039 | 0.58268 | 0.94625 | 0.57333 | 0.94405 | 0.16808
| 0.93999 | 0.37865 | 0.95183 | 0.58163 | 0.94767 | 0.57054 | 0.94547 | 0.16941
| 0.94139 | 0.37909 | 0.95327 | 0.58024 | 0.9491 | 0.56667 | 0.9469 | 0.17043
| 0.94279 | 0.37746 | 0.95471 | 0.58024 | 0.95053 | 0.56667 | 0.94832 | 0.17177
| 0.94419 | 0.37746 | 0.95615 | 0.57918 | 0.95195 | 0.56667 | 0.94974 | 0.17177
| 0.9456 | 0.37866 | 0.95759 | 0.57781 | 0.95338 | 0.56667 | 0.95116 | 0.17074
| 0.947 | 0.38028 | 0.95903 | 0.57674 | 0.95481 | 0.5695 | 0.95258 | 0.17044
| 0.9484 | 0.38028 | 0.96047 | 0.57537 | 0.95623 | 0.57333 | 0.954 | 0.17073
| 0.9498 | 0.38028 | 0.96191 | 0.5743 | 0.95766 | 0.57617 | 0.95542 | 0.16941
| 0.9512 | 0.38028 | 0.96335 | 0.574 | 0.95908 | 0.57715 | 0.95685 | 0.16941
| 0.9526 | 0.38028 | 0.96479 | 0.57644 | 0.96051 | 0.57333 | 0.95827 | 0.16941
| 0.954 | 0.38028 | 0.96623 | 0.57565 | 0.96194 | 0.57333 | 0.95969 | 0.17046
| 0.9554 | 0.38028 | 0.96767 | 0.57293 | 0.96336 | 0.57047 | 0.96111 | 0.17281
| 0.95681 | 0.38028 | 0.96911 | 0.57293 | 0.96479 | 0.56667 | 0.96253 | 0.17412
| 0.95821 | 0.38028 | 0.97056 | 0.57293 | 0.96622 | 0.56667 | 0.96395 | 0.17412
| 0.95961 | 0.38028 | 0.972 | 0.57293 | 0.96764 | 0.56667 | 0.96537 | 0.17412
| 0.96101 | 0.38028 | 0.97344 | 0.57293 | 0.96907 | 0.56667 | 0.9668 | 0.17517
| 0.96241 | 0.38028 | 0.97488 | 0.57293 | 0.9705 | 0.56957 | 0.96822 | 0.17541
| 0.96381 | 0.38028 | 0.97632 | 0.57183 | 0.97192 | 0.57333 | 0.96964 | 0.17412
| 0.96522 | 0.38028 | 0.97776 | 0.57049 | 0.97335 | 0.57042 | 0.97106 | 0.17412
| 0.96662 | 0.38028 | 0.9792 | 0.57049 | 0.97477 | 0.56667 | 0.97248 | 0.17412
| 0.96802 | 0.38028 | 0.98064 | 0.57049 | 0.9762 | 0.56667 | 0.9739 | 0.17412
| 0.96942 | 0.38153 | 0.98208 | 0.56938 | 0.97763 | 0.56667 | 0.97533 | 0.17412
| 0.97082 | 0.38435 | 0.98352 | 0.56915 | 0.97905 | 0.56373 | 0.97675 | 0.17412
| 0.97222 | 0.38592 | 0.98496 | 0.56938 | 0.98048 | 0.56295 | 0.97817 | 0.17412
| 0.97362 | 0.38592 | 0.9864 | 0.56694 | 0.98191 | 0.56371 | 0.97959 | 0.17412
| 0.97503 | 0.38592 | 0.98784 | 0.56672 | 0.98333 | 0.56 | 0.98101 | 0.17412
| 0.97643 | 0.38592 | 0.98928 | 0.56693 | 0.98476 | 0.56 | 0.98243 | 0.1752
| 0.97783 | 0.38592 | 0.99072 | 0.56449 | 0.98619 | 0.56 | 0.98385 | 0.17647
| 0.97923 | 0.38465 | 0.99216 | 0.56317 | 0.98761 | 0.56 | 0.98528 | 0.17647
| 0.98063 | 0.3831 | 0.9936 | 0.56317 | 0.98904 | 0.56 | 0.9867 | 0.17538
| 0.98203 | 0.3831 | 0.99504 | 0.56205 | 0.99047 | 0.56 | 0.98812 | 0.17521
| 0.98343 | 0.3831 | 0.99648 | 0.56073 | 0.99189 | 0.56 | 0.98954 | 0.17647
| 0.98484 | 0.3831 | 0.99792 | 0.5596 | 0.99332 | 0.55699 | 0.99096 | 0.17647
| 0.98624 | 0.3831 | 0.99936 | 0.55829 | 0.99474 | 0.55635 | 0.99238 | 0.17537
| 0.98764 | 0.3831 | 1.0008 | 0.55829 | 0.99617 | 0.56 | 0.9938 | 0.17412
| 0.98904 | 0.38181 | 1.00225 | 0.55602 | 0.9976 | 0.56 | 0.99523 | 0.17522
| 0.99044 | 0.38028 | 1.00369 | 0.55341 | 0.99902 | 0.55696 | 0.99665 | 0.17647
| 0.99184 | 0.38028 | 1.00513 | 0.55456 | 1.00045 | 0.5442 | 0.99807 | 0.17315
| 0.99324 | 0.37899 | 1.00657 | 0.55471 | 1.00188 | 0.53638 | 0.99949 | 0.16719
| 0.99465 | 0.37746 | 1.00801 | 0.55341 | 1.0033 | 0.54 | 1.00091 | 0.16582
| 0.99605 | 0.37746 | 1.00945 | 0.55341 | 1.00473 | 0.53694 | 1.00233 | 0.16817
| 0.99745 | 0.37877 | 1.01089 | 0.55226 | 1.00616 | 0.5364 | 1.00375 | 0.1683
| 0.99885 | 0.38028 | 1.01233 | 0.54982 | 1.00758 | 0.54 | 1.00517 | 0.16706
| 1.00025 | 0.37897 | 1.01377 | 0.54738 | 1.00901 | 0.55541 | 1.0066 | 0.16706
| 1.00165 | 0.37484 | 1.01521 | 0.54726 | 1.01044 | 0.55789 | 1.00802 | 0.16706
| 1.00305 | 0.37183 | 1.01665 | 0.54505 | 1.01186 | 0.5369 | 1.00944 | 0.16593
| 1.00445 | 0.37183 | 1.01809 | 0.54238 | 1.01329 | 0.53333 | 1.01086 | 0.16358
| 1.00586 | 0.37183 | 1.01953 | 0.54366 | 1.01472 | 0.53022 | 1.01228 | 0.16235
| 1.00726 | 0.37183 | 1.02097 | 0.54366 | 1.01614 | 0.52355 | 1.0137 | 0.16349
| 1.00866 | 0.37183 | 1.02241 | 0.54366 | 1.01757 | 0.52 | 1.01513 | 0.16471
| 1.01006 | 0.37316 | 1.02385 | 0.54248 | 1.01899 | 0.52 | 1.01655 | 0.16584
| 1.01146 | 0.37332 | 1.02529 | 0.54004 | 1.02042 | 0.52 | 1.01797 | 0.16706
| 1.01286 | 0.37317 | 1.02673 | 0.5376 | 1.02185 | 0.51686 | 1.01939 | 0.1682
| 1.01426 | 0.37465 | 1.02817 | 0.53634 | 1.02327 | 0.51648 | 1.02081 | 0.16941
| 1.01567 | 0.37465 | 1.02961 | 0.53516 | 1.0247 | 0.52 | 1.02223 | 0.16826
| 1.01707 | 0.37465 | 1.03105 | 0.5339 | 1.02613 | 0.52 | 1.02365 | 0.16591
| 1.01847 | 0.37465 | 1.03249 | 0.5339 | 1.02755 | 0.52 | 1.02508 | 0.16586
| 1.01987 | 0.37465 | 1.03394 | 0.53152 | 1.02898 | 0.52 | 1.0265 | 0.16591
| 1.02127 | 0.37465 | 1.03537 | 0.53022 | 1.03041 | 0.52 | 1.02792 | 0.16586
| 1.02267 | 0.37329 | 1.03682 | 0.53027 | 1.03183 | 0.51681 | 1.02934 | 0.1659
| 1.02407 | 0.37183 | 1.03826 | 0.53022 | 1.03326 | 0.51653 | 1.03076 | 0.1647
| 1.02548 | 0.37183 | 1.0397 | 0.53026 | 1.03469 | 0.52 | 1.03218 | 0.16354
| 1.02688 | 0.37047 | 1.04114 | 0.52902 | 1.03611 | 0.51679 | 1.0336 | 0.16352
| 1.02828 | 0.36901 | 1.04258 | 0.52782 | 1.03754 | 0.51333 | 1.03503 | 0.16471
| 1.02968 | 0.36765 | 1.04402 | 0.52417 | 1.03896 | 0.51333 | 1.03645 | 0.16354
| 1.03108 | 0.36757 | 1.04546 | 0.52292 | 1.04039 | 0.5101 | 1.03787 | 0.16235
| 1.03248 | 0.36901 | 1.0469 | 0.52415 | 1.04182 | 0.5099 | 1.03929 | 0.16353
| 1.03388 | 0.36901 | 1.04834 | 0.52415 | 1.04324 | 0.51333 | 1.04071 | 0.16471
| 1.03529 | 0.36901 | 1.04978 | 0.52536 | 1.04467 | 0.51008 | 1.04213 | 0.1647
| 1.03669 | 0.36763 | 1.05122 | 0.52903 | 1.0461 | 0.50341 | 1.04355 | 0.16471
| 1.03809 | 0.3662 | 1.05266 | 0.5229 | 1.04752 | 0.50326 | 1.04498 | 0.16589
| 1.03949 | 0.3662 | 1.0541 | 0.51439 | 1.04895 | 0.5034 | 1.0464 | 0.16706
| 1.04089 | 0.36481 | 1.05554 | 0.51439 | 1.05038 | 0.5 | 1.04782 | 0.16587
| 1.04229 | 0.36477 | 1.05698 | 0.51439 | 1.0518 | 0.50328 | 1.04924 | 0.16351
| 1.04369 | 0.3662 | 1.05842 | 0.51316 | 1.05323 | 0.50667 | 1.05066 | 0.16116
| 1.0451 | 0.3648 | 1.05986 | 0.51195 | 1.05465 | 0.50667 | 1.05208 | 0.16
| 1.0465 | 0.36478 | 1.0613 | 0.51071 | 1.05608 | 0.50336 | 1.0535 | 0.16
| 1.0479 | 0.36479 | 1.06274 | 0.50951 | 1.05751 | 0.5 | 1.05492 | 0.1612
| 1.0493 | 0.36338 | 1.06418 | 0.50951 | 1.05893 | 0.49668 | 1.05635 | 0.16115
| 1.0507 | 0.36479 | 1.06563 | 0.50578 | 1.06036 | 0.49666 | 1.05777 | 0.16
| 1.0521 | 0.36479 | 1.06706 | 0.50344 | 1.06179 | 0.49667 | 1.05919 | 0.16121
| 1.0535 | 0.36338 | 1.06851 | 0.50338 | 1.06321 | 0.49 | 1.06061 | 0.16235
| 1.05491 | 0.36338 | 1.06995 | 0.50219 | 1.06464 | 0.49001 | 1.06203 | 0.16357
| 1.05631 | 0.36338 | 1.07139 | 0.50219 | 1.06607 | 0.49333 | 1.06345 | 0.16471
| 1.05771 | 0.36338 | 1.07283 | 0.50094 | 1.06749 | 0.49669 | 1.06488 | 0.16471
| 1.05911 | 0.36338 | 1.07427 | 0.49724 | 1.06892 | 0.5 | 1.0663 | 0.16471
| 1.06051 | 0.36195 | 1.07571 | 0.49614 | 1.07035 | 0.5 | 1.06772 | 0.16348
| 1.06191 | 0.36056 | 1.07715 | 0.49732 | 1.07177 | 0.49662 | 1.06914 | 0.16235
| 1.06331 | 0.36056 | 1.07859 | 0.49605 | 1.0732 | 0.49333 | 1.07056 | 0.1599
| 1.06472 | 0.36056 | 1.08003 | 0.49488 | 1.07462 | 0.49333 | 1.07198 | 0.15765
| 1.06612 | 0.36056 | 1.08147 | 0.49488 | 1.07605 | 0.48994 | 1.0734 | 0.15642
| 1.06752 | 0.35912 | 1.08291 | 0.49488 | 1.07748 | 0.48326 | 1.07482 | 0.15653
| 1.06892 | 0.35775 | 1.08435 | 0.49232 | 1.0789 | 0.48341 | 1.07625 | 0.15765
| 1.07032 | 0.35775 | 1.08579 | 0.48872 | 1.08033 | 0.48325 | 1.07767 | 0.15641
| 1.07172 | 0.35775 | 1.08723 | 0.48628 | 1.08176 | 0.48 | 1.07909 | 0.15654
| 1.07312 | 0.35775 | 1.08867 | 0.48641 | 1.08318 | 0.47657 | 1.08051 | 0.15765
| 1.07453 | 0.35629 | 1.09011 | 0.48499 | 1.08461 | 0.47677 | 1.08193 | 0.15765
| 1.07593 | 0.35639 | 1.09155 | 0.48268 | 1.08604 | 0.47656 | 1.08335 | 0.1589
| 1.07733 | 0.35775 | 1.09299 | 0.48268 | 1.08746 | 0.46988 | 1.08478 | 0.16
| 1.07873 | 0.35775 | 1.09443 | 0.48139 | 1.08889 | 0.47012 | 1.0862 | 0.15875
| 1.08013 | 0.35775 | 1.09587 | 0.48024 | 1.09031 | 0.46641 | 1.08762 | 0.15765
| 1.08153 | 0.35775 | 1.09731 | 0.47895 | 1.09174 | 0.46 | 1.08904 | 0.15765
| 1.08293 | 0.35627 | 1.09875 | 0.4765 | 1.09317 | 0.46348 | 1.09046 | 0.15639
| 1.08433 | 0.35493 | 1.1002 | 0.47667 | 1.0946 | 0.46667 | 1.09188 | 0.15529
| 1.08574 | 0.35493 | 1.10164 | 0.4765 | 1.09602 | 0.46318 | 1.0933 | 0.15529
| 1.08714 | 0.35493 | 1.10308 | 0.47406 | 1.09745 | 0.46 | 1.09472 | 0.15403
| 1.08854 | 0.35344 | 1.10452 | 0.47293 | 1.09887 | 0.46 | 1.09615 | 0.15294
| 1.08994 | 0.35211 | 1.10596 | 0.47293 | 1.1003 | 0.45298 | 1.09757 | 0.15167
| 1.09134 | 0.35211 | 1.1074 | 0.4703 | 1.10173 | 0.45018 | 1.09899 | 0.15186
| 1.09274 | 0.35062 | 1.10884 | 0.46673 | 1.10315 | 0.44981 | 1.10041 | 0.15294
| 1.09414 | 0.35079 | 1.11028 | 0.46561 | 1.10458 | 0.44667 | 1.10183 | 0.15294
| 1.09555 | 0.35061 | 1.11172 | 0.46561 | 1.10601 | 0.44313 | 1.10325 | 0.15294
| 1.09695 | 0.3493 | 1.11316 | 0.46561 | 1.10743 | 0.44354 | 1.10468 | 0.15294
| 1.09835 | 0.3493 | 1.1146 | 0.46428 | 1.10886 | 0.44312 | 1.1061 | 0.15294
| 1.09975 | 0.3493 | 1.11604 | 0.46317 | 1.11029 | 0.44 | 1.10752 | 0.15423
| 1.10115 | 0.34778 | 1.11748 | 0.46184 | 1.11171 | 0.44356 | 1.10894 | 0.15529
| 1.10255 | 0.34648 | 1.11892 | 0.4594 | 1.11314 | 0.4431 | 1.11036 | 0.154
| 1.10395 | 0.34496 | 1.12036 | 0.45829 | 1.11457 | 0.44358 | 1.11178 | 0.15294
| 1.10536 | 0.34366 | 1.1218 | 0.45695 | 1.11599 | 0.44667 | 1.1132 | 0.15294
| 1.10676 | 0.34366 | 1.12324 | 0.45585 | 1.11742 | 0.44667 | 1.11463 | 0.15164
| 1.10816 | 0.34366 | 1.12468 | 0.45585 | 1.11884 | 0.44667 | 1.11605 | 0.15189
| 1.10956 | 0.34213 | 1.12612 | 0.45585 | 1.12027 | 0.44306 | 1.11747 | 0.15294
| 1.11096 | 0.34238 | 1.12756 | 0.45315 | 1.1217 | 0.43639 | 1.11889 | 0.15033
| 1.11236 | 0.34213 | 1.129 | 0.44962 | 1.12312 | 0.43333 | 1.12031 | 0.14824
| 1.11376 | 0.34085 | 1.13044 | 0.44854 | 1.12455 | 0.43333 | 1.12173 | 0.14824
| 1.11517 | 0.34085 | 1.13189 | 0.44989 | 1.12598 | 0.43333 | 1.12315 | 0.14824
| 1.11657 | 0.34239 | 1.13332 | 0.44826 | 1.1274 | 0.4297 | 1.12458 | 0.14692
| 1.11797 | 0.34366 | 1.13477 | 0.44473 | 1.12883 | 0.42302 | 1.126 | 0.1472
| 1.11937 | 0.34211 | 1.13621 | 0.44093 | 1.13026 | 0.42 | 1.12742 | 0.14691
| 1.12077 | 0.34085 | 1.13765 | 0.43741 | 1.13168 | 0.42 | 1.12884 | 0.14721
| 1.12217 | 0.34085 | 1.13909 | 0.43497 | 1.13311 | 0.42 | 1.13026 | 0.14691
| 1.12357 | 0.34085 | 1.14053 | 0.43665 | 1.13453 | 0.42367 | 1.13168 | 0.14588
| 1.12498 | 0.33929 | 1.14197 | 0.43741 | 1.13596 | 0.42667 | 1.1331 | 0.14721
| 1.12638 | 0.33803 | 1.14341 | 0.43634 | 1.13739 | 0.42298 | 1.13453 | 0.14824
| 1.12778 | 0.33646 | 1.14485 | 0.43772 | 1.13881 | 0.42 | 1.13595 | 0.14824
| 1.12918 | 0.33521 | 1.14629 | 0.43602 | 1.14024 | 0.42 | 1.13737 | 0.14824
| 1.13058 | 0.33521 | 1.14773 | 0.4339 | 1.14167 | 0.42 | 1.13879 | 0.14824
| 1.13198 | 0.33364 | 1.14917 | 0.43113 | 1.14309 | 0.42 | 1.14021 | 0.14824
| 1.13338 | 0.33239 | 1.15061 | 0.42763 | 1.14452 | 0.42 | 1.14163 | 0.14689
| 1.13478 | 0.33239 | 1.15205 | 0.42658 | 1.14595 | 0.42 | 1.14305 | 0.14588
| 1.13619 | 0.33239 | 1.15349 | 0.42519 | 1.14737 | 0.42 | 1.14447 | 0.14588
| 1.13759 | 0.33239 | 1.15493 | 0.42415 | 1.1488 | 0.41626 | 1.1459 | 0.14453
| 1.13899 | 0.33081 | 1.15637 | 0.42275 | 1.15023 | 0.41333 | 1.14732 | 0.14353
| 1.14039 | 0.32958 | 1.15781 | 0.4203 | 1.15165 | 0.41333 | 1.14874 | 0.14353
| 1.14179 | 0.33117 | 1.15925 | 0.41786 | 1.15308 | 0.41333 | 1.15016 | 0.14353
| 1.14319 | 0.3308 | 1.16069 | 0.41683 | 1.1545 | 0.40957 | 1.15158 | 0.14353
| 1.1446 | 0.32958 | 1.16213 | 0.41542 | 1.15593 | 0.40667 | 1.153 | 0.14489
| 1.146 | 0.32958 | 1.16358 | 0.4158 | 1.15736 | 0.40667 | 1.15442 | 0.14588
| 1.1474 | 0.32797 | 1.16501 | 0.41541 | 1.15878 | 0.40288 | 1.15585 | 0.14588
| 1.1488 | 0.32837 | 1.16646 | 0.41297 | 1.16021 | 0.4 | 1.15727 | 0.14588
| 1.1502 | 0.32958 | 1.1679 | 0.41053 | 1.16164 | 0.4 | 1.15869 | 0.14588
| 1.1516 | 0.32796 | 1.16934 | 0.40951 | 1.16306 | 0.4 | 1.16011 | 0.14588
| 1.153 | 0.32515 | 1.17078 | 0.40809 | 1.16449 | 0.40381 | 1.16153 | 0.14588
| 1.1544 | 0.32394 | 1.17222 | 0.40565 | 1.16592 | 0.40667 | 1.16295 | 0.1445
| 1.15581 | 0.32232 | 1.17366 | 0.40749 | 1.16734 | 0.40284 | 1.16437 | 0.14353
| 1.15721 | 0.32275 | 1.1751 | 0.40665 | 1.16877 | 0.39617 | 1.1658 | 0.14214
| 1.15861 | 0.32394 | 1.17654 | 0.4032 | 1.1702 | 0.39333 | 1.16722 | 0.14118
| 1.16001 | 0.32231 | 1.17798 | 0.4022 | 1.17162 | 0.39333 | 1.16864 | 0.13979
| 1.16141 | 0.31949 | 1.17942 | 0.4022 | 1.17305 | 0.39333 | 1.17006 | 0.13882
| 1.16281 | 0.31831 | 1.18086 | 0.40075 | 1.17447 | 0.38948 | 1.17148 | 0.13882
| 1.16421 | 0.31831 | 1.1823 | 0.39976 | 1.1759 | 0.38667 | 1.1729 | 0.13882
| 1.16562 | 0.31831 | 1.18374 | 0.39831 | 1.17733 | 0.3828 | 1.17432 | 0.13882
| 1.16702 | 0.31831 | 1.18518 | 0.39587 | 1.17875 | 0.37612 | 1.17575 | 0.13882
| 1.16842 | 0.31831 | 1.18662 | 0.39343 | 1.18018 | 0.37333 | 1.17717 | 0.14023
| 1.16982 | 0.31666 | 1.18806 | 0.39244 | 1.18161 | 0.37722 | 1.17859 | 0.14118
| 1.17122 | 0.31715 | 1.1895 | 0.39099 | 1.18303 | 0.3761 | 1.18001 | 0.14118
| 1.17262 | 0.31666 | 1.19094 | 0.39 | 1.18446 | 0.37724 | 1.18143 | 0.13977
| 1.17402 | 0.31383 | 1.19238 | 0.38708 | 1.18589 | 0.37609 | 1.18285 | 0.14024
| 1.17542 | 0.31268 | 1.19382 | 0.38658 | 1.18731 | 0.37333 | 1.18427 | 0.14118
| 1.17683 | 0.31268 | 1.19526 | 0.3861 | 1.18874 | 0.37333 | 1.1857 | 0.1426
| 1.17823 | 0.31268 | 1.1967 | 0.38806 | 1.19016 | 0.37333 | 1.18712 | 0.14353
| 1.17963 | 0.31268 | 1.19815 | 0.38853 | 1.19159 | 0.37727 | 1.18854 | 0.14353
| 1.18103 | 0.31268 | 1.19959 | 0.38756 | 1.19302 | 0.37605 | 1.18996 | 0.14353
| 1.18243 | 0.31268 | 1.20103 | 0.38756 | 1.19444 | 0.36938 | 1.19138 | 0.14353
| 1.18383 | 0.311 | 1.20247 | 0.38608 | 1.19587 | 0.36667 | 1.1928 | 0.1421
| 1.18524 | 0.31154 | 1.20391 | 0.38364 | 1.1973 | 0.36667 | 1.19422 | 0.14118
| 1.18664 | 0.31099 | 1.20535 | 0.38268 | 1.19872 | 0.36269 | 1.19565 | 0.14118
| 1.18804 | 0.30986 | 1.20679 | 0.3812 | 1.20015 | 0.36 | 1.19707 | 0.14118
| 1.18944 | 0.30817 | 1.20823 | 0.37876 | 1.20158 | 0.36 | 1.19849 | 0.14118
| 1.19084 | 0.30704 | 1.20967 | 0.37632 | 1.203 | 0.36 | 1.19991 | 0.14118
| 1.19224 | 0.30704 | 1.21111 | 0.37537 | 1.20443 | 0.36 | 1.20133 | 0.13973
| 1.19364 | 0.30704 | 1.21255 | 0.37387 | 1.20586 | 0.36 | 1.20275 | 0.14027
| 1.19504 | 0.30704 | 1.21399 | 0.36993 | 1.20728 | 0.35599 | 1.20417 | 0.13973
| 1.19645 | 0.30704 | 1.21543 | 0.36955 | 1.20871 | 0.35333 | 1.2056 | 0.14028
| 1.19785 | 0.30875 | 1.21687 | 0.36749 | 1.21014 | 0.35333 | 1.20702 | 0.14118
| 1.19925 | 0.30815 | 1.21831 | 0.36561 | 1.21156 | 0.35736 | 1.20844 | 0.14118
| 1.20065 | 0.30533 | 1.21975 | 0.3641 | 1.21299 | 0.35193 | 1.20986 | 0.13972
| 1.20205 | 0.30423 | 1.22119 | 0.36468 | 1.21441 | 0.35071 | 1.21128 | 0.13882
| 1.20345 | 0.30423 | 1.22263 | 0.36561 | 1.21584 | 0.35333 | 1.2127 | 0.14175
| 1.20486 | 0.30423 | 1.22407 | 0.36561 | 1.21727 | 0.35333 | 1.21412 | 0.14206
| 1.20626 | 0.30423 | 1.22551 | 0.36561 | 1.21869 | 0.3574 | 1.21555 | 0.14118
| 1.20766 | 0.3025 | 1.22695 | 0.36561 | 1.22012 | 0.36 | 1.21697 | 0.14118
| 1.20906 | 0.30141 | 1.22839 | 0.36409 | 1.22155 | 0.35185 | 1.21839 | 0.1397
| 1.21046 | 0.29968 | 1.22984 | 0.36165 | 1.22297 | 0.35075 | 1.21981 | 0.13882
| 1.21186 | 0.29859 | 1.23127 | 0.35921 | 1.2244 | 0.34924 | 1.22123 | 0.13735
| 1.21326 | 0.29685 | 1.23272 | 0.35829 | 1.22583 | 0.34667 | 1.22265 | 0.13647
| 1.21467 | 0.29751 | 1.23416 | 0.35676 | 1.22725 | 0.34667 | 1.22407 | 0.13499
| 1.21607 | 0.29685 | 1.2356 | 0.35585 | 1.22868 | 0.34256 | 1.2255 | 0.13412
| 1.21747 | 0.29577 | 1.23704 | 0.35432 | 1.23011 | 0.33588 | 1.22692 | 0.13263
| 1.21887 | 0.29577 | 1.23848 | 0.35188 | 1.23153 | 0.33333 | 1.22834 | 0.13325
| 1.22027 | 0.29577 | 1.23992 | 0.35098 | 1.23296 | 0.3292 | 1.22976 | 0.13412
| 1.22167 | 0.29577 | 1.24136 | 0.34943 | 1.23438 | 0.32666 | 1.23118 | 0.13412
| 1.22307 | 0.29577 | 1.2428 | 0.34699 | 1.23581 | 0.33081 | 1.2326 | 0.13561
| 1.22447 | 0.29577 | 1.24424 | 0.3461 | 1.23724 | 0.32918 | 1.23402 | 0.13647
| 1.22588 | 0.29577 | 1.24568 | 0.34455 | 1.23866 | 0.32251 | 1.23544 | 0.13647
| 1.22728 | 0.29577 | 1.24712 | 0.34366 | 1.24009 | 0.32416 | 1.23687 | 0.13797
| 1.22868 | 0.29577 | 1.24856 | 0.34521 | 1.24152 | 0.32667 | 1.23829 | 0.14033
| 1.23008 | 0.294 | 1.25 | 0.34454 | 1.24294 | 0.32667 | 1.23971 | 0.14118
| 1.23148 | 0.29296 | 1.25144 | 0.34522 | 1.24437 | 0.32667 | 1.24113 | 0.14269
| 1.23288 | 0.29118 | 1.25288 | 0.34453 | 1.2458 | 0.32667 | 1.24255 | 0.14353
| 1.23428 | 0.29192 | 1.25432 | 0.34366 | 1.24722 | 0.32667 | 1.24397 | 0.14202
| 1.23569 | 0.29118 | 1.25576 | 0.34052 | 1.24865 | 0.33087 | 1.2454 | 0.14118
| 1.23709 | 0.28836 | 1.2572 | 0.33721 | 1.25008 | 0.33333 | 1.24682 | 0.14118
| 1.23849 | 0.28732 | 1.25864 | 0.33634 | 1.2515 | 0.33755 | 1.24824 | 0.14118
| 1.23989 | 0.28553 | 1.26008 | 0.33477 | 1.25293 | 0.34 | 1.24966 | 0.13965
| 1.24129 | 0.2863 | 1.26153 | 0.3339 | 1.25435 | 0.33577 | 1.25108 | 0.1373
| 1.24269 | 0.28553 | 1.26296 | 0.3339 | 1.25578 | 0.33333 | 1.2525 | 0.13647
| 1.24409 | 0.28451 | 1.26441 | 0.3339 | 1.25721 | 0.32485 | 1.25392 | 0.13647
| 1.2455 | 0.2827 | 1.26585 | 0.3339 | 1.25863 | 0.32 | 1.25534 | 0.13494
| 1.2469 | 0.28169 | 1.26729 | 0.33232 | 1.26006 | 0.32 | 1.25677 | 0.13412
| 1.2483 | 0.28169 | 1.26873 | 0.33146 | 1.26149 | 0.31574 | 1.25819 | 0.13412
| 1.2497 | 0.28169 | 1.27017 | 0.33146 | 1.26291 | 0.3176 | 1.25961 | 0.13412
| 1.2511 | 0.27988 | 1.27161 | 0.32987 | 1.26434 | 0.31145 | 1.26103 | 0.13412
| 1.2525 | 0.28069 | 1.27305 | 0.32743 | 1.26577 | 0.30667 | 1.26245 | 0.13566
| 1.2539 | 0.28169 | 1.27449 | 0.32659 | 1.26719 | 0.31096 | 1.26387 | 0.13492
| 1.2553 | 0.28169 | 1.27593 | 0.32498 | 1.26862 | 0.31333 | 1.2653 | 0.13412
| 1.25671 | 0.27986 | 1.27737 | 0.32415 | 1.27005 | 0.31764 | 1.26672 | 0.13412
| 1.25811 | 0.27887 | 1.27881 | 0.32254 | 1.27147 | 0.32 | 1.26814 | 0.13567
| 1.25951 | 0.27887 | 1.28025 | 0.32171 | 1.2729 | 0.32 | 1.26956 | 0.13647
| 1.26091 | 0.27887 | 1.28169 | 0.32332 | 1.27432 | 0.32 | 1.27098 | 0.13647
| 1.26231 | 0.27887 | 1.28313 | 0.32253 | 1.27575 | 0.32 | 1.2724 | 0.13491
| 1.26371 | 0.27703 | 1.28457 | 0.32171 | 1.27718 | 0.32 | 1.27382 | 0.13412
| 1.26512 | 0.27606 | 1.28601 | 0.32171 | 1.2786 | 0.31566 | 1.27525 | 0.13412
| 1.26652 | 0.27606 | 1.28745 | 0.32009 | 1.28003 | 0.30898 | 1.27667 | 0.13569
| 1.26792 | 0.27606 | 1.28889 | 0.32089 | 1.28205 | 0.3268 | 1.27809 | 0.13647
| 1.26932 | 0.27606 | 1.29033 | 0.32008 | 1.28632 | 0.32518 | 1.27951 | 0.1349
| 1.27072 | 0.2742 | 1.29177 | 0.31764 | 1.29058 | 0.28793 | 1.28205 | 0.1383
| 1.27212 | 0.27324 | 1.29321 | 0.3152 | 1.29485 | 0.28595 | 1.28633 | 0.14519
| 1.27352 | 0.27324 | 1.29465 | 0.31276 | 1.29911 | 0.29317 | 1.29916 | 0.15147
| 1.27493 | 0.27138 | 1.2961 | 0.31359 | 1.30338 | 0.29678 | 1.30344 | 0.14349
| 1.27633 | 0.27042 | 1.29754 | 0.31275 | 1.30764 | 0.29739 | 1.30772 | 0.14908
| 1.27773 | 0.27229 | 1.29898 | 0.31195 | 1.31191 | 0.29774 | 1.312 | 0.12623
| 1.27913 | 0.27137 | 1.30042 | 0.31195 | 1.31618 | 0.3129 | 1.31627 | 0.13048
| 1.28053 | 0.27229 | 1.30186 | 0.31195 | 1.32044 | 0.29654 | 1.32055 | 0.12107
| 1.28193 | 0.27324 | 1.3033 | 0.30866 | 1.32471 | 0.29503 | 1.32483 | 0.13469
| 1.28333 | 0.27136 | 1.30474 | 0.30872 | 1.32897 | 0.29712 | 1.32911 | 0.11397
| 1.28474 | 0.27042 | 1.30618 | 0.30786 | 1.33324 | 0.31004 | 1.33339 | 0.13288
| 1.28614 | 0.27231 | 1.30762 | 0.30542 | 1.3375 | 0.297 | 1.33766 | 0.13259
| 1.28754 | 0.27135 | 1.30906 | 0.30629 | 1.34177 | 0.29971 | 1.34194 | 0.137
| 1.28894 | 0.27042 | 1.3105 | 0.30707 | 1.34603 | 0.29483 | 1.34622 | 0.1268
| 1.29034 | 0.27042 | 1.31194 | 0.30541 | 1.3503 | 0.3011 | 1.3505 | 0.13701
| 1.29174 | 0.26853 | 1.31338 | 0.30463 | 1.35456 | 0.30269 | 1.35477 | 0.14958
| 1.29314 | 0.26571 | 1.31482 | 0.30463 | 1.35883 | 0.29548 | 1.35905 | 0.13545
| 1.29455 | 0.26289 | 1.31626 | 0.30296 | 1.36309 | 0.2785 | 1.36333 | 0.13428
| 1.29595 | 0.26388 | 1.3177 | 0.3022 | 1.36736 | 0.28822 | 1.36761 | 0.14053
| 1.29735 | 0.26288 | 1.31914 | 0.30052 | 1.37163 | 0.28216 | 1.37189 | 0.15168
| 1.29875 | 0.26197 | 1.32058 | 0.29808 | 1.37589 | 0.28737 | 1.37616 | 0.13181
| 1.30015 | 0.26388 | 1.32202 | 0.299 | 1.38016 | 0.28753 | 1.38044 | 0.15915
| 1.30155 | 0.26287 | 1.32346 | 0.29976 | 1.38442 | 0.28727 | 1.38472 | 0.15534
| 1.30295 | 0.26197 | 1.3249 | 0.29976 | 1.38869 | 0.27219 | 1.389 | 0.13737
| 1.30435 | 0.26389 | 1.32634 | 0.29807 | 1.39295 | 0.28489 | 1.39327 | 0.13438
| 1.30576 | 0.26287 | 1.32779 | 0.29732 | 1.39722 | 0.27426 | 1.39755 | 0.13777
| 1.30716 | 0.2639 | 1.32923 | 0.29732 | 1.40148 | 0.26877 | 1.40183 | 0.14385
| 1.30856 | 0.26479 | 1.33067 | 0.29393 | 1.40575 | 0.26899 | 1.40611 | 0.14802
| 1.30996 | 0.26286 | 1.33211 | 0.29074 | 1.41002 | 0.27644 | 1.41039 | 0.15106
| 1.31136 | 0.26197 | 1.33355 | 0.29 | 1.41428 | 0.27393 | 1.41466 | 0.1528
| 1.31276 | 0.26197 | 1.33499 | 0.2883 | 1.41855 | 0.275 | 1.41894 | 0.16
| 1.31416 | 0.26197 | 1.33643 | 0.28586 | 1.42281 | 0.27321 | 1.42322 | 0.15564
| 1.31557 | 0.26003 | 1.33787 | 0.28683 | 1.42708 | 0.2722 | 1.4275 | 0.16583
| 1.31697 | 0.25916 | 1.33931 | 0.28585 | 1.43134 | 0.26943 | 1.43177 | 0.16373
| 1.31837 | 0.25916 | 1.34075 | 0.28683 | 1.43561 | 0.26324 | 1.43605 | 0.1507
| 1.31977 | 0.2572 | 1.34219 | 0.28585 | 1.43987 | 0.25727 | 1.44033 | 0.15275
| 1.32117 | 0.25634 | 1.34363 | 0.28512 | 1.44414 | 0.26197 | 1.44461 | 0.15192
| 1.32257 | 0.25634 | 1.34507 | 0.28684 | 1.4484 | 0.25686 | 1.44889 | 0.15663
| 1.32397 | 0.25634 | 1.34651 | 0.28756 | 1.45267 | 0.25976 | 1.45316 | 0.15305
| 1.32538 | 0.25634 | 1.34795 | 0.28756 | 1.45694 | 0.25776 | 1.45744 | 0.14755
| 1.32678 | 0.25437 | 1.34939 | 0.28756 | 1.4612 | 0.25974 | 1.46172 | 0.15458
| 1.32818 | 0.25549 | 1.35083 | 0.29102 | 1.46547 | 0.25431 | 1.466 | 0.15414
| 1.32958 | 0.25634 | 1.35227 | 0.29417 | 1.46973 | 0.25102 | 1.47027 | 0.15437
| 1.33098 | 0.25634 | 1.35371 | 0.29141 | 1.474 | 0.25449 | 1.47455 | 0.1515
| 1.33238 | 0.25634 | 1.35515 | 0.28826 | 1.47826 | 0.24722 | 1.47883 | 0.14452
| 1.33378 | 0.25436 | 1.35659 | 0.28582 | 1.48253 | 0.2426 | 1.48311 | 0.14826
| 1.33519 | 0.2555 | 1.35803 | 0.29034 | 1.48679 | 0.24412 | 1.48739 | 0.149
| 1.33659 | 0.25435 | 1.35947 | 0.28547 | 1.49106 | 0.24279 | 1.49166 | 0.14235
| 1.33799 | 0.25352 | 1.36092 | 0.28618 | 1.49532 | 0.23976 | 1.49594 | 0.14922
| 1.33939 | 0.25352 | 1.36236 | 0.27882 | 1.49959 | 0.2373 | 1.50022 | 0.14981
| 1.34079 | 0.25352 | 1.3638 | 0.27011 | 1.50385 | 0.23618 | 1.5045 | 0.13595
| 1.34219 | 0.25552 | 1.36524 | 0.27857 | 1.50812 | 0.23192 | 1.50877 | 0.13708
| 1.34359 | 0.25634 | 1.36668 | 0.27566 | 1.51239 | 0.23149 | 1.51305 | 0.13886
| 1.34499 | 0.25434 | 1.36812 | 0.27644 | 1.51665 | 0.23045 | 1.51733 | 0.13099
| 1.3464 | 0.25352 | 1.36956 | 0.27429 | 1.52092 | 0.22865 | 1.52161 | 0.13651
| 1.3478 | 0.25352 | 1.371 | 0.27293 | 1.52518 | 0.22859 | 1.52588 | 0.13341
| 1.3492 | 0.25151 | 1.37244 | 0.26763 | 1.52945 | 0.22434 | 1.53016 | 0.13125
| 1.3506 | 0.25272 | 1.37388 | 0.26915 | 1.53371 | 0.22153 | 1.53444 | 0.12502
| 1.352 | 0.25151 | 1.37532 | 0.2758 | 1.53798 | 0.22053 | 1.53872 | 0.12439
| 1.3534 | 0.25071 | 1.37676 | 0.2849 | 1.54224 | 0.22015 | 1.543 | 0.12653
| 1.35481 | 0.24868 | 1.3782 | 0.27691 | 1.54651 | 0.2173 | 1.54727 | 0.12448
| 1.35621 | 0.24789 | 1.37964 | 0.27648 | 1.55078 | 0.21624 | 1.55155 | 0.12026
| 1.35761 | 0.24789 | 1.38108 | 0.27781 | 1.55504 | 0.21545 | 1.55583 | 0.12229
| 1.35901 | 0.24586 | 1.38252 | 0.27602 | 1.55931 | 0.21197 | 1.56011 | 0.12187
| 1.36041 | 0.24507 | 1.38396 | 0.26287 | 1.56357 | 0.21223 | 1.56438 | 0.11196
| 1.36181 | 0.24507 | 1.3854 | 0.26544 | 1.56784 | 0.21048 | 1.56866 | 0.10992
| 1.36321 | 0.24711 | 1.38684 | 0.26984 | 1.5721 | 0.20835 | 1.57294 | 0.11268
| 1.36461 | 0.24585 | 1.38828 | 0.27586 | 1.57637 | 0.20542 | 1.57722 | 0.11516
| 1.36602 | 0.24302 | 1.38972 | 0.27063 | 1.58063 | 0.20788 | 1.5815 | 0.10814
| 1.36742 | 0.24225 | 1.39116 | 0.27703 | 1.5849 | 0.20733 | 1.58577 | 0.10889
| 1.36882 | 0.2443 | 1.39261 | 0.28025 | 1.58916 | 0.20409 | 1.59005 | 0.11165
| 1.37022 | 0.24302 | 1.39405 | 0.27124 | 1.59343 | 0.2029 | 1.59433 | 0.11386
| 1.37162 | 0.24431 | 1.39549 | 0.26985 | 1.5977 | 0.19986 | 1.59861 | 0.11376
| 1.37302 | 0.24507 | 1.39693 | 0.2741 | 1.60196 | 0.19901 | 1.60288 | 0.10897
| 1.37442 | 0.24301 | 1.39837 | 0.27175 | 1.60623 | 0.20111 | 1.60716 | 0.10587
| 1.37583 | 0.24019 | 1.39981 | 0.27049 | 1.61049 | 0.19819 | 1.61144 | 0.10378
| 1.37723 | 0.23944 | 1.40183 | 0.26427 | 1.61476 | 0.19309 | 1.61572 | 0.1016
| 1.37863 | 0.23737 | 1.40611 | 0.25741 | 1.61902 | 0.19225 | 1.62 | 0.1029
| 1.38003 | 0.23869 | 1.41039 | 0.27112 | 1.62329 | 0.19452 | 1.62427 | 0.09616
| 1.38143 | 0.23736 | 1.41466 | 0.24932 | 1.62755 | 0.1909 | 1.62855 | 0.09922
| 1.38283 | 0.2387 | 1.41894 | 0.25609 | 1.63182 | 0.19274 | 1.63283 | 0.1004
| 1.38423 | 0.23944 | 1.42322 | 0.25618 | 1.63608 | 0.19073 | 1.63711 | 0.10087
| 1.38564 | 0.23944 | 1.4275 | 0.26341 | 1.64035 | 0.18968 | 1.64139 | 0.10107
| 1.38704 | 0.23944 | 1.43177 | 0.26712 | 1.64461 | 0.19058 | 1.64566 | 0.09619
| 1.38844 | 0.23944 | 1.43605 | 0.25551 | 1.64888 | 0.189 | 1.64994 | 0.09528
| 1.38984 | 0.23734 | 1.44033 | 0.25831 | 1.65315 | 0.1896 | 1.65422 | 0.09735
| 1.39124 | 0.23452 | 1.44461 | 0.25494 | 1.65741 | 0.18765 | 1.6585 | 0.09682
| 1.39264 | 0.2359 | 1.44889 | 0.24347 | 1.66168 | 0.18537 | 1.66277 | 0.09443
| 1.39404 | 0.23452 | 1.45316 | 0.2435 | 1.66594 | 0.18704 | 1.66705 | 0.09607
| 1.39545 | 0.2338 | 1.45744 | 0.24688 | 1.67021 | 0.18518 | 1.67133 | 0.09017
| 1.39685 | 0.2317 | 1.46172 | 0.24762 | 1.67447 | 0.18256 | 1.67561 | 0.09288
| 1.39825 | 0.23099 | 1.466 | 0.24878 | 1.67874 | 0.18395 | 1.67989 | 0.09563
| 1.39965 | 0.23099 | 1.47027 | 0.23978 | 1.683 | 0.18482 | 1.68416 | 0.09322
| 1.40105 | 0.22887 | 1.47455 | 0.23814 | 1.68727 | 0.1844 | 1.68844 | 0.09421
| 1.40245 | 0.22817 | 1.47883 | 0.24199 | 1.69154 | 0.18403 | 1.69272 | 0.09376
| 1.40385 | 0.22817 | 1.48311 | 0.2382 | 1.6958 | 0.18173 | 1.697 | 0.09512
| 1.40525 | 0.22605 | 1.48739 | 0.23655 | 1.70006 | 0.18166 | 1.70127 | 0.09662
| 1.40666 | 0.22535 | 1.49166 | 0.23346 | 1.70433 | 0.18072 | 1.70555 | 0.09739
| 1.40806 | 0.22748 | 1.49594 | 0.23895 | 1.7086 | 0.17945 | 1.70983 | 0.09125
| 1.40946 | 0.22817 | 1.50022 | 0.22925 | 1.71286 | 0.17932 | 1.71411 | 0.0911
| 1.41086 | 0.2303 | 1.5045 | 0.2323 | 1.71713 | 0.17718 | 1.71839 | 0.09219
| 1.41226 | 0.23099 | 1.50877 | 0.22785 | 1.72139 | 0.17514 | 1.72266 | 0.09187
| 1.41366 | 0.23099 | 1.51305 | 0.22904 | 1.72566 | 0.17377 | 1.72694 | 0.0909
| 1.41507 | 0.23099 | 1.51733 | 0.23151 | 1.72992 | 0.17224 | 1.73122 | 0.08859
| 1.41647 | 0.23099 | 1.52161 | 0.22589 | 1.73419 | 0.17199 | 1.7355 | 0.08873
| 1.41787 | 0.23099 | 1.52588 | 0.22316 | 1.73846 | 0.17142 | 1.73977 | 0.0871
| 1.41927 | 0.22883 | 1.53016 | 0.22572 | 1.74272 | 0.17056 | 1.74405 | 0.08949
| 1.42067 | 0.22817 | 1.53444 | 0.22809 | 1.74699 | 0.17 | 1.74833 | 0.08877
| 1.42207 | 0.22601 | 1.53872 | 0.22213 | 1.75125 | 0.16816 | 1.75261 | 0.09006
| 1.42347 | 0.22751 | 1.543 | 0.22243 | 1.75552 | 0.1667 | 1.75689 | 0.08845
| 1.42487 | 0.22817 | 1.54727 | 0.2222 | 1.75978 | 0.16701 | 1.76116 | 0.08763
| 1.42628 | 0.226 | 1.55155 | 0.22095 | 1.76405 | 0.16537 | 1.76544 | 0.09015
| 1.42768 | 0.22535 | 1.55583 | 0.22295 | 1.76831 | 0.1636 | 1.76972 | 0.08619
| 1.42908 | 0.22318 | 1.56011 | 0.21993 | 1.77258 | 0.16276 | 1.774 | 0.08519
| 1.43048 | 0.22253 | 1.56438 | 0.22023 | 1.77684 | 0.16127 | 1.77827 | 0.08631
| 1.43188 | 0.22254 | 1.56866 | 0.21552 | 1.78111 | 0.16073 | 1.78255 | 0.08724
| 1.43328 | 0.22472 | 1.57294 | 0.21532 | 1.78537 | 0.15995 | 1.78683 | 0.08522
| 1.43469 | 0.22535 | 1.57722 | 0.21509 | 1.78964 | 0.15907 | 1.79111 | 0.08509
| 1.43609 | 0.22535 | 1.5815 | 0.21407 | 1.79391 | 0.15959 | 1.79539 | 0.08231
| 1.43749 | 0.22535 | 1.58577 | 0.21489 | 1.79817 | 0.15944 | 1.79966 | 0.08241
| 1.43889 | 0.22316 | 1.59005 | 0.21195 | 1.80244 | 0.15926 | 1.80394 | 0.08678
| 1.44029 | 0.22473 | 1.59433 | 0.21056 | 1.8067 | 0.15825 | 1.80822 | 0.08715
| 1.44169 | 0.22316 | 1.59861 | 0.20748 | 1.81097 | 0.15804 | 1.8125 | 0.08274
| 1.44309 | 0.22473 | 1.60288 | 0.20793 | 1.81523 | 0.15525 | 1.81677 | 0.08586
| 1.44449 | 0.22315 | 1.60716 | 0.20762 | 1.8195 | 0.1539 | 1.82105 | 0.08618
| 1.4459 | 0.22033 | 1.61144 | 0.20791 | 1.82376 | 0.15332 | 1.82533 | 0.08292
| 1.4473 | 0.21972 | 1.61572 | 0.20663 | 1.82803 | 0.15088 | 1.82961 | 0.08284
| 1.4487 | 0.21972 | 1.62 | 0.20572 | 1.83229 | 0.15112 | 1.83389 | 0.08171
| 1.4501 | 0.22193 | 1.62427 | 0.207 | 1.83656 | 0.15054 | 1.83816 | 0.07746
| 1.4515 | 0.22032 | 1.62855 | 0.20515 | 1.84082 | 0.14858 | 1.84244 | 0.07774
| 1.4529 | 0.21972 | 1.63283 | 0.20243 | 1.84509 | 0.14611 | 1.84672 | 0.07772
| 1.4543 | 0.2175 | 1.63711 | 0.20151 | 1.84936 | 0.1474 | 1.851 | 0.07703
| 1.45571 | 0.2169 | 1.64139 | 0.20132 | 1.85362 | 0.14583 | 1.85527 | 0.07838
| 1.45711 | 0.2169 | 1.64566 | 0.20162 | 1.85789 | 0.14458 | 1.85955 | 0.07529
| 1.45851 | 0.2169 | 1.64994 | 0.19953 | 1.86215 | 0.14388 | 1.86383 | 0.07541
| 1.45991 | 0.2169 | 1.65422 | 0.20029 | 1.86642 | 0.14288 | 1.86811 | 0.07512
| 1.46131 | 0.21914 | 1.6585 | 0.19748 | 1.87068 | 0.14237 | 1.87239 | 0.07439
| 1.46271 | 0.21748 | 1.66277 | 0.198 | 1.87495 | 0.14234 | 1.87666 | 0.06852
| 1.46411 | 0.2169 | 1.66705 | 0.19568 | 1.87922 | 0.13951 | 1.88094 | 0.07126
| 1.46551 | 0.2169 | 1.67133 | 0.19769 | 1.88348 | 0.14041 | 1.88522 | 0.07329
| 1.46692 | 0.2169 | 1.67561 | 0.19541 | 1.88775 | 0.13845 | 1.8895 | 0.07455
| 1.46832 | 0.2169 | 1.67989 | 0.19395 | 1.89201 | 0.13823 | 1.89377 | 0.07055
| 1.46972 | 0.2169 | 1.68416 | 0.19429 | 1.89628 | 0.13687 | 1.89805 | 0.07311
| 1.47112 | 0.2169 | 1.68844 | 0.19315 | 1.90054 | 0.13701 | 1.90233 | 0.07218
| 1.47252 | 0.21464 | 1.69272 | 0.19283 | 1.90481 | 0.13602 | 1.90661 | 0.07136
| 1.47392 | 0.21861 | 1.697 | 0.19255 | 1.90907 | 0.13504 | 1.91088 | 0.07146
| 1.47533 | 0.21972 | 1.70127 | 0.19056 | 1.91334 | 0.13441 | 1.91516 | 0.06882
| 1.47673 | 0.21745 | 1.70555 | 0.19007 | 1.9176 | 0.13219 | 1.91944 | 0.07088
| 1.47813 | 0.21917 | 1.70983 | 0.18967 | 1.92187 | 0.13204 | 1.92372 | 0.07097
| 1.47953 | 0.22199 | 1.71411 | 0.18884 | 1.92613 | 0.13134 | 1.928 | 0.06967
| 1.48093 | 0.22254 | 1.71839 | 0.18644 | 1.9304 | 0.13144 | 1.93227 | 0.0683
| 1.48233 | 0.22254 | 1.72266 | 0.18533 | 1.93467 | 0.13043 | 1.93655 | 0.06772
| 1.48373 | 0.22254 | 1.72694 | 0.18379 | 1.93893 | 0.13036 | 1.94083 | 0.06582
| 1.48514 | 0.22025 | 1.73122 | 0.18504 | 1.9432 | 0.12939 | 1.94511 | 0.06557
| 1.48654 | 0.21972 | 1.7355 | 0.18442 | 1.94746 | 0.12854 | 1.94938 | 0.06508
| 1.48794 | 0.21972 | 1.73977 | 0.18116 | 1.95173 | 0.1278 | 1.95366 | 0.06368
| 1.48934 | 0.21743 | 1.74405 | 0.18163 | 1.95599 | 0.1263 | 1.95794 | 0.06689
| 1.49074 | 0.2169 | 1.74833 | 0.1796 | 1.96026 | 0.1252 | 1.96222 | 0.06662
| 1.49214 | 0.2146 | 1.75261 | 0.17904 | 1.96452 | 0.12391 | 1.9665 | 0.0655
| 1.49354 | 0.21638 | 1.75689 | 0.17763 | 1.96879 | 0.12316 | 1.97077 | 0.06058
| 1.49495 | 0.2146 | 1.76116 | 0.17697 | 1.97305 | 0.12203 | 1.97505 | 0.06161
| 1.49635 | 0.21409 | 1.76544 | 0.17606 | 1.97732 | 0.12183 | 1.97933 | 0.06023
| 1.49775 | 0.21409 | 1.76972 | 0.17441 | 1.98158 | 0.12083 | 1.98361 | 0.05946
| 1.49915 | 0.21409 | 1.774 | 0.17564 | 1.98585 | 0.12005 | 1.98788 | 0.05898
| 1.50022 | 0.21397 | 1.77827 | 0.17206 | 1.99012 | 0.1197 | 1.99216 | 0.06066
| 1.5045 | 0.21293 | 1.78255 | 0.17256 | 1.99438 | 0.11952 | 1.99644 | 0.05992
| 1.50877 | 0.21249 | 1.78683 | 0.17129 | 1.99865 | 0.11848 | 2.00072 | 0.06031
| 1.51305 | 0.21024 | 1.79111 | 0.17046 | 2.00291 | 0.11817 | 2.005 | 0.05858
| 1.51733 | 0.21075 | 1.79539 | 0.16928 | 2.00718 | 0.1186 | 2.00927 | 0.05829
| 1.52161 | 0.20887 | 1.79966 | 0.16783 | 2.01144 | 0.11843 | 2.01355 | 0.05883
| 1.52588 | 0.20834 | 1.80394 | 0.16694 | 2.01571 | 0.11667 | 2.01783 | 0.05977
| 1.53016 | 0.20697 | 1.80822 | 0.1672 | 2.01997 | 0.1163 | 2.02211 | 0.05972
| 1.53444 | 0.2063 | 1.8125 | 0.16615 | 2.02424 | 0.11528 | 2.02638 | 0.05905
| 1.53872 | 0.20648 | 1.81677 | 0.16447 | 2.02851 | 0.11431 | 2.03066 | 0.05683
| 1.543 | 0.2052 | 1.82105 | 0.1638 | 2.03277 | 0.11293 | 2.03494 | 0.05735
| 1.54727 | 0.20368 | 1.82533 | 0.1625 | 2.03704 | 0.11208 | 2.03922 | 0.05622
| 1.55155 | 0.20281 | 1.82961 | 0.16209 | 2.0413 | 0.11159 | 2.0435 | 0.0565
| 1.55583 | 0.20222 | 1.83389 | 0.1608 | 2.04557 | 0.11118 | 2.04777 | 0.05418
| 1.56011 | 0.20191 | 1.83816 | 0.16077 | 2.04983 | 0.11058 | 2.05205 | 0.05363
| 1.56438 | 0.20105 | 1.84244 | 0.15924 | 2.0541 | 0.10905 | 2.05633 | 0.05305
| 1.56866 | 0.19896 | 1.84672 | 0.16008 | 2.05836 | 0.10897 | 2.06061 | 0.05315
| 1.57294 | 0.19947 | 1.851 | 0.15818 | 2.06263 | 0.10852 | 2.06488 | 0.05436
| 1.57722 | 0.19737 | 1.85527 | 0.15743 | 2.06689 | 0.10789 | 2.06916 | 0.05195
| 1.5815 | 0.19758 | 1.85955 | 0.15747 | 2.07116 | 0.10704 | 2.07344 | 0.05285
| 1.58577 | 0.19703 | 1.86383 | 0.15566 | 2.07543 | 0.10646 | 2.07772 | 0.05192
| 1.59005 | 0.19589 | 1.86811 | 0.15518 | 2.07969 | 0.10623 | 2.082 | 0.05063
| 1.59433 | 0.19515 | 1.87239 | 0.15506 | 2.08396 | 0.10599 | 2.08627 | 0.05051
| 1.59861 | 0.19376 | 1.87666 | 0.15361 | 2.08822 | 0.10532 | 2.09055 | 0.05078
| 1.60288 | 0.19287 | 1.88094 | 0.15318 | 2.09249 | 0.10527 | 2.09483 | 0.04821
| 1.60716 | 0.19183 | 1.88522 | 0.15161 | 2.09675 | 0.10412 | 2.09911 | 0.04903
| 1.61144 | 0.19171 | 1.8895 | 0.15215 | 2.10102 | 0.10377 | 2.10338 | 0.04648
| 1.61572 | 0.18981 | 1.89377 | 0.15014 | 2.10528 | 0.10338 | 2.10766 | 0.04835
| 1.62 | 0.18941 | 1.89805 | 0.15056 | 2.10955 | 0.10292 | 2.11194 | 0.04851
| 1.62427 | 0.18798 | 1.90233 | 0.14985 | 2.11381 | 0.10197 | 2.11622 | 0.04789
| 1.62855 | 0.18665 | 1.90661 | 0.14893 | 2.11808 | 0.10128 | 2.1205 | 0.04892
| 1.63283 | 0.1856 | 1.91088 | 0.1477 | 2.12235 | 0.10096 | 2.12477 | 0.05041
| 1.63711 | 0.1848 | 1.91516 | 0.14768 | 2.12661 | 0.10013 | 2.12905 | 0.0495
| 1.64139 | 0.18426 | 1.91944 | 0.14703 | 2.13088 | 0.09958 | 2.13333 | 0.04847
| 1.64566 | 0.1834 | 1.92372 | 0.14653 | 2.13514 | 0.09902 | 2.13761 | 0.05031
| 1.64994 | 0.18274 | 1.928 | 0.14564 | 2.13941 | 0.09838 | 2.14189 | 0.04905
| 1.65422 | 0.18138 | 1.93227 | 0.14428 | 2.14367 | 0.09743 | 2.14616 | 0.0496
| 1.6585 | 0.18067 | 1.93655 | 0.14421 | 2.14794 | 0.0972 | 2.15044 | 0.04809
| 1.66277 | 0.1795 | 1.94083 | 0.14395 | 2.1522 | 0.09646 | 2.15472 | 0.0456
| 1.66705 | 0.17822 | 1.94511 | 0.14324 | 2.15647 | 0.09541 | 2.159 | 0.04578
| 1.67133 | 0.1779 | 1.94938 | 0.14295 | 2.16073 | 0.09502 | 2.16327 | 0.04569
| 1.67561 | 0.17656 | 1.95366 | 0.1422 | 2.165 | 0.09528 | 2.16755 | 0.04523
| 1.67989 | 0.17597 | 1.95794 | 0.14166 | 2.16927 | 0.09535 | 2.17183 | 0.04286
| 1.68416 | 0.17512 | 1.96222 | 0.14066 | 2.17353 | 0.09449 | 2.17611 | 0.04077
| 1.68844 | 0.17498 | 1.9665 | 0.14022 | 2.1778 | 0.09461 | 2.18039 | 0.04021
| 1.69272 | 0.17425 | 1.97077 | 0.13984 | 2.18206 | 0.09378 | 2.18466 | 0.03792
| 1.697 | 0.17381 | 1.97505 | 0.13932 | 2.18633 | 0.09306 | 2.18894 | 0.03917
| 1.70127 | 0.17332 | 1.97933 | 0.13853 | 2.19059 | 0.09206 | 2.19322 | 0.03935
| 1.70555 | 0.17199 | 1.98361 | 0.13723 | 2.19486 | 0.09072 | 2.1975 | 0.03939
| 1.70983 | 0.17103 | 1.98788 | 0.13692 | 2.19912 | 0.0899 | 2.20177 | 0.0383
| 1.71411 | 0.1702 | 1.99216 | 0.13587 | 2.20339 | 0.08957 | 2.20605 | 0.03979
| 1.71839 | 0.16871 | 1.99644 | 0.1357 | 2.20765 | 0.08869 | 2.21033 | 0.04053
| 1.72266 | 0.16777 | 2.00072 | 0.13555 | 2.21192 | 0.08784 | 2.21461 | 0.04116
| 1.72694 | 0.16636 | 2.005 | 0.1352 | 2.21618 | 0.0875 | 2.21889 | 0.04294
| 1.73122 | 0.16588 | 2.00927 | 0.13434 | 2.22045 | 0.08732 | 2.22316 | 0.04044
| 1.7355 | 0.16501 | 2.01355 | 0.13394 | 2.22472 | 0.08675 | 2.22744 | 0.04117
| 1.73977 | 0.16424 | 2.01783 | 0.13395 | 2.22898 | 0.08656 | 2.23172 | 0.03939
| 1.74405 | 0.16354 | 2.02211 | 0.1332 | 2.23325 | 0.08676 | 2.236 | 0.03857
| 1.74833 | 0.16228 | 2.02638 | 0.13234 | 2.23751 | 0.08628 | 2.24027 | 0.03565
| 1.75261 | 0.1617 | 2.03066 | 0.13198 | 2.24178 | 0.08613 | 2.24455 | 0.03791
| 1.75689 | 0.16115 | 2.03494 | 0.13158 | 2.24604 | 0.0857 | 2.24883 | 0.03968
| 1.76116 | 0.1603 | 2.03922 | 0.13048 | 2.25031 | 0.08589 | 2.25311 | 0.0379
| 1.76544 | 0.15946 | 2.0435 | 0.1298 | 2.25457 | 0.08565 | 2.25739 | 0.03893
| 1.76972 | 0.15894 | 2.04777 | 0.12942 | 2.25884 | 0.08574 | 2.26166 | 0.03885
| 1.774 | 0.15816 | 2.05205 | 0.12878 | 2.2631 | 0.0856 | 2.26594 | 0.03741
| 1.77827 | 0.15715 | 2.05633 | 0.12795 | 2.26737 | 0.08493 | 2.27022 | 0.03808
| 1.78255 | 0.15653 | 2.06061 | 0.12772 | 2.27164 | 0.08437 | 2.2745 | 0.03548
| 1.78683 | 0.15569 | 2.06488 | 0.12718 | 2.2759 | 0.08441 | 2.27877 | 0.03565
| 1.79111 | 0.15487 | 2.06916 | 0.12672 | 2.28017 | 0.08345 | 2.28305 | 0.03601
| 1.79539 | 0.15373 | 2.07344 | 0.12661 | 2.28443 | 0.08281 | 2.28733 | 0.0358
| 1.79966 | 0.15366 | 2.07772 | 0.12653 | 2.2887 | 0.08187 | 2.29161 | 0.03401
| 1.80394 | 0.153 | 2.082 | 0.12556 | 2.29296 | 0.08122 | 2.29589 | 0.0347
| 1.80822 | 0.15182 | 2.08627 | 0.12561 | 2.29723 | 0.08034 | 2.30016 | 0.03485
| 1.8125 | 0.15218 | 2.09055 | 0.12447 | 2.30149 | 0.07975 | 2.30444 | 0.03259
| 1.81677 | 0.15167 | 2.09483 | 0.12383 | 2.30576 | 0.07946 | 2.30872 | 0.03156
| 1.82105 | 0.15085 | 2.09911 | 0.12293 | 2.31003 | 0.07947 | 2.313 | 0.03173
| 1.82533 | 0.14987 | 2.10338 | 0.12319 | 2.31429 | 0.07922 | 2.31728 | 0.03224
| 1.82961 | 0.14921 | 2.10766 | 0.12204 | 2.31856 | 0.07946 | 2.32155 | 0.0348
| 1.83389 | 0.1483 | 2.11194 | 0.12132 | 2.32282 | 0.07876 | 2.32583 | 0.03408
| 1.83816 | 0.14635 | 2.11622 | 0.12018 | 2.32709 | 0.07849 | 2.33011 | 0.03417
| 1.84244 | 0.14629 | 2.1205 | 0.11977 | 2.33135 | 0.0779 | 2.33439 | 0.03553
| 1.84672 | 0.14595 | 2.12477 | 0.11903 | 2.33562 | 0.07787 | 2.33866 | 0.03522
| 1.851 | 0.1452 | 2.12905 | 0.11872 | 2.33988 | 0.07817 | 2.34294 | 0.03456
| 1.85527 | 0.14409 | 2.13333 | 0.11781 | 2.34415 | 0.07769 | 2.34722 | 0.03325
| 1.85955 | 0.14348 | 2.13761 | 0.11758 | 2.34841 | 0.07783 | 2.3515 | 0.0343
| 1.86383 | 0.14357 | 2.14189 | 0.11777 | 2.35268 | 0.07774 | 2.35578 | 0.03407
| 1.86811 | 0.1429 | 2.14616 | 0.11722 | 2.35695 | 0.07766 | 2.36005 | 0.0322
| 1.87239 | 0.14156 | 2.15044 | 0.1172 | 2.36121 | 0.0771 | 2.36433 | 0.0321
| 1.87666 | 0.14176 | 2.15472 | 0.11636 | 2.36548 | 0.07708 | 2.36861 | 0.03269
| 1.88094 | 0.14156 | 2.159 | 0.11636 | 2.36974 | 0.0774 | 2.37289 | 0.03163
| 1.88522 | 0.14092 | 2.16327 | 0.11569 | 2.37401 | 0.0774 | 2.37716 | 0.03222
| 1.8895 | 0.13942 | 2.16755 | 0.115 | 2.37827 | 0.0777 | 2.38144 | 0.03083
| 1.89377 | 0.13965 | 2.17183 | 0.11497 | 2.38254 | 0.07745 | 2.38572 | 0.0285
| 1.89805 | 0.13865 | 2.17611 | 0.11433 | 2.3868 | 0.07766 | 2.39 | 0.02755
| 1.90233 | 0.13814 | 2.18039 | 0.11408 | 2.39107 | 0.07744 | 2.39427 | 0.02767
| 1.90661 | 0.13773 | 2.18466 | 0.11333 | 2.39533 | 0.07744 | 2.39855 | 0.02576
| 1.91088 | 0.13723 | 2.18894 | 0.11279 | 2.3996 | 0.07708 | 2.40283 | 0.02821
| 1.91516 | 0.13698 | 2.19322 | 0.1127 | 2.40387 | 0.07674 | 2.40711 | 0.02981
| 1.91944 | 0.13557 | 2.1975 | 0.11127 | 2.40813 | 0.07725 | 2.41139 | 0.03045
| 1.92372 | 0.13609 | 2.20177 | 0.11091 | 2.4124 | 0.07663 | 2.41566 | 0.02877
| 1.928 | 0.13504 | 2.20605 | 0.11031 | 2.41666 | 0.07653 | 2.41994 | 0.03069
| 1.93227 | 0.13436 | 2.21033 | 0.10975 | 2.42093 | 0.07579 | 2.42422 | 0.03121
| 1.93655 | 0.13348 | 2.21461 | 0.10947 | 2.42519 | 0.07572 | 2.4285 | 0.03478
| 1.94083 | 0.13287 | 2.21889 | 0.10881 | 2.42946 | 0.07583 | 2.43277 | 0.03299
| 1.94511 | 0.13224 | 2.22316 | 0.10851 | 2.43372 | 0.07599 | 2.43705 | 0.03472
| 1.94938 | 0.13157 | 2.22744 | 0.1083 | 2.43799 | 0.07578 | 2.44133 | 0.03438
| 1.95366 | 0.13116 | 2.23172 | 0.10765 | 2.44225 | 0.07589 | 2.44561 | 0.03223
| 1.95794 | 0.13092 | 2.236 | 0.10756 | 2.44652 | 0.07535 | 2.44989 | 0.03109
| 1.96222 | 0.13042 | 2.24027 | 0.10698 | 2.45079 | 0.07499 | 2.45416 | 0.03154
| 1.9665 | 0.13031 | 2.24455 | 0.10641 | 2.45505 | 0.07513 | 2.45844 | 0.03112
| 1.97077 | 0.12919 | 2.24883 | 0.10625 | 2.45932 | 0.07467 | 2.46272 | 0.03024
| 1.97505 | 0.1284 | 2.25311 | 0.10603 | 2.46358 | 0.07434 | 2.467 | 0.02904
| 1.97933 | 0.12825 | 2.25739 | 0.10564 | 2.46785 | 0.07422 | 2.47127 | 0.02983
| 1.98361 | 0.12731 | 2.26166 | 0.10469 | 2.47211 | 0.07481 | 2.47555 | 0.03045
| 1.98788 | 0.12648 | 2.26594 | 0.10408 | 2.47638 | 0.07473 | 2.47983 | 0.03001
| 1.99216 | 0.12572 | 2.27022 | 0.10329 | 2.48064 | 0.07507 | 2.48411 | 0.02939
| 1.99644 | 0.12532 | 2.2745 | 0.10301 | 2.48491 | 0.0754 | 2.48839 | 0.02836
| 2.00072 | 0.12529 | 2.27877 | 0.1024 | 2.48917 | 0.07546 | 2.49266 | 0.02875
| 2.005 | 0.12433 | 2.28305 | 0.10196 | 2.49344 | 0.07525 | 2.49694 | 0.02815
| 2.00927 | 0.12373 | 2.28733 | 0.1017 | 2.4977 | 0.07457 | 2.50122 | 0.02576
| 2.01355 | 0.12391 | 2.29161 | 0.10132 | 2.50197 | 0.07379 | 2.5055 | 0.02584
| 2.01783 | 0.12337 | 2.29589 | 0.1008 | 2.50624 | 0.07271 | 2.50977 | 0.02711
| 2.02211 | 0.12308 | 2.30016 | 0.10059 | 2.5105 | 0.07162 | 2.51405 | 0.02618
| 2.02638 | 0.12282 | 2.30444 | 0.1006 | 2.51477 | 0.07044 | 2.51833 | 0.02577
| 2.03066 | 0.12253 | 2.30872 | 0.10015 | 2.51903 | 0.06952 | 2.52261 | 0.02555
| 2.03494 | 0.12235 | 2.313 | 0.09996 | 2.5233 | 0.06869 | 2.52689 | 0.02557
| 2.03922 | 0.1214 | 2.31728 | 0.09966 | 2.52756 | 0.06819 | 2.53116 | 0.02531
| 2.0435 | 0.12063 | 2.32155 | 0.09958 | 2.53183 | 0.06851 | 2.53544 | 0.02622
| 2.04777 | 0.11996 | 2.32583 | 0.0989 | 2.53609 | 0.06777 | 2.53972 | 0.02525
| 2.05205 | 0.11898 | 2.33011 | 0.09911 | 2.54036 | 0.06704 | 2.544 | 0.02565
| 2.05633 | 0.11822 | 2.33439 | 0.09924 | 2.54462 | 0.06581 | 2.54827 | 0.02466
| 2.06061 | 0.1177 | 2.33866 | 0.09911 | 2.54889 | 0.06479 | 2.55255 | 0.02512
| 2.06488 | 0.11712 | 2.34294 | 0.09894 | 2.55316 | 0.06385 | 2.55683 | 0.02466
| 2.06916 | 0.11701 | 2.34722 | 0.09921 | 2.55742 | 0.06215 | 2.56111 | 0.02503
| 2.07344 | 0.11621 | 2.3515 | 0.09903 | 2.56169 | 0.0628 | 2.56539 | 0.02113
| 2.07772 | 0.11614 | 2.35578 | 0.09891 | 2.56595 | 0.06108 | 2.56966 | 0.02076
| 2.082 | 0.11576 | 2.36005 | 0.09873 | 2.57022 | 0.06083 | 2.57394 | 0.02065
| 2.08627 | 0.11519 | 2.36433 | 0.09843 | 2.57448 | 0.06018 | 2.57822 | 0.01935
| 2.09055 | 0.11439 | 2.36861 | 0.09805 | 2.57875 | 0.05993 | 2.5825 | 0.0198
| 2.09483 | 0.11444 | 2.37289 | 0.09828 | 2.58301 | 0.06051 | 2.58677 | 0.02065
| 2.09911 | 0.11367 | 2.37716 | 0.09825 | 2.58728 | 0.05909 | 2.59105 | 0.0214
| 2.10338 | 0.11285 | 2.38144 | 0.09858 | 2.59155 | 0.05901 | 2.59533 | 0.02138
| 2.10766 | 0.11315 | 2.38572 | 0.09824 | 2.59581 | 0.0591 | 2.59961 | 0.0191
| 2.11194 | 0.11234 | 2.39 | 0.09836 | 2.60008 | 0.05683 | 2.60389 | 0.02004
| 2.11622 | 0.11152 | 2.39427 | 0.09833 | 2.60434 | 0.05717 | 2.60816 | 0.01997
| 2.1205 | 0.11102 | 2.39855 | 0.09804 | 2.60861 | 0.05665 | 2.61244 | 0.01897
| 2.12477 | 0.11086 | 2.40283 | 0.09778 | 2.61287 | 0.05602 | 2.61672 | 0.01647
| 2.12905 | 0.11032 | 2.40711 | 0.09734 | 2.61714 | 0.0565 | 2.621 | 0.01781
| 2.13333 | 0.1101 | 2.41139 | 0.0975 | 2.6214 | 0.05523 | 2.62527 | 0.01576
| 2.13761 | 0.1098 | 2.41566 | 0.09722 | 2.62567 | 0.05432 | 2.62955 | 0.01407
| 2.14189 | 0.10984 | 2.41994 | 0.09737 | 2.62993 | 0.05434 | 2.63383 | 0.01449
| 2.14616 | 0.10892 | 2.42422 | 0.09748 | 2.6342 | 0.05275 | 2.63811 | 0.01498
| 2.15044 | 0.10809 | 2.4285 | 0.09759 | 2.63847 | 0.05152 | 2.64239 | 0.01468
| 2.15472 | 0.10758 | 2.43277 | 0.09779 | 2.64273 | 0.05103 | 2.64666 | 0.01464
| 2.159 | 0.10738 | 2.43705 | 0.09764 | 2.647 | 0.05035 | 2.65094 | 0.01421
| 2.16327 | 0.10715 | 2.44133 | 0.09763 | 2.65126 | 0.05039 | 2.65522 | 0.01341
| 2.16755 | 0.1062 | 2.44561 | 0.09765 | 2.65553 | 0.04997 | 2.6595 | 0.01183
| 2.17183 | 0.10608 | 2.44989 | 0.09769 | 2.65979 | 0.04998 | 2.66377 | 0.01053
| 2.17611 | 0.10585 | 2.45416 | 0.09775 | 2.66406 | 0.05098 | 2.66805 | 0.01049
| 2.18039 | 0.10498 | 2.45844 | 0.0977 | 2.66832 | 0.05143 | 2.67233 | 0.01044
| 2.18466 | 0.10487 | 2.46272 | 0.09744 | 2.67259 | 0.05056 | 2.67661 | 0.01229
| 2.18894 | 0.10439 | 2.467 | 0.09698 | 2.67685 | 0.04942 | 2.68089 | 0.01233
| 2.19322 | 0.10382 | 2.47127 | 0.09671 | 2.68112 | 0.04716 | 2.68516 | 0.01384
| 2.1975 | 0.1034 | 2.47555 | 0.09657 | 2.68539 | 0.04577 | 2.68944 | 0.01491
| 2.20177 | 0.10326 | 2.47983 | 0.0965 | 2.68965 | 0.05062 | 2.69372 | 0.01637
| 2.20605 | 0.10306 | 2.48411 | 0.09598 | 2.69392 | 0.048 | 2.698 | 0.02129
| 2.21033 | 0.10299 | 2.48839 | 0.09536 | 2.69818 | 0.04642 | 2.70228 | 0.01889
| 2.21461 | 0.10291 | 2.49266 | 0.09499 | 2.70245 | 0.04656 | 2.70655 | 0.01796
| 2.21889 | 0.10243 | 2.49694 | 0.09412 | 2.70671 | 0.04597 | 2.71083 | 0.01741
| 2.22316 | 0.10224 | 2.50122 | 0.09364 | 2.71098 | 0.04606 | 2.71511 | 0.01594
| 2.22744 | 0.10185 | 2.5055 | 0.09344 | 2.71524 | 0.04526 | 2.71939 | 0.01473
| 2.23172 | 0.10109 | 2.50977 | 0.09279 | 2.71951 | 0.04562 | 2.72366 | 0.01433
| 2.236 | 0.10056 | 2.51405 | 0.0926 | 2.72377 | 0.04508 | 2.72794 | 0.01516
| 2.24027 | 0.1005 | 2.51833 | 0.09219 | 2.72804 | 0.04439 | 2.73222 | 0.01297
| 2.24455 | 0.0999 | 2.52261 | 0.09198 | 2.73231 | 0.04428 | 2.7365 | 0.01147
| 2.24883 | 0.09944 | 2.52689 | 0.09169 | 2.73657 | 0.04467 | 2.74078 | 0.01075
| 2.25311 | 0.09967 | 2.53116 | 0.09169 | 2.74084 | 0.04566 | 2.74505 | 0.01367
| 2.25739 | 0.09903 | 2.53544 | 0.0909 | 2.7451 | 0.04522 | 2.74933 | 0.01333
| 2.26166 | 0.0988 | 2.53972 | 0.08972 | 2.74937 | 0.04549 | 2.75361 | 0.01352
| 2.26594 | 0.09845 | 2.544 | 0.0892 | 2.75363 | 0.046 | 2.75789 | 0.01294
| 2.27022 | 0.09855 | 2.54827 | 0.08803 | 2.7579 | 0.04571 | 2.76216 | 0.01428
| 2.2745 | 0.09865 | 2.55255 | 0.08719 | 2.76216 | 0.04623 | 2.76644 | 0.01532
| 2.27877 | 0.09845 | 2.55683 | 0.08638 | 2.76643 | 0.05258 | 2.77072 | 0.01452
| 2.28305 | 0.09809 | 2.56111 | 0.08613 | 2.77069 | 0.04948 | 2.775 | 0.01455
| 2.28733 | 0.09727 | 2.56539 | 0.08517 | 2.77496 | 0.04951 | 2.77928 | 0.01566
| 2.29161 | 0.09746 | 2.56966 | 0.08446 | 2.77922 | 0.05051 | 2.78355 | 0.01831
| 2.29589 | 0.09707 | 2.57394 | 0.08404 | 2.78349 | 0.05169 | 2.78783 | 0.02026
| 2.30016 | 0.09628 | 2.57822 | 0.08339 | 2.78776 | 0.05284 | 2.79211 | 0.02311
| 2.30444 | 0.09541 | 2.5825 | 0.08263 | 2.79202 | 0.05342 | 2.79639 | 0.02585
| 2.30872 | 0.09498 | 2.58677 | 0.0819 | 2.79629 | 0.05466 | 2.80066 | 0.02765
| 2.313 | 0.09445 | 2.59105 | 0.0813 | 2.80055 | 0.05636 | 2.80494 | 0.03134
| 2.31728 | 0.09424 | 2.59533 | 0.08098 | 2.80482 | 0.05826 | 2.80922 | 0.03513
| 2.32155 | 0.09402 | 2.59961 | 0.08047 | 2.80908 | 0.05907 | 2.8135 | 0.03632
| 2.32583 | 0.09361 | 2.60389 | 0.08039 | 2.81335 | 0.06091 | 2.81778 | 0.03789
| 2.33011 | 0.0933 | 2.60816 | 0.07943 | 2.81761 | 0.063 | 2.82205 | 0.04306
| 2.33439 | 0.09338 | 2.61244 | 0.07894 | 2.82188 | 0.06459 | 2.82633 | 0.04554
| 2.33866 | 0.09337 | 2.61672 | 0.07877 | 2.82614 | 0.0661 | 2.83061 | 0.04701
| 2.34294 | 0.0926 | 2.621 | 0.07784 | 2.83041 | 0.06741 | 2.83489 | 0.04704
| 2.34722 | 0.09219 | 2.62527 | 0.07734 | 2.83468 | 0.06867 | 2.83916 | 0.04872
| 2.3515 | 0.09212 | 2.62955 | 0.07745 | 2.83894 | 0.06955 | 2.84344 | 0.05067
| 2.35578 | 0.09167 | 2.63383 | 0.07653 | 2.84321 | 0.07057 | 2.84772 | 0.05204
| 2.36005 | 0.09157 | 2.63811 | 0.07601 | 2.84747 | 0.07153 | 2.852 | 0.05437
| 2.36433 | 0.09172 | 2.64239 | 0.07535 | 2.85174 | 0.07248 | 2.85628 | 0.056
| 2.36861 | 0.09185 | 2.64666 | 0.07479 | 2.856 | 0.073 | 2.86055 | 0.05651
| 2.37289 | 0.09179 | 2.65094 | 0.0748 | 2.86027 | 0.07371 | 2.86483 | 0.05406
| 2.37716 | 0.09109 | 2.65522 | 0.07449 | 2.86453 | 0.07475 | 2.86911 | 0.05419
| 2.38144 | 0.09097 | 2.6595 | 0.0747 | 2.8688 | 0.07583 | 2.87339 | 0.05494
| 2.38572 | 0.09011 | 2.66377 | 0.07457 | 2.87307 | 0.07637 | 2.87766 | 0.05535
| 2.39 | 0.08983 | 2.66805 | 0.07496 | 2.87733 | 0.07692 | 2.88194 | 0.05532
| 2.39427 | 0.08956 | 2.67233 | 0.07467 | 2.8816 | 0.07715 | 2.88622 | 0.05495
| 2.39855 | 0.0893 | 2.67661 | 0.07445 | 2.88586 | 0.07753 | 2.8905 | 0.05662
| 2.40283 | 0.08926 | 2.68089 | 0.07344 | 2.89013 | 0.07817 | 2.89478 | 0.05806
| 2.40711 | 0.08893 | 2.68516 | 0.07278 | 2.89439 | 0.07849 | 2.89905 | 0.05702
| 2.41139 | 0.08868 | 2.68944 | 0.07231 | 2.89866 | 0.0793 | 2.90333 | 0.05557
| 2.41566 | 0.08874 | 2.69372 | 0.07335 | 2.90292 | 0.07952 | 2.90761 | 0.05523
| 2.41994 | 0.08868 | 2.698 | 0.07275 | 2.90719 | 0.07921 | 2.91189 | 0.05758
| 2.42422 | 0.08835 | 2.70228 | 0.07186 | 2.91145 | 0.07892 | 2.91616 | 0.05624
| 2.4285 | 0.088 | 2.70655 | 0.07195 | 2.91572 | 0.07938 | 2.92044 | 0.05552
| 2.43277 | 0.08827 | 2.71083 | 0.07176 | 2.91999 | 0.07906 | 2.92472 | 0.05541
| 2.43705 | 0.08812 | 2.71511 | 0.07144 | 2.92425 | 0.07919 | 2.929 | 0.05552
| 2.44133 | 0.08737 | 2.71939 | 0.07121 | 2.92852 | 0.07863 | 2.93328 | 0.05534
| 2.44561 | 0.08702 | 2.72366 | 0.07052 | 2.93278 | 0.07854 | 2.93755 | 0.05653
| 2.44989 | 0.08645 | 2.72794 | 0.07004 | 2.93705 | 0.0783 | 2.94183 | 0.05424
| 2.45416 | 0.08667 | 2.73222 | 0.07025 | 2.94131 | 0.07799 | 2.94611 | 0.05527
| 2.45844 | 0.0867 | 2.7365 | 0.07046 | 2.94558 | 0.07764 | 2.95039 | 0.0537
| 2.46272 | 0.08625 | 2.74078 | 0.07016 | 2.94984 | 0.07768 | 2.95466 | 0.05328
| 2.467 | 0.0863 | 2.74505 | 0.07021 | 2.95411 | 0.07774 | 2.95894 | 0.05233
| 2.47127 | 0.0856 | 2.74933 | 0.07085 | 2.95837 | 0.0774 | 2.96322 | 0.05368
| 2.47555 | 0.08493 | 2.75361 | 0.07113 | 2.96264 | 0.07702 | 2.9675 | 0.05586
| 2.47983 | 0.08468 | 2.75789 | 0.07083 | 2.96691 | 0.07691 | 2.97178 | 0.05441
| 2.48411 | 0.08431 | 2.76216 | 0.07133 | 2.97117 | 0.07705 | 2.97605 | 0.05349
| 2.48839 | 0.0835 | 2.76644 | 0.07187 | 2.97544 | 0.0767 | 2.98033 | 0.05301
| 2.49266 | 0.08326 | 2.77072 | 0.07313 | 2.9797 | 0.076 | 2.98461 | 0.05379
| 2.49694 | 0.08291 | 2.775 | 0.07496 | 2.98397 | 0.07558 | 2.98889 | 0.05386
| 2.50122 | 0.08265 | 2.77928 | 0.0762 | 2.98823 | 0.07536 | 2.99316 | 0.05418
| 2.5055 | 0.08253 | 2.78355 | 0.07811 | 2.9925 | 0.07509 | 2.99744 | 0.05439
| 2.50977 | 0.08217 | 2.78783 | 0.08028 | 2.99676 | 0.07486 | 3.00172 | 0.05493
| 2.51405 | 0.08176 | 2.79211 | 0.08187 | 3.00103 | 0.07486 | 3.006 | 0.05577
| 2.51833 | 0.08187 | 2.79639 | 0.08439 | 3.00529 | 0.07444 | 3.01028 | 0.05488
| 2.52261 | 0.08149 | 2.80066 | 0.08661 | 3.00956 | 0.07389 | 3.01455 | 0.05396
| 2.52689 | 0.08121 | 2.80494 | 0.08914 | 3.01382 | 0.07323 | 3.01883 | 0.05436
| 2.53116 | 0.08089 | 2.80922 | 0.09103 | 3.01809 | 0.07297 | 3.02311 | 0.05456
| 2.53544 | 0.0806 | 2.8135 | 0.09372 | 3.02236 | 0.07225 | 3.02739 | 0.05374
| 2.53972 | 0.08019 | 2.81778 | 0.09603 | 3.02662 | 0.072 | 3.03166 | 0.0537
| 2.544 | 0.07961 | 2.82205 | 0.0981 | 3.03089 | 0.0716 | 3.03594 | 0.05328
| 2.54827 | 0.07842 | 2.82633 | 0.09975 | 3.03515 | 0.07144 | 3.04022 | 0.05293
| 2.55255 | 0.07797 | 2.83061 | 0.10162 | 3.03942 | 0.07086 | 3.0445 | 0.05189
| 2.55683 | 0.07768 | 2.83489 | 0.10375 | 3.04368 | 0.07039 | 3.04878 | 0.05165
| 2.56111 | 0.0762 | 2.83916 | 0.10506 | 3.04795 | 0.06962 | 3.05305 | 0.05212
| 2.56539 | 0.07602 | 2.84344 | 0.10645 | 3.05221 | 0.06922 | 3.05733 | 0.05222
| 2.56966 | 0.0757 | 2.84772 | 0.10786 | 3.05648 | 0.0687 | 3.06161 | 0.04922
| 2.57394 | 0.07529 | 2.852 | 0.10907 | 3.06074 | 0.06857 | 3.06589 | 0.0463
| 2.57822 | 0.07465 | 2.85628 | 0.10994 | 3.06501 | 0.06843 | 3.07016 | 0.04613
| 2.5825 | 0.07396 | 2.86055 | 0.11056 | 3.06928 | 0.06799 | 3.07444 | 0.04736
| 2.58677 | 0.07365 | 2.86483 | 0.11145 | 3.07354 | 0.06734 | 3.07872 | 0.04693
| 2.59105 | 0.07295 | 2.86911 | 0.11213 | 3.07781 | 0.06695 | 3.083 | 0.04526
| 2.59533 | 0.0728 | 2.87339 | 0.11263 | 3.08207 | 0.06614 | 3.08728 | 0.04546
| 2.59961 | 0.07298 | 2.87766 | 0.1132 | 3.08634 | 0.06569 | 3.09155 | 0.0458
| 2.60389 | 0.07237 | 2.88194 | 0.11371 | 3.0906 | 0.06524 | 3.09583 | 0.04644
| 2.60816 | 0.07256 | 2.88622 | 0.11424 | 3.09487 | 0.06419 | 3.10011 | 0.04457
| 2.61244 | 0.07296 | 2.8905 | 0.11429 | 3.09913 | 0.06362 | 3.10439 | 0.04299
| 2.61672 | 0.07218 | 2.89478 | 0.11446 | 3.1034 | 0.06296 | 3.10866 | 0.04111
| 2.621 | 0.0724 | 2.89905 | 0.11483 | 3.10766 | 0.06238 | 3.11294 | 0.04027
| 2.62527 | 0.07222 | 2.90333 | 0.11528 | 3.11193 | 0.06189 | 3.11722 | 0.04124
| 2.62955 | 0.07208 | 2.90761 | 0.11557 | 3.11619 | 0.06119 | 3.1215 | 0.04112
| 2.63383 | 0.07204 | 2.91189 | 0.11568 | 3.12046 | 0.06064 | 3.12578 | 0.0384
| 2.63811 | 0.07179 | 2.91616 | 0.116 | 3.12473 | 0.06001 | 3.13005 | 0.03684
| 2.64239 | 0.07154 | 2.92044 | 0.11584 | 3.12899 | 0.05908 | 3.13433 | 0.03576
| 2.64666 | 0.07075 | 2.92472 | 0.11584 | 3.13326 | 0.0586 | 3.13861 | 0.03404
| 2.65094 | 0.06999 | 2.929 | 0.1162 | 3.13752 | 0.05789 | 3.14289 | 0.03293
| 2.65522 | 0.06932 | 2.93328 | 0.1162 | 3.14179 | 0.05748 | 3.14716 | 0.03442
| 2.6595 | 0.06886 | 2.93755 | 0.11635 | 3.14605 | 0.0564 | 3.15144 | 0.03487
| 2.66377 | 0.06844 | 2.94183 | 0.11608 | 3.15032 | 0.05547 | 3.15572 | 0.03325
| 2.66805 | 0.06799 | 2.94611 | 0.11607 | 3.15458 | 0.05485 | 3.16 | 0.03234
| 2.67233 | 0.06788 | 2.95039 | 0.11589 | 3.15885 | 0.05399 | 3.16427 | 0.0317
| 2.67661 | 0.06763 | 2.95466 | 0.11601 | 3.16311 | 0.05339 | 3.16855 | 0.03026
| 2.68089 | 0.06794 | 2.95894 | 0.11572 | 3.16738 | 0.05325 | 3.17283 | 0.0295
| 2.68516 | 0.06785 | 2.96322 | 0.1158 | 3.17165 | 0.05288 | 3.17711 | 0.02989
| 2.68944 | 0.06811 | 2.9675 | 0.11557 | 3.17591 | 0.05261 | 3.18139 | 0.03093
| 2.69372 | 0.06803 | 2.97178 | 0.11531 | 3.18018 | 0.05202 | 3.18566 | 0.03307
| 2.698 | 0.06793 | 2.97605 | 0.11522 | 3.18444 | 0.05161 | 3.18994 | 0.03376
| 2.70228 | 0.06781 | 2.98033 | 0.11519 | 3.18871 | 0.05142 | 3.19422 | 0.03481
| 2.70655 | 0.06772 | 2.98461 | 0.11522 | 3.19297 | 0.05067 | 3.1985 | 0.0351
| 2.71083 | 0.06735 | 2.98889 | 0.11499 | 3.19724 | 0.05027 | 3.20277 | 0.03392
| 2.71511 | 0.0676 | 2.99316 | 0.11439 | 3.2015 | 0.0497 | 3.20705 | 0.0348
| 2.71939 | 0.06735 | 2.99744 | 0.11408 | 3.20577 | 0.04897 | 3.21133 | 0.03569
| 2.72366 | 0.06752 | 3.00172 | 0.11373 | 3.21004 | 0.04866 | 3.21561 | 0.03597
| 2.72794 | 0.06853 | 3.006 | 0.11348 | 3.2143 | 0.04849 | 3.21989 | 0.03609
| 2.73222 | 0.06863 | 3.01028 | 0.1131 | 3.21857 | 0.04779 | 3.22416 | 0.03395
| 2.7365 | 0.06834 | 3.01455 | 0.113 | 3.22283 | 0.04727 | 3.22844 | 0.03034
| 2.74078 | 0.06845 | 3.01883 | 0.11227 | 3.2271 | 0.04672 | 3.23272 | 0.02789
| 2.74505 | 0.06941 | 3.02311 | 0.11185 | 3.23136 | 0.0459 | 3.237 | 0.02826
| 2.74933 | 0.07012 | 3.02739 | 0.1115 | 3.23563 | 0.0456 | 3.24128 | 0.02679
| 2.75361 | 0.06962 | 3.03166 | 0.11137 | 3.23989 | 0.04519 | 3.24555 | 0.02586
| 2.75789 | 0.07084 | 3.03594 | 0.11103 | 3.24416 | 0.04502 | 3.24983 | 0.02442
| 2.76216 | 0.07152 | 3.04022 | 0.1106 | 3.24842 | 0.04505 | 3.25411 | 0.02285
| 2.76644 | 0.07291 | 3.0445 | 0.10999 | 3.25269 | 0.0449 | 3.25839 | 0.02245
| 2.77072 | 0.07477 | 3.04878 | 0.10956 | 3.25696 | 0.04477 | 3.26266 | 0.02163
| 2.775 | 0.07691 | 3.05305 | 0.10929 | 3.26122 | 0.04437 | 3.26694 | 0.02201
| 2.77928 | 0.07941 | 3.05733 | 0.10908 | 3.26549 | 0.0442 | 3.27122 | 0.02195
| 2.78355 | 0.08216 | 3.06161 | 0.10824 | 3.26975 | 0.04418 | 3.2755 | 0.0217
| 2.78783 | 0.0858 | 3.06589 | 0.10797 | 3.27402 | 0.04372 | 3.27978 | 0.02225
| 2.79211 | 0.08915 | 3.07016 | 0.10762 | 3.27828 | 0.04357 | 3.28405 | 0.02175
| 2.79639 | 0.09213 | 3.07444 | 0.10722 | 3.28255 | 0.04356 | 3.28833 | 0.0214
| 2.80066 | 0.09494 | 3.07872 | 0.10649 | 3.28681 | 0.04335 | 3.29261 | 0.01999
| 2.80494 | 0.09912 | 3.083 | 0.10555 | 3.29108 | 0.04261 | 3.29689 | 0.01847
| 2.80922 | 0.10326 | 3.08728 | 0.1049 | 3.29534 | 0.04175 | 3.30116 | 0.01743
| 2.8135 | 0.10673 | 3.09155 | 0.10379 | 3.29961 | 0.04131 | 3.30544 | 0.0153
| 2.81778 | 0.10964 | 3.09583 | 0.10297 | 3.30388 | 0.0405 | 3.30972 | 0.01449
| 2.82205 | 0.11251 | 3.10011 | 0.10209 | 3.30814 | 0.03949 | 3.314 | 0.01427
| 2.82633 | 0.11541 | 3.10439 | 0.10149 | 3.31241 | 0.0388 | 3.31827 | 0.01361
| 2.83061 | 0.11774 | 3.10866 | 0.10076 | 3.31667 | 0.03831 | 3.32255 | 0.01451
| 2.83489 | 0.12052 | 3.11294 | 0.09995 | 3.32094 | 0.0375 | 3.32683 | 0.01524
| 2.83916 | 0.12347 | 3.11722 | 0.09907 | 3.3252 | 0.03692 | 3.33111 | 0.01361
| 2.84344 | 0.12563 | 3.1215 | 0.09811 | 3.32947 | 0.03632 | 3.33539 | 0.01483
| 2.84772 | 0.12696 | 3.12578 | 0.0973 | 3.33373 | 0.03604 | 3.33966 | 0.01474
| 2.852 | 0.12871 | 3.13005 | 0.09666 | 3.338 | 0.03606 | 3.34394 | 0.01337
| 2.85628 | 0.13027 | 3.13433 | 0.09603 | 3.34226 | 0.0362 | 3.34822 | 0.01229
| 2.86055 | 0.13198 | 3.13861 | 0.09552 | 3.34653 | 0.03594 | 3.3525 | 0.01229
| 2.86483 | 0.13327 | 3.14289 | 0.09483 | 3.3508 | 0.03567 | 3.35678 | 0.01257
| 2.86911 | 0.13418 | 3.14716 | 0.09398 | 3.35506 | 0.03589 | 3.36105 | 0.01225
| 2.87339 | 0.13479 | 3.15144 | 0.09365 | 3.35933 | 0.03584 | 3.36533 | 0.01067
| 2.87766 | 0.13545 | 3.15572 | 0.09301 | 3.36359 | 0.03585 | 3.36961 | 0.01098
| 2.88194 | 0.1357 | 3.16 | 0.09226 | 3.36786 | 0.03582 | 3.37389 | 0.01079
| 2.88622 | 0.13653 | 3.16427 | 0.09177 | 3.37212 | 0.03558 | 3.37817 | 0.01161
| 2.8905 | 0.13689 | 3.16855 | 0.09125 | 3.37639 | 0.03506 | 3.38244 | 0.01233
| 2.89478 | 0.13734 | 3.17283 | 0.09054 | 3.38065 | 0.03486 | 3.38672 | 0.01199
| 2.89905 | 0.13801 | 3.17711 | 0.08977 | 3.38492 | 0.03456 | 3.391 | 0.01048
| 2.90333 | 0.13846 | 3.18139 | 0.08914 | 3.38918 | 0.03447 | 3.39528 | 0.01034
| 2.90761 | 0.13882 | 3.18566 | 0.08874 | 3.39345 | 0.03449 | 3.39955 | 0.01
| 2.91189 | 0.13906 | 3.18994 | 0.08815 | 3.39771 | 0.03434 | 3.40383 | 0.01055
| 2.91616 | 0.13909 | 3.19422 | 0.08751 | 3.40198 | 0.03424 | 3.40811 | 0.01169
| 2.92044 | 0.13913 | 3.1985 | 0.08699 | 3.40625 | 0.03427 | 3.41239 | 0.01235
| 2.92472 | 0.13924 | 3.20277 | 0.0864 | 3.41051 | 0.0346 | 3.41667 | 0.01134
| 2.929 | 0.13939 | 3.20705 | 0.08566 | 3.41478 | 0.03459 | 3.42094 | 0.01168
| 2.93328 | 0.13941 | 3.21133 | 0.0848 | 3.41904 | 0.0342 | 3.42522 | 0.01113
| 2.93755 | 0.13938 | 3.21561 | 0.08382 | 3.42331 | 0.03379 | 3.4295 | 0.01133
| 2.94183 | 0.13908 | 3.21989 | 0.0831 | 3.42757 | 0.03353 | 3.43378 | 0.01104
| 2.94611 | 0.13865 | 3.22416 | 0.08248 | 3.43184 | 0.03308 | 3.43805 | 0.01114
| 2.95039 | 0.1383 | 3.22844 | 0.08196 | 3.4361 | 0.0328 | 3.44233 | 0.01188
| 2.95466 | 0.13776 | 3.23272 | 0.08131 | 3.44037 | 0.03266 | 3.44661 | 0.01224
| 2.95894 | 0.1377 | 3.237 | 0.08071 | 3.44463 | 0.03281 | 3.45089 | 0.01023
| 2.96322 | 0.13771 | 3.24128 | 0.08006 | 3.4489 | 0.03253 | 3.45517 | 0.00981
| 2.9675 | 0.13727 | 3.24555 | 0.07963 | 3.45317 | 0.03199 | 3.45944 | 0.0086
| 2.97178 | 0.13729 | 3.24983 | 0.07889 | 3.45743 | 0.03154 | 3.46372 | 0.00828
| 2.97605 | 0.13699 | 3.25411 | 0.07841 | 3.4617 | 0.03175 | 3.468 | 0.00809
| 2.98033 | 0.13673 | 3.25839 | 0.07788 | 3.46596 | 0.03158 | 3.47228 | 0.00922
| 2.98461 | 0.13639 | 3.26266 | 0.07738 | 3.47023 | 0.03123 | 3.47655 | 0.01042
| 2.98889 | 0.13613 | 3.26694 | 0.07698 | 3.47449 | 0.0312 | 3.48083 | 0.01024
| 2.99316 | 0.1357 | 3.27122 | 0.0766 | 3.47876 | 0.03119 | 3.48511 | 0.00911
| 2.99744 | 0.13523 | 3.2755 | 0.07628 | 3.48302 | 0.03132 | 3.48939 | 0.00911
| 3.00172 | 0.135 | 3.27978 | 0.07589 | 3.48729 | 0.03135 | 3.49367 | 0.00798
| 3.006 | 0.13471 | 3.28405 | 0.07534 | 3.49156 | 0.03169 | 3.49794 | 0.00724
| 3.01028 | 0.13431 | 3.28833 | 0.07493 | 3.49582 | 0.03153 | 3.50222 | 0.00712
| 3.01455 | 0.13343 | 3.29261 | 0.07446 | 3.50009 | 0.03168 | 3.5065 | 0.0073
| 3.01883 | 0.13312 | 3.29689 | 0.07413 | 3.50435 | 0.03145 | 3.51078 | 0.00753
| 3.02311 | 0.13237 | 3.30116 | 0.07381 | 3.50862 | 0.03153 | 3.51505 | 0.00852
| 3.02739 | 0.13184 | 3.30544 | 0.07334 | 3.51288 | 0.03163 | 3.51933 | 0.00932
| 3.03166 | 0.13134 | 3.30972 | 0.07313 | 3.51715 | 0.03141 | 3.52361 | 0.01026
| 3.03594 | 0.13073 | 3.314 | 0.07278 | 3.52141 | 0.03083 | 3.52789 | 0.01166
| 3.04022 | 0.13003 | 3.31827 | 0.0724 | 3.52568 | 0.03036 | 3.53217 | 0.01183
| 3.0445 | 0.12957 | 3.32255 | 0.07192 | 3.52994 | 0.02986 | 3.53644 | 0.01294
| 3.04878 | 0.12937 | 3.32683 | 0.07157 | 3.53421 | 0.02973 | 3.54072 | 0.01266
| 3.05305 | 0.12867 | 3.33111 | 0.07129 | 3.53848 | 0.02966 | 3.545 | 0.01333
| 3.05733 | 0.12791 | 3.33539 | 0.07111 | 3.54274 | 0.02929 | 3.54928 | 0.01327
| 3.06161 | 0.12744 | 3.33966 | 0.07074 | 3.54701 | 0.02945 | 3.55355 | 0.01328
| 3.06589 | 0.12677 | 3.34394 | 0.07043 | 3.55127 | 0.02944 | 3.55783 | 0.01364
| 3.07016 | 0.12575 | 3.34822 | 0.07038 | 3.55554 | 0.02953 | 3.56211 | 0.01457
| 3.07444 | 0.12494 | 3.3525 | 0.07011 | 3.5598 | 0.02958 | 3.56639 | 0.01431
| 3.07872 | 0.12392 | 3.35678 | 0.07014 | 3.56407 | 0.02934 | 3.57067 | 0.01333
| 3.083 | 0.12339 | 3.36105 | 0.07027 | 3.56833 | 0.02905 | 3.57494 | 0.01332
| 3.08728 | 0.123 | 3.36533 | 0.07015 | 3.5726 | 0.02861 | 3.57922 | 0.01425
| 3.09155 | 0.12221 | 3.36961 | 0.07005 | 3.57686 | 0.0285 | 3.5835 | 0.01295
| 3.09583 | 0.12052 | 3.37389 | 0.06988 | 3.58113 | 0.02839 | 3.58778 | 0.01404
| 3.10011 | 0.11956 | 3.37817 | 0.06977 | 3.5854 | 0.02817 | 3.59205 | 0.0115
| 3.10439 | 0.11841 | 3.38244 | 0.06962 | 3.58966 | 0.02812 | 3.59633 | 0.00999
| 3.10866 | 0.1173 | 3.38672 | 0.06918 | 3.59393 | 0.02811 | 3.60061 | 0.00947
| 3.11294 | 0.11611 | 3.391 | 0.06867 | 3.59819 | 0.02792 | 3.60489 | 0.00936
| 3.11722 | 0.1154 | 3.39528 | 0.06845 | 3.60246 | 0.02819 | 3.60917 | 0.01034
| 3.1215 | 0.11405 | 3.39955 | 0.06835 | 3.60672 | 0.02824 | 3.61344 | 0.01042
| 3.12578 | 0.11255 | 3.40383 | 0.06828 | 3.61099 | 0.02814 | 3.61772 | 0.00969
| 3.13005 | 0.11155 | 3.40811 | 0.06818 | 3.61525 | 0.0286 | 3.622 | 0.01013
| 3.13433 | 0.11098 | 3.41239 | 0.06823 | 3.61952 | 0.02851 | 3.62628 | 0.00975
| 3.13861 | 0.10936 | 3.41667 | 0.06811 | 3.62378 | 0.02843 | 3.63055 | 0.01021
| 3.14289 | 0.10831 | 3.42094 | 0.06798 | 3.62805 | 0.02839 | 3.63483 | 0.00982
| 3.14716 | 0.10799 | 3.42522 | 0.06741 | 3.63232 | 0.02861 | 3.63911 | 0.00998
| 3.15144 | 0.10715 | 3.4295 | 0.06702 | 3.63658 | 0.02892 | 3.64339 | 0.01056
| 3.15572 | 0.10589 | 3.43378 | 0.06647 | 3.64085 | 0.0289 | 3.64766 | 0.01138
| 3.16 | 0.1051 | 3.43805 | 0.0662 | 3.64511 | 0.02922 | 3.65194 | 0.01168
| 3.16427 | 0.10466 | 3.44233 | 0.06592 | 3.64938 | 0.02952 | 3.65622 | 0.01346
| 3.16855 | 0.10343 | 3.44661 | 0.06562 | 3.65364 | 0.0294 | 3.6605 | 0.01368
| 3.17283 | 0.10256 | 3.45089 | 0.06559 | 3.65791 | 0.0292 | 3.66478 | 0.01395
| 3.17711 | 0.10155 | 3.45517 | 0.06527 | 3.66217 | 0.02915 | 3.66905 | 0.01337
| 3.18139 | 0.10071 | 3.45944 | 0.06517 | 3.66644 | 0.02922 | 3.67333 | 0.01361
| 3.18566 | 0.10018 | 3.46372 | 0.06488 | 3.6707 | 0.02903 | 3.67761 | 0.01404
| 3.18994 | 0.09933 | 3.468 | 0.06476 | 3.67497 | 0.0288 | 3.68189 | 0.01509
| 3.19422 | 0.09905 | 3.47228 | 0.06471 | 3.67923 | 0.02885 | 3.68616 | 0.01661
| 3.1985 | 0.09871 | 3.47655 | 0.06479 | 3.6835 | 0.02889 | 3.69044 | 0.01733
| 3.20277 | 0.09799 | 3.48083 | 0.06491 | 3.68777 | 0.02891 | 3.69472 | 0.01749
| 3.20705 | 0.09759 | 3.48511 | 0.06495 | 3.69203 | 0.02881 | 3.699 | 0.01755
| 3.21133 | 0.09686 | 3.48939 | 0.06485 | 3.6963 | 0.02851 | 3.70328 | 0.01795
| 3.21561 | 0.09625 | 3.49367 | 0.06485 | 3.70056 | 0.02846 | 3.70755 | 0.01864
| 3.21989 | 0.09605 | 3.49794 | 0.06485 | 3.70483 | 0.02865 | 3.71183 | 0.02052
| 3.22416 | 0.09504 | 3.50222 | 0.06467 | 3.70909 | 0.02864 | 3.71611 | 0.02
| 3.22844 | 0.09447 | 3.5065 | 0.06443 | 3.71336 | 0.02879 | 3.72039 | 0.01815
| 3.23272 | 0.09436 | 3.51078 | 0.06426 | 3.71762 | 0.02891 | 3.72466 | 0.01641
| 3.237 | 0.09378 | 3.51505 | 0.06404 | 3.72189 | 0.02938 | 3.72894 | 0.01669
| 3.24128 | 0.09268 | 3.51933 | 0.06381 | 3.72615 | 0.02944 | 3.73322 | 0.0164
| 3.24555 | 0.09167 | 3.52361 | 0.0638 | 3.73042 | 0.02923 | 3.7375 | 0.01793
| 3.24983 | 0.09113 | 3.52789 | 0.06371 | 3.73469 | 0.02943 | 3.74178 | 0.02024
| 3.25411 | 0.09044 | 3.53217 | 0.06371 | 3.73895 | 0.02965 | 3.74605 | 0.02017
| 3.25839 | 0.08983 | 3.53644 | 0.06349 | 3.74322 | 0.02952 | 3.75033 | 0.01802
| 3.26266 | 0.08908 | 3.54072 | 0.06352 | 3.74748 | 0.02951 | 3.75461 | 0.01853
| 3.26694 | 0.08863 | 3.545 | 0.06365 | 3.75175 | 0.02954 | 3.75889 | 0.01813
| 3.27122 | 0.08764 | 3.54928 | 0.06367 | 3.75601 | 0.02966 | 3.76316 | 0.01776
| 3.2755 | 0.08703 | 3.55355 | 0.06366 | 3.76028 | 0.02967 | 3.76744 | 0.01794
| 3.27978 | 0.08637 | 3.55783 | 0.06365 | 3.76454 | 0.02977 | 3.77172 | 0.0171
| 3.28405 | 0.08605 | 3.56211 | 0.06373 | 3.76881 | 0.03036 | 3.776 | 0.01664
| 3.28833 | 0.08505 | 3.56639 | 0.06384 | 3.77308 | 0.03052 | 3.78028 | 0.01852
| 3.29261 | 0.08439 | 3.57067 | 0.06386 | 3.77734 | 0.03051 | 3.78455 | 0.01898
| 3.29689 | 0.08374 | 3.57494 | 0.06388 | 3.78161 | 0.03061 | 3.78883 | 0.0187
| 3.30116 | 0.08312 | 3.57922 | 0.06404 | 3.78587 | 0.03074 | 3.79311 | 0.01914
| 3.30544 | 0.08275 | 3.5835 | 0.06416 | 3.79014 | 0.03068 | 3.79739 | 0.02091
| 3.30972 | 0.08214 | 3.58778 | 0.06436 | 3.7944 | 0.03082 | 3.80166 | 0.02104
| 3.314 | 0.08124 | 3.59205 | 0.06457 | 3.79867 | 0.03096 | 3.80594 | 0.01934
| 3.31827 | 0.08072 | 3.59633 | 0.06468 | 3.80293 | 0.03106 | 3.81022 | 0.01756
| 3.32255 | 0.0801 | 3.60061 | 0.06479 | 3.8072 | 0.03112 | 3.8145 | 0.01613
| 3.32683 | 0.07943 | 3.60489 | 0.06492 | 3.81146 | 0.03128 | 3.81878 | 0.01566
| 3.33111 | 0.07949 | 3.60917 | 0.06502 | 3.81573 | 0.03129 | 3.82305 | 0.01454
| 3.33539 | 0.07848 | 3.61344 | 0.065 | 3.82 | 0.03134 | 3.82733 | 0.0151
| 3.33966 | 0.07786 | 3.61772 | 0.06487 | 3.82426 | 0.03112 | 3.83161 | 0.01461
| 3.34394 | 0.07768 | 3.622 | 0.06482 | 3.82853 | 0.03087 | 3.83589 | 0.01386
| 3.34822 | 0.07731 | 3.62628 | 0.06484 | 3.83279 | 0.03072 | 3.84016 | 0.01358
| 3.3525 | 0.07685 | 3.63055 | 0.0653 | 3.83706 | 0.03083 | 3.84444 | 0.01395
| 3.35678 | 0.0766 | 3.63483 | 0.06525 | 3.84132 | 0.03089 | 3.84872 | 0.01375
| 3.36105 | 0.07703 | 3.63911 | 0.06518 | 3.84559 | 0.03076 | 3.853 | 0.01333
| 3.36533 | 0.07775 | 3.64339 | 0.06532 | 3.84985 | 0.03091 | 3.85728 | 0.01376
| 3.36961 | 0.07821 | 3.64766 | 0.06535 | 3.85412 | 0.03153 | 3.86155 | 0.0146
| 3.37389 | 0.0784 | 3.65194 | 0.06538 | 3.85838 | 0.03187 | 3.86583 | 0.01498
| 3.37817 | 0.07867 | 3.65622 | 0.0651 | 3.86265 | 0.03216 | 3.87011 | 0.01612
| 3.38244 | 0.07913 | 3.6605 | 0.06517 | 3.86692 | 0.03201 | 3.87439 | 0.01563
| 3.38672 | 0.07872 | 3.66478 | 0.06533 | 3.87118 | 0.032 | 3.87866 | 0.01662
| 3.391 | 0.07815 | 3.66905 | 0.06522 | 3.87545 | 0.03265 | 3.88294 | 0.01706
| 3.39528 | 0.07781 | 3.67333 | 0.06513 | 3.87971 | 0.03281 | 3.88722 | 0.01751
| 3.39955 | 0.07828 | 3.67761 | 0.06526 | 3.88398 | 0.03273 | 3.8915 | 0.01683
| 3.40383 | 0.07899 | 3.68189 | 0.06533 | 3.88824 | 0.03275 | 3.89578 | 0.0179
| 3.40811 | 0.08007 | 3.68616 | 0.06537 | 3.89251 | 0.03274 | 3.90005 | 0.01825
| 3.41239 | 0.08067 | 3.69044 | 0.06546 | 3.89677 | 0.03269 | 3.90433 | 0.01963
| 3.41667 | 0.081 | 3.69472 | 0.06558 | 3.90104 | 0.03238 | 3.90861 | 0.02108
| 3.42094 | 0.08042 | 3.699 | 0.06563 | 3.9053 | 0.03242 | 3.91289 | 0.02169
| 3.42522 | 0.07918 | 3.70328 | 0.06553 | 3.90957 | 0.03285 | 3.91716 | 0.02217
| 3.4295 | 0.07762 | 3.70755 | 0.06573 | 3.91384 | 0.03287 | 3.92144 | 0.02252
| 3.43378 | 0.07611 | 3.71183 | 0.06593 | 3.9181 | 0.03301 | 3.92572 | 0.02306
| 3.43805 | 0.07462 | 3.71611 | 0.06597 | 3.92237 | 0.03309 | 3.93 | 0.02324
| 3.44233 | 0.07374 | 3.72039 | 0.06587 | 3.92663 | 0.03311 | 3.93428 | 0.02481
| 3.44661 | 0.07309 | 3.72466 | 0.06576 | 3.9309 | 0.03316 | 3.93855 | 0.02809
| 3.45089 | 0.0726 | 3.72894 | 0.06574 | 3.93516 | 0.0334 | 3.94283 | 0.02838
| 3.45517 | 0.07221 | 3.73322 | 0.06589 | 3.93943 | 0.03362 | 3.94711 | 0.0287
| 3.45944 | 0.07189 | 3.7375 | 0.06611 | 3.94369 | 0.03355 | 3.95139 | 0.02956
| 3.46372 | 0.07165 | 3.74178 | 0.06636 | 3.94796 | 0.03399 | 3.95567 | 0.02821
| 3.468 | 0.07095 | 3.74605 | 0.06649 | 3.95222 | 0.03429 | 3.95994 | 0.02773
| 3.47228 | 0.07124 | 3.75033 | 0.06663 | 3.95649 | 0.03449 | 3.96422 | 0.0284
| 3.47655 | 0.07161 | 3.75461 | 0.06661 | 3.96075 | 0.03488 | 3.9685 | 0.02795
| 3.48083 | 0.07165 | 3.75889 | 0.06667 | 3.96502 | 0.03516 | 3.97278 | 0.02813
| 3.48511 | 0.07271 | 3.76316 | 0.06664 | 3.96929 | 0.03545 | 3.97705 | 0.02986
| 3.48939 | 0.07231 | 3.76744 | 0.0667 | 3.97355 | 0.03567 | 3.98133 | 0.02961
| 3.49367 | 0.07253 | 3.77172 | 0.06672 | 3.97782 | 0.03616 | 3.98561 | 0.02934
| 3.49794 | 0.07305 | 3.776 | 0.0667 | 3.98208 | 0.03653 | 3.98989 | 0.02914
| 3.50222 | 0.07346 | 3.78028 | 0.06696 | 3.98635 | 0.03661 | 3.99417 | 0.03178
| 3.5065 | 0.07302 | 3.78455 | 0.0671 | 3.99061 | 0.03705 | 3.99844 | 0.03113
| 3.51078 | 0.07223 | 3.78883 | 0.06718 | 3.99488 | 0.03751 | 4.00272 | 0.03036
| 3.51505 | 0.07117 | 3.79311 | 0.06722 | 3.99914 | 0.03784 | 4.007 | 0.02918
| 3.51933 | 0.07074 | 3.79739 | 0.06735 | 4.00341 | 0.0385 | 4.01128 | 0.02854
| 3.52361 | 0.06996 | 3.80166 | 0.06751 | 4.00767 | 0.03884 | 4.01555 | 0.02859
| 3.52789 | 0.06988 | 3.80594 | 0.06759 | 4.01194 | 0.03937 | 4.01983 | 0.02836
| 3.53217 | 0.06918 | 3.81022 | 0.06779 | 4.01621 | 0.03999 | 4.02411 | 0.02901
| 3.53644 | 0.06891 | 3.8145 | 0.06784 | 4.02047 | 0.04055 | 4.02839 | 0.02913
| 3.54072 | 0.06907 | 3.81878 | 0.06816 | 4.02474 | 0.04097 | 4.03266 | 0.02808
| 3.545 | 0.06878 | 3.82305 | 0.06857 | 4.029 | 0.04168 | 4.03694 | 0.02855
| 3.54928 | 0.06935 | 3.82733 | 0.06879 | 4.03327 | 0.04221 | 4.04122 | 0.0293
| 3.55355 | 0.06948 | 3.83161 | 0.06899 | 4.03753 | 0.04247 | 4.0455 | 0.02962
| 3.55783 | 0.06897 | 3.83589 | 0.06905 | 4.0418 | 0.0427 | 4.04978 | 0.02914
| 3.56211 | 0.06854 | 3.84016 | 0.06914 | 4.04606 | 0.04306 | 4.05405 | 0.02859
| 3.56639 | 0.0682 | 3.84444 | 0.06956 | 4.05033 | 0.0433 | 4.05833 | 0.02686
| 3.57067 | 0.06786 | 3.84872 | 0.07018 | 4.05459 | 0.04316 | 4.06261 | 0.02638
| 3.57494 | 0.06785 | 3.853 | 0.07053 | 4.05886 | 0.04339 | 4.06689 | 0.02541
| 3.57922 | 0.06745 | 3.85728 | 0.0709 | 4.06313 | 0.04365 | 4.07116 | 0.02538
| 3.5835 | 0.06759 | 3.86155 | 0.07124 | 4.06739 | 0.04342 | 4.07544 | 0.02598
| 3.58778 | 0.06745 | 3.86583 | 0.07144 | 4.07166 | 0.04344 | 4.07972 | 0.02738
| 3.59205 | 0.06734 | 3.87011 | 0.07177 | 4.07592 | 0.04358 | 4.084 | 0.02842
| 3.59633 | 0.0673 | 3.87439 | 0.07204 | 4.08019 | 0.04337 | 4.08828 | 0.02852
| 3.60061 | 0.06726 | 3.87866 | 0.07236 | 4.08445 | 0.04344 | 4.09255 | 0.02776
| 3.60489 | 0.06694 | 3.88294 | 0.07256 | 4.08872 | 0.04369 | 4.09683 | 0.0282
| 3.60917 | 0.06691 | 3.88722 | 0.07271 | 4.09298 | 0.04403 | 4.10111 | 0.02902
| 3.61344 | 0.06756 | 3.8915 | 0.0729 | 4.09725 | 0.04433 | 4.10539 | 0.03023
| 3.61772 | 0.06717 | 3.89578 | 0.07303 | 4.10152 | 0.0447 | 4.10966 | 0.03123
| 3.622 | 0.06716 | 3.90005 | 0.07342 | 4.10578 | 0.04508 | 4.11394 | 0.0315
| 3.62628 | 0.06763 | 3.90433 | 0.07372 | 4.11005 | 0.04528 | 4.11822 | 0.03157
| 3.63055 | 0.06727 | 3.90861 | 0.07376 | 4.11431 | 0.04559 | 4.1225 | 0.0326
| 3.63483 | 0.06694 | 3.91289 | 0.07372 | 4.11858 | 0.04607 | 4.12678 | 0.03267
| 3.63911 | 0.06685 | 3.91716 | 0.07407 | 4.12284 | 0.04671 | 4.13105 | 0.0316
| 3.64339 | 0.06659 | 3.92144 | 0.07424 | 4.12711 | 0.04725 | 4.13533 | 0.03238
| 3.64766 | 0.06636 | 3.92572 | 0.07442 | 4.13137 | 0.04774 | 4.13961 | 0.03366
| 3.65194 | 0.06656 | 3.93 | 0.07463 | 4.13564 | 0.04809 | 4.14389 | 0.03343
| 3.65622 | 0.06632 | 3.93428 | 0.07471 | 4.1399 | 0.04837 | 4.14816 | 0.0346
| 3.6605 | 0.06655 | 3.93855 | 0.07453 | 4.14417 | 0.04878 | 4.15244 | 0.03633
| 3.66478 | 0.06704 | 3.94283 | 0.07427 | 4.14844 | 0.04929 | 4.15672 | 0.03637
| 3.66905 | 0.06723 | 3.94711 | 0.07428 | 4.1527 | 0.04964 | 4.161 | 0.0364
| 3.67333 | 0.06755 | 3.95139 | 0.07476 | 4.15697 | 0.04988 | 4.16528 | 0.03825
| 3.67761 | 0.06815 | 3.95567 | 0.07517 | 4.16123 | 0.05022 | 4.16955 | 0.0405
| 3.68189 | 0.06832 | 3.95994 | 0.07527 | 4.1655 | 0.05067 | 4.17383 | 0.04255
| 3.68616 | 0.06842 | 3.96422 | 0.07539 | 4.16976 | 0.05094 | 4.17811 | 0.04313
| 3.69044 | 0.0688 | 3.9685 | 0.07566 | 4.17403 | 0.05131 | 4.18239 | 0.0429
| 3.69472 | 0.06869 | 3.97278 | 0.07586 | 4.17829 | 0.05159 | 4.18667 | 0.04342
| 3.699 | 0.06893 | 3.97705 | 0.07614 | 4.18256 | 0.05272 | 4.19094 | 0.04418
| 3.70328 | 0.06931 | 3.98133 | 0.07659 | 4.18682 | 0.05534 | 4.19522 | 0.04407
| 3.70755 | 0.06974 | 3.98561 | 0.07704 | 4.19109 | 0.05817 | 4.1995 | 0.04453
| 3.71183 | 0.07006 | 3.98989 | 0.07739 | 4.19535 | 0.05945 | 4.20378 | 0.0454
| 3.71611 | 0.06977 | 3.99417 | 0.07795 | 4.19962 | 0.05868 | 4.20805 | 0.04757
| 3.72039 | 0.0703 | 3.99844 | 0.07823 | 4.20389 | 0.05699 | 4.21233 | 0.04982
| 3.72466 | 0.07039 | 4.00272 | 0.0783 | 4.20815 | 0.05509 | 4.21661 | 0.05095
| 3.72894 | 0.07027 | 4.007 | 0.07868 | 4.21242 | 0.05373 | 4.22089 | 0.05179
| 3.73322 | 0.07076 | 4.01128 | 0.0788 | 4.21668 | 0.05291 | 4.22516 | 0.05137
| 3.7375 | 0.07072 | 4.01555 | 0.07904 | 4.22095 | 0.05242 | 4.22944 | 0.05247
| 3.74178 | 0.07104 | 4.01983 | 0.07938 | 4.22521 | 0.05258 | 4.23372 | 0.05263
| 3.74605 | 0.07118 | 4.02411 | 0.07989 | 4.22948 | 0.05176 | 4.238 | 0.05332
| 3.75033 | 0.071 | 4.02839 | 0.08006 | 4.23374 | 0.05009 | 4.24228 | 0.05432
| 3.75461 | 0.07132 | 4.03266 | 0.08016 | 4.23801 | 0.04415 | 4.24655 | 0.05649
| 3.75889 | 0.07164 | 4.03694 | 0.08041 | 4.24228 | 0.0369 | 4.25083 | 0.0572
| 3.76316 | 0.0715 | 4.04122 | 0.08057 | 4.24654 | 0.02881 | 4.25511 | 0.05677
| 3.76744 | 0.07106 | 4.0455 | 0.08087 | 4.2508 | 0.04866 | 4.25939 | 0.05465
| 3.77172 | 0.07073 | 4.04978 | 0.08148 | 4.25507 | 0.10466 | 4.26366 | 0.05645
| 3.776 | 0.07072 | 4.05405 | 0.08194 | 4.25934 | 0.10149 | 4.26794 | 0.05779
| 3.78028 | 0.07076 | 4.05833 | 0.08241 | 4.2636 | 0.09241 | 4.27222 | 0.05804
| 3.78455 | 0.07028 | 4.06261 | 0.08276 | 4.26787 | 0.07916 | 4.2765 | 0.05917
| 3.78883 | 0.07074 | 4.06689 | 0.08319 | 4.27213 | 0.07688 | 4.28078 | 0.05984
| 3.79311 | 0.0706 | 4.07116 | 0.08368 | 4.2764 | 0.0698 | 4.28505 | 0.06021
| 3.79739 | 0.07059 | 4.07544 | 0.08414 | 4.28066 | 0.06314 | 4.28933 | 0.06155
| 3.80166 | 0.07026 | 4.07972 | 0.08452 | 4.28493 | 0.06492 | 4.29361 | 0.0631
| 3.80594 | 0.07027 | 4.084 | 0.08507 | 4.2892 | 0.06389 | 4.29789 | 0.06279
| 3.81022 | 0.07047 | 4.08828 | 0.08557 | 4.29346 | 0.06397 | 4.30217 | 0.06195
| 3.8145 | 0.07066 | 4.09255 | 0.0861 | 4.29772 | 0.06816 | 4.30644 | 0.06272
| 3.81878 | 0.07068 | 4.09683 | 0.08664 | 4.30199 | 0.06473 | 4.31072 | 0.06489
| 3.82305 | 0.07044 | 4.10111 | 0.08704 | 4.30626 | 0.06032 | 4.315 | 0.06521
| 3.82733 | 0.07109 | 4.10539 | 0.08747 | 4.31052 | 0.06245 | 4.31928 | 0.0656
| 3.83161 | 0.07115 | 4.10966 | 0.08792 | 4.31479 | 0.0688 | 4.32355 | 0.0671
| 3.83589 | 0.07091 | 4.11394 | 0.0884 | 4.31905 | 0.06966 | 4.32783 | 0.06855
| 3.84016 | 0.07077 | 4.11822 | 0.08908 | 4.32332 | 0.06668 | 4.33211 | 0.0687
| 3.84444 | 0.07116 | 4.1225 | 0.08964 | 4.32758 | 0.06725 | 4.33639 | 0.06932
| 3.84872 | 0.07144 | 4.12678 | 0.09012 | 4.33185 | 0.06996 | 4.34067 | 0.07007
| 3.853 | 0.07158 | 4.13105 | 0.09071 | 4.33611 | 0.07442 | 4.34494 | 0.07013
| 3.85728 | 0.07174 | 4.13533 | 0.09134 | 4.34038 | 0.07622 | 4.34922 | 0.07129
| 3.86155 | 0.0718 | 4.13961 | 0.09188 | 4.34465 | 0.07651 | 4.3535 | 0.0719
| 3.86583 | 0.07167 | 4.14389 | 0.09245 | 4.34891 | 0.07872 | 4.35778 | 0.0713
| 3.87011 | 0.07161 | 4.14816 | 0.09301 | 4.35318 | 0.08005 | 4.36205 | 0.07138
| 3.87439 | 0.07135 | 4.15244 | 0.09348 | 4.35744 | 0.0814 | 4.36633 | 0.07205
| 3.87866 | 0.07127 | 4.15672 | 0.09405 | 4.36171 | 0.0832 | 4.37061 | 0.07222
| 3.88294 | 0.07105 | 4.161 | 0.09464 | 4.36597 | 0.08466 | 4.37489 | 0.07378
| 3.88722 | 0.07113 | 4.16528 | 0.09524 | 4.37024 | 0.08633 | 4.37917 | 0.0754
| 3.8915 | 0.07112 | 4.16955 | 0.09597 | 4.3745 | 0.08893 | 4.38344 | 0.07551
| 3.89578 | 0.07197 | 4.17383 | 0.09654 | 4.37877 | 0.091 | 4.38772 | 0.0759
| 3.90005 | 0.07213 | 4.17811 | 0.09717 | 4.38303 | 0.09147 | 4.392 | 0.07755
| 3.90433 | 0.07268 | 4.18239 | 0.09815 | 4.3873 | 0.09258 | 4.39628 | 0.07825
| 3.90861 | 0.07359 | 4.18667 | 0.09952 | 4.39156 | 0.09404 | 4.40055 | 0.07757
| 3.91289 | 0.07384 | 4.19094 | 0.10152 | 4.39583 | 0.09538 | 4.40483 | 0.07768
| 3.91716 | 0.07381 | 4.19522 | 0.10333 | 4.4001 | 0.0966 | 4.40911 | 0.07881
| 3.92144 | 0.07415 | 4.1995 | 0.10339 | 4.40436 | 0.09791 | 4.41339 | 0.08143
| 3.92572 | 0.07467 | 4.20378 | 0.10211 | 4.40863 | 0.09918 | 4.41767 | 0.08316
| 3.93 | 0.07516 | 4.20805 | 0.10149 | 4.41289 | 0.10041 | 4.42194 | 0.08431
| 3.93428 | 0.07527 | 4.21233 | 0.1015 | 4.41716 | 0.10188 | 4.42622 | 0.08589
| 3.93855 | 0.07564 | 4.21661 | 0.10162 | 4.42142 | 0.10352 | 4.4305 | 0.08845
| 3.94283 | 0.07616 | 4.22089 | 0.10246 | 4.42569 | 0.10504 | 4.43478 | 0.09108
| 3.94711 | 0.07666 | 4.22516 | 0.1037 | 4.42995 | 0.10639 | 4.43905 | 0.09358
| 3.95139 | 0.07704 | 4.22944 | 0.10455 | 4.43422 | 0.10794 | 4.44333 | 0.09542
| 3.95567 | 0.07736 | 4.23372 | 0.10517 | 4.43849 | 0.10965 | 4.44761 | 0.09662
| 3.95994 | 0.07788 | 4.238 | 0.10535 | 4.44275 | 0.11143 | 4.45189 | 0.09776
| 3.96422 | 0.07788 | 4.24228 | 0.10388 | 4.44702 | 0.11341 | 4.45617 | 0.09855
| 3.9685 | 0.0779 | 4.24655 | 0.10496 | 4.45128 | 0.11536 | 4.46044 | 0.09997
| 3.97278 | 0.07836 | 4.25083 | 0.10696 | 4.45555 | 0.11717 | 4.46472 | 0.10223
| 3.97705 | 0.07887 | 4.25511 | 0.10883 | 4.45981 | 0.11893 | 4.469 | 0.10407
| 3.98133 | 0.07896 | 4.25939 | 0.11135 | 4.46408 | 0.12109 | 4.47328 | 0.10563
| 3.98561 | 0.07894 | 4.26366 | 0.11203 | 4.46834 | 0.12347 | 4.47755 | 0.10754
| 3.98989 | 0.07902 | 4.26794 | 0.11143 | 4.47261 | 0.12579 | 4.48183 | 0.10943
| 3.99417 | 0.07919 | 4.27222 | 0.11017 | 4.47687 | 0.12808 | 4.48611 | 0.11088
| 3.99844 | 0.07888 | 4.2765 | 0.11183 | 4.48114 | 0.13026 | 4.49039 | 0.11224
| 4.00272 | 0.0791 | 4.28078 | 0.11376 | 4.48541 | 0.13251 | 4.49467 | 0.11404
| 4.007 | 0.07922 | 4.28505 | 0.11829 | 4.48967 | 0.13492 | 4.49894 | 0.11614
| 4.01128 | 0.07895 | 4.28933 | 0.11544 | 4.49394 | 0.13727 | 4.50322 | 0.11822
| 4.01555 | 0.07914 | 4.29361 | 0.11134 | 4.4982 | 0.13966 | 4.5075 | 0.11948
| 4.01983 | 0.07987 | 4.29789 | 0.11528 | 4.50247 | 0.14203 | 4.51178 | 0.12056
| 4.02411 | 0.08057 | 4.30217 | 0.11766 | 4.50673 | 0.14442 | 4.51605 | 0.12168
| 4.02839 | 0.08064 | 4.30644 | 0.11766 | 4.511 | 0.14688 | 4.52033 | 0.12232
| 4.03266 | 0.08078 | 4.31072 | 0.12023 | 4.51526 | 0.14925 | 4.52461 | 0.12368
| 4.03694 | 0.08095 | 4.315 | 0.12274 | 4.51953 | 0.15156 | 4.52889 | 0.12528
| 4.04122 | 0.08101 | 4.31928 | 0.12488 | 4.52379 | 0.15355 | 4.53317 | 0.12617
| 4.0455 | 0.08142 | 4.32355 | 0.12736 | 4.52806 | 0.15542 | 4.53744 | 0.12775
| 4.04978 | 0.08169 | 4.32783 | 0.12927 | 4.53233 | 0.15725 | 4.54172 | 0.12937
| 4.05405 | 0.08185 | 4.33211 | 0.13001 | 4.53659 | 0.15873 | 4.546 | 0.13033
| 4.05833 | 0.0818 | 4.33639 | 0.13046 | 4.54086 | 0.16019 | 4.55028 | 0.13275
| 4.06261 | 0.08226 | 4.34067 | 0.13198 | 4.54512 | 0.16164 | 4.55455 | 0.13453
| 4.06689 | 0.08301 | 4.34494 | 0.13349 | 4.54939 | 0.16272 | 4.55883 | 0.13532
| 4.07116 | 0.08306 | 4.34922 | 0.13439 | 4.55365 | 0.1637 | 4.56311 | 0.13695
| 4.07544 | 0.08305 | 4.3535 | 0.1355 | 4.55792 | 0.16488 | 4.56739 | 0.13903
| 4.07972 | 0.08342 | 4.35778 | 0.13655 | 4.56218 | 0.16614 | 4.57167 | 0.14125
| 4.084 | 0.08367 | 4.36205 | 0.13737 | 4.56645 | 0.16756 | 4.57594 | 0.14347
| 4.08828 | 0.08424 | 4.36633 | 0.13836 | 4.57071 | 0.16905 | 4.58022 | 0.14519
| 4.09255 | 0.08478 | 4.37061 | 0.13952 | 4.57498 | 0.17047 | 4.5845 | 0.14693
| 4.09683 | 0.08505 | 4.37489 | 0.1407 | 4.57925 | 0.17175 | 4.58878 | 0.14794
| 4.10111 | 0.0858 | 4.37917 | 0.14212 | 4.58351 | 0.1732 | 4.59305 | 0.15003
| 4.10539 | 0.08657 | 4.38344 | 0.14378 | 4.58778 | 0.17471 | 4.59733 | 0.15267
| 4.10966 | 0.08686 | 4.38772 | 0.14521 | 4.59204 | 0.17651 | 4.60161 | 0.15507
| 4.11394 | 0.08715 | 4.392 | 0.14653 | 4.59631 | 0.17849 | 4.60589 | 0.15705
| 4.11822 | 0.08762 | 4.39628 | 0.14814 | 4.60057 | 0.18052 | 4.61017 | 0.15849
| 4.1225 | 0.08797 | 4.40055 | 0.14994 | 4.60484 | 0.18262 | 4.61444 | 0.16021
| 4.12678 | 0.08849 | 4.40483 | 0.15185 | 4.6091 | 0.18488 | 4.61872 | 0.16213
| 4.13105 | 0.08915 | 4.40911 | 0.15372 | 4.61337 | 0.18723 | 4.623 | 0.16496
| 4.13533 | 0.08899 | 4.41339 | 0.15552 | 4.61763 | 0.18949 | 4.62728 | 0.16798
| 4.13961 | 0.08929 | 4.41767 | 0.15726 | 4.6219 | 0.19176 | 4.63155 | 0.17017
| 4.14389 | 0.09003 | 4.42194 | 0.15909 | 4.62617 | 0.19386 | 4.63583 | 0.17265
| 4.14816 | 0.09038 | 4.42622 | 0.16117 | 4.63043 | 0.19586 | 4.64011 | 0.17581
| 4.15244 | 0.09095 | 4.4305 | 0.16321 | 4.6347 | 0.19828 | 4.64439 | 0.17865
| 4.15672 | 0.09132 | 4.43478 | 0.16519 | 4.63896 | 0.20105 | 4.64867 | 0.18131
| 4.161 | 0.09184 | 4.43905 | 0.16754 | 4.64323 | 0.20382 | 4.65294 | 0.18399
| 4.16528 | 0.0919 | 4.44333 | 0.17003 | 4.64749 | 0.2064 | 4.65722 | 0.18666
| 4.16955 | 0.09252 | 4.44761 | 0.17244 | 4.65176 | 0.20925 | 4.6615 | 0.18879
| 4.17383 | 0.09315 | 4.45189 | 0.17512 | 4.65602 | 0.21249 | 4.66578 | 0.19045
| 4.17811 | 0.094 | 4.45617 | 0.17791 | 4.66029 | 0.21543 | 4.67005 | 0.19316
| 4.18239 | 0.0948 | 4.46044 | 0.18049 | 4.66455 | 0.21802 | 4.67433 | 0.19659
| 4.18667 | 0.09556 | 4.46472 | 0.1832 | 4.66882 | 0.22091 | 4.67861 | 0.19984
| 4.19094 | 0.09652 | 4.469 | 0.18626 | 4.67309 | 0.22432 | 4.68289 | 0.20255
| 4.19522 | 0.09685 | 4.47328 | 0.1894 | 4.67735 | 0.22794 | 4.68717 | 0.20508
| 4.1995 | 0.09695 | 4.47755 | 0.19265 | 4.68162 | 0.23093 | 4.69144 | 0.20855
| 4.20378 | 0.09799 | 4.48183 | 0.19617 | 4.68588 | 0.23341 | 4.69572 | 0.2116
| 4.20805 | 0.09921 | 4.48611 | 0.19965 | 4.69015 | 0.23643 | 4.7 | 0.21453
| 4.21233 | 0.10006 | 4.49039 | 0.20301 | 4.69441 | 0.23991 | 4.70428 | 0.21816
| 4.21661 | 0.10027 | 4.49467 | 0.20658 | 4.69868 | 0.24311 | 4.70855 | 0.22129
| 4.22089 | 0.10076 | 4.49894 | 0.21016 | 4.70294 | 0.24623 | 4.71283 | 0.22448
| 4.22516 | 0.10136 | 4.50322 | 0.2135 | 4.70721 | 0.24961 | 4.71711 | 0.2266
| 4.22944 | 0.10245 | 4.5075 | 0.21665 | 4.71147 | 0.25323 | 4.72139 | 0.22858
| 4.23372 | 0.10303 | 4.51178 | 0.21971 | 4.71574 | 0.25687 | 4.72567 | 0.2334
| 4.238 | 0.10372 | 4.51605 | 0.22266 | 4.72 | 0.26047 | 4.72994 | 0.23782
| 4.24228 | 0.10435 | 4.52033 | 0.22527 | 4.72427 | 0.26465 | 4.73422 | 0.24108
| 4.24655 | 0.10547 | 4.52461 | 0.22747 | 4.72854 | 0.26882 | 4.7385 | 0.24559
| 4.25083 | 0.10603 | 4.52889 | 0.22933 | 4.7328 | 0.27207 | 4.74278 | 0.25045
| 4.25511 | 0.10765 | 4.53317 | 0.23087 | 4.73707 | 0.2757 | 4.74705 | 0.25531
| 4.25939 | 0.10875 | 4.53744 | 0.23204 | 4.74133 | 0.27987 | 4.75133 | 0.2598
| 4.26366 | 0.1083 | 4.54172 | 0.23295 | 4.7456 | 0.28398 | 4.75561 | 0.26372
| 4.26794 | 0.10841 | 4.546 | 0.23368 | 4.74986 | 0.28802 | 4.75989 | 0.26756
| 4.27222 | 0.10837 | 4.55028 | 0.23421 | 4.75413 | 0.29211 | 4.76417 | 0.27175
| 4.2765 | 0.10965 | 4.55455 | 0.23454 | 4.75839 | 0.29625 | 4.76844 | 0.2754
| 4.28078 | 0.11079 | 4.55883 | 0.23488 | 4.76266 | 0.30056 | 4.77272 | 0.27902
| 4.28505 | 0.11143 | 4.56311 | 0.23534 | 4.76692 | 0.30522 | 4.777 | 0.28327
| 4.28933 | 0.1113 | 4.56739 | 0.23586 | 4.77119 | 0.31003 | 4.78128 | 0.28894
| 4.29361 | 0.11107 | 4.57167 | 0.23662 | 4.77546 | 0.31489 | 4.78555 | 0.29574
| 4.29789 | 0.11073 | 4.57594 | 0.23761 | 4.77972 | 0.32025 | 4.78983 | 0.30176
| 4.30217 | 0.1105 | 4.58022 | 0.23883 | 4.78399 | 0.32614 | 4.79411 | 0.30784
| 4.30644 | 0.1109 | 4.5845 | 0.24032 | 4.78825 | 0.33128 | 4.79839 | 0.31288
| 4.31072 | 0.1124 | 4.58878 | 0.24227 | 4.79252 | 0.33572 | 4.80267 | 0.3181
| 4.315 | 0.11393 | 4.59305 | 0.24434 | 4.79678 | 0.34032 | 4.80694 | 0.32398
| 4.31928 | 0.11462 | 4.59733 | 0.2462 | 4.80105 | 0.34536 | 4.81122 | 0.32857
| 4.32355 | 0.11577 | 4.60161 | 0.24826 | 4.80531 | 0.35062 | 4.8155 | 0.33281
| 4.32783 | 0.11693 | 4.60589 | 0.25073 | 4.80958 | 0.35545 | 4.81978 | 0.33872
| 4.33211 | 0.11794 | 4.61017 | 0.25344 | 4.81384 | 0.36046 | 4.82406 | 0.34466
| 4.33639 | 0.11907 | 4.61444 | 0.2561 | 4.81811 | 0.36604 | 4.82833 | 0.34958
| 4.34067 | 0.11961 | 4.61872 | 0.25858 | 4.82238 | 0.37111 | 4.83261 | 0.35402
| 4.34494 | 0.12033 | 4.623 | 0.26127 | 4.82664 | 0.37539 | 4.83689 | 0.35896
| 4.34922 | 0.12159 | 4.62728 | 0.26432 | 4.83091 | 0.37962 | 4.84117 | 0.36562
| 4.3535 | 0.12237 | 4.63155 | 0.26734 | 4.83517 | 0.38386 | 4.84544 | 0.3705
| 4.35778 | 0.12332 | 4.63583 | 0.27036 | 4.83944 | 0.38898 | 4.84972 | 0.37442
| 4.36205 | 0.12482 | 4.64011 | 0.27371 | 4.8437 | 0.39434 | 4.854 | 0.3793
| 4.36633 | 0.12579 | 4.64439 | 0.27709 | 4.84797 | 0.399 | 4.85828 | 0.38301
| 4.37061 | 0.12699 | 4.64867 | 0.28048 | 4.85223 | 0.40301 | 4.86256 | 0.38601
| 4.37489 | 0.12848 | 4.65294 | 0.28386 | 4.8565 | 0.40639 | 4.86683 | 0.38924
| 4.37917 | 0.12959 | 4.65722 | 0.28726 | 4.86076 | 0.4098 | 4.87111 | 0.393
| 4.38344 | 0.13054 | 4.6615 | 0.29051 | 4.86503 | 0.4137 | 4.87539 | 0.39567
| 4.38772 | 0.13157 | 4.66578 | 0.2937 | 4.8693 | 0.41759 | 4.87967 | 0.39823
| 4.392 | 0.13281 | 4.67005 | 0.29709 | 4.87356 | 0.42132 | 4.88394 | 0.40078
| 4.39628 | 0.1337 | 4.67433 | 0.30061 | 4.87783 | 0.42529 | 4.88822 | 0.40373
| 4.40055 | 0.1348 | 4.67861 | 0.30425 | 4.88209 | 0.42977 | 4.8925 | 0.40719
| 4.40483 | 0.13628 | 4.68289 | 0.30807 | 4.88636 | 0.43454 | 4.89678 | 0.41197
| 4.40911 | 0.13784 | 4.68717 | 0.31166 | 4.89062 | 0.43913 | 4.90106 | 0.41668
| 4.41339 | 0.1391 | 4.69144 | 0.31519 | 4.89489 | 0.44362 | 4.90533 | 0.4204
| 4.41767 | 0.14059 | 4.69572 | 0.31873 | 4.89915 | 0.44784 | 4.90961 | 0.4239
| 4.42194 | 0.1422 | 4.7 | 0.32241 | 4.90342 | 0.45111 | 4.91389 | 0.42738
| 4.42622 | 0.14378 | 4.70428 | 0.32621 | 4.90768 | 0.45411 | 4.91817 | 0.43159
| 4.4305 | 0.14524 | 4.70855 | 0.33002 | 4.91195 | 0.45795 | 4.92244 | 0.43661
| 4.43478 | 0.14708 | 4.71283 | 0.3339 | 4.91622 | 0.4626 | 4.92672 | 0.44129
| 4.43905 | 0.14915 | 4.71711 | 0.33775 | 4.92048 | 0.46744 | 4.931 | 0.44489
| 4.44333 | 0.15095 | 4.72139 | 0.34182 | 4.92475 | 0.47232 | 4.93528 | 0.44833
| 4.44761 | 0.15247 | 4.72567 | 0.34638 | 4.92901 | 0.47778 | 4.93956 | 0.45264
| 4.45189 | 0.15399 | 4.72994 | 0.3509 | 4.93328 | 0.48341 | 4.94383 | 0.45856
| 4.45617 | 0.15563 | 4.73422 | 0.35485 | 4.93754 | 0.48851 | 4.94811 | 0.46461
| 4.46044 | 0.15751 | 4.7385 | 0.35907 | 4.94181 | 0.49353 | 4.95239 | 0.46993
| 4.46472 | 0.15979 | 4.74278 | 0.36369 | 4.94607 | 0.49918 | 4.95667 | 0.47625
| 4.469 | 0.16187 | 4.74705 | 0.36819 | 4.95034 | 0.50528 | 4.96094 | 0.48198
| 4.47328 | 0.16391 | 4.75133 | 0.3726 | 4.9546 | 0.51048 | 4.96522 | 0.48673
| 4.47755 | 0.16573 | 4.75561 | 0.37735 | 4.95887 | 0.51533 | 4.9695 | 0.49178
| 4.48183 | 0.16781 | 4.75989 | 0.38241 | 4.96314 | 0.52114 | 4.97378 | 0.49786
| 4.48611 | 0.17022 | 4.76417 | 0.38756 | 4.9674 | 0.52678 | 4.97806 | 0.5054
| 4.49039 | 0.17275 | 4.76844 | 0.3923 | 4.97167 | 0.53329 | 4.98233 | 0.51237
| 4.49467 | 0.1751 | 4.77272 | 0.39699 | 4.97593 | 0.54063 | 4.98661 | 0.51915
| 4.49894 | 0.1776 | 4.777 | 0.4018 | 4.9802 | 0.54746 | 4.99089 | 0.52612
| 4.50322 | 0.17974 | 4.78128 | 0.40684 | 4.98446 | 0.55304 | 4.99517 | 0.53284
| 4.5075 | 0.18188 | 4.78555 | 0.41233 | 4.98873 | 0.55862 | 4.99944 | 0.53873
| 4.51178 | 0.18449 | 4.78983 | 0.41774 | 4.99299 | 0.56498 | 5.00372 | 0.54489
| 4.51605 | 0.18673 | 4.79411 | 0.42274 | 4.99726 | 0.57253 | 5.008 | 0.55347
| 4.52033 | 0.18878 | 4.79839 | 0.42783 | 5.00153 | 0.58017 | 5.01228 | 0.55928
| 4.52461 | 0.19067 | 4.80267 | 0.43289 | 5.00579 | 0.58635 | 5.01656 | 0.56616
| 4.52889 | 0.19235 | 4.80694 | 0.43803 | 5.01006 | 0.59213 | 5.02083 | 0.5743
| 4.53317 | 0.19345 | 4.81122 | 0.44289 | 5.01432 | 0.60192 | 5.02511 | 0.57928
| 4.53744 | 0.1944 | 4.8155 | 0.44764 | 5.01859 | 0.61398 | 5.02939 | 0.5863
| 4.54172 | 0.19512 | 4.81978 | 0.45264 | 5.02285 | 0.62006 | 5.03367 | 0.59429
| 4.546 | 0.19566 | 4.82406 | 0.4573 | 5.02712 | 0.6231 | 5.03794 | 0.60183
| 4.55028 | 0.19623 | 4.82833 | 0.46145 | 5.03138 | 0.62913 | 5.04222 | 0.61024
| 4.55455 | 0.19645 | 4.83261 | 0.4657 | 5.03565 | 0.63607 | 5.0465 | 0.6186
| 4.55883 | 0.19704 | 4.83689 | 0.47017 | 5.03991 | 0.64309 | 5.05078 | 0.62653
| 4.56311 | 0.19769 | 4.84117 | 0.47589 | 5.04418 | 0.65082 | 5.05506 | 0.6336
| 4.56739 | 0.19822 | 4.84544 | 0.48173 | 5.04845 | 0.6584 | 5.05933 | 0.64166
| 4.57167 | 0.19927 | 4.84972 | 0.48582 | 5.05271 | 0.66606 | 5.06361 | 0.64978
| 4.57594 | 0.20034 | 4.854 | 0.48955 | 5.05698 | 0.67388 | 5.06789 | 0.65886
| 4.58022 | 0.20148 | 4.85828 | 0.49373 | 5.06124 | 0.68174 | 5.07217 | 0.66896
| 4.5845 | 0.20275 | 4.86256 | 0.49827 | 5.06551 | 0.68916 | 5.07644 | 0.67551
| 4.58878 | 0.20363 | 4.86683 | 0.50265 | 5.06977 | 0.69646 | 5.08072 | 0.68336
| 4.59305 | 0.20496 | 4.87111 | 0.50604 | 5.07404 | 0.70238 | 5.085 | 0.69461
| 4.59733 | 0.20659 | 4.87539 | 0.51028 | 5.0783 | 0.70862 | 5.08928 | 0.70358
| 4.60161 | 0.20811 | 4.87967 | 0.51572 | 5.08257 | 0.72103 | 5.09356 | 0.7111
| 4.60589 | 0.20994 | 4.88394 | 0.52091 | 5.08683 | 0.73293 | 5.09783 | 0.71966
| 4.61017 | 0.212 | 4.88822 | 0.5259 | 5.0911 | 0.74083 | 5.10211 | 0.7294
| 4.61444 | 0.214 | 4.8925 | 0.53095 | 5.09537 | 0.74869 | 5.10639 | 0.73942
| 4.61872 | 0.21629 | 4.89678 | 0.53646 | 5.09963 | 0.75745 | 5.11067 | 0.7491
| 4.623 | 0.21865 | 4.90106 | 0.54253 | 5.1039 | 0.76606 | 5.11494 | 0.75976
| 4.62728 | 0.22112 | 4.90533 | 0.54684 | 5.10816 | 0.77537 | 5.11922 | 0.7694
| 4.63155 | 0.22366 | 4.90961 | 0.5498 | 5.11243 | 0.78553 | 5.1235 | 0.78027
| 4.63583 | 0.22598 | 4.91389 | 0.55387 | 5.11669 | 0.79453 | 5.12778 | 0.79093
| 4.64011 | 0.22842 | 4.91817 | 0.55972 | 5.12096 | 0.80197 | 5.13206 | 0.80162
| 4.64439 | 0.23096 | 4.92244 | 0.56575 | 5.12522 | 0.81026 | 5.13633 | 0.8147
| 4.64867 | 0.2335 | 4.92672 | 0.57084 | 5.12949 | 0.82093 | 5.14061 | 0.82103
| 4.65294 | 0.23583 | 4.931 | 0.57638 | 5.13375 | 0.83357 | 5.14489 | 0.82758
| 4.65722 | 0.23824 | 4.93528 | 0.5819 | 5.13802 | 0.84428 | 5.14917 | 0.83996
| 4.6615 | 0.24109 | 4.93956 | 0.58743 | 5.14229 | 0.85169 | 5.15344 | 0.84828
| 4.66578 | 0.24392 | 4.94383 | 0.59415 | 5.14655 | 0.86381 | 5.15772 | 0.85508
| 4.67005 | 0.24637 | 4.94811 | 0.60164 | 5.15081 | 0.87751 | 5.162 | 0.86487
| 4.67433 | 0.24879 | 4.95239 | 0.60884 | 5.15508 | 0.8848 | 5.16628 | 0.87589
| 4.67861 | 0.25173 | 4.95667 | 0.61626 | 5.15935 | 0.89056 | 5.17056 | 0.88799
| 4.68289 | 0.25447 | 4.96094 | 0.62344 | 5.16361 | 0.89903 | 5.17483 | 0.89946
| 4.68717 | 0.25719 | 4.96522 | 0.62873 | 5.16788 | 0.90942 | 5.17911 | 0.91104
| 4.69144 | 0.26033 | 4.9695 | 0.633 | 5.17214 | 0.92229 | 5.18339 | 0.92366
| 4.69572 | 0.26345 | 4.97378 | 0.63918 | 5.17641 | 0.93541 | 5.18767 | 0.93783
| 4.7 | 0.26676 | 4.97806 | 0.64613 | 5.18067 | 0.94584 | 5.19194 | 0.9463
| 4.70428 | 0.26987 | 4.98233 | 0.65092 | 5.18494 | 0.95457 | 5.19622 | 0.95487
| 4.70855 | 0.27277 | 4.98661 | 0.65456 | 5.18921 | 0.9624 | 5.2005 | 0.97837
| 4.71283 | 0.27601 | 4.99089 | 0.66011 | 5.19347 | 0.96893 | 5.20478 | 0.99705
| 4.71711 | 0.27943 | 4.99517 | 0.6688 | 5.19774 | 0.98343 | 5.20906 | 1.00287
| 4.72139 | 0.28284 | 4.99944 | 0.67845 | 5.202 | 1.00421 | 5.21333 | 1.01122
| 4.72567 | 0.28628 | 5.00372 | 0.68449 | 5.20627 | 1.02198 | 5.21761 | 1.01966
| 4.72994 | 0.28981 | 5.008 | 0.68831 | 5.21053 | 1.03825 | 5.22189 | 1.02953
| 4.73422 | 0.29368 | 5.01228 | 0.69433 | 5.2148 | 1.05128 | 5.22617 | 1.04185
| 4.7385 | 0.29795 | 5.01656 | 0.70689 | 5.21906 | 1.05823 | 5.23044 | 1.05042
| 4.74278 | 0.3023 | 5.02083 | 0.71987 | 5.22333 | 1.06249 | 5.23472 | 1.06129
| 4.74705 | 0.30663 | 5.02511 | 0.72427 | 5.22759 | 1.06719 | 5.239 | 1.07629
| 4.75133 | 0.31109 | 5.02939 | 0.72793 | 5.23186 | 1.07666 | 5.24328 | 1.09014
| 4.75561 | 0.31594 | 5.03367 | 0.73426 | 5.23613 | 1.09448 | 5.24756 | 1.10236
| 4.75989 | 0.32115 | 5.03794 | 0.73755 | 5.24039 | 1.11013 | 5.25183 | 1.11517
| 4.76417 | 0.3265 | 5.04222 | 0.74393 | 5.24466 | 1.11956 | 5.25611 | 1.12783
| 4.76844 | 0.33207 | 5.0465 | 0.75636 | 5.24892 | 1.13195 | 5.26039 | 1.14218
| 4.77272 | 0.33772 | 5.05078 | 0.76779 | 5.25319 | 1.15028 | 5.26467 | 1.15886
| 4.777 | 0.34342 | 5.05506 | 0.77333 | 5.25745 | 1.16551 | 5.26894 | 1.17034
| 4.78128 | 0.34961 | 5.05933 | 0.77546 | 5.26172 | 1.17282 | 5.27322 | 1.18177
| 4.78555 | 0.35554 | 5.06361 | 0.77698 | 5.26598 | 1.17873 | 5.2775 | 1.20457
| 4.78983 | 0.36124 | 5.06789 | 0.78168 | 5.27025 | 1.18763 | 5.28178 | 1.22708
| 4.79411 | 0.3674 | 5.07217 | 0.78807 | 5.27451 | 1.20228 | 5.28606 | 1.23704
| 4.79839 | 0.37338 | 5.07644 | 0.79541 | 5.27878 | 1.22477 | 5.29033 | 1.24874
| 4.80267 | 0.37934 | 5.08072 | 0.81344 | 5.28305 | 1.24927 | 5.29461 | 1.26361
| 4.80694 | 0.3853 | 5.085 | 0.83237 | 5.28731 | 1.27072 | 5.29889 | 1.27509
| 4.81122 | 0.3911 | 5.08928 | 0.84566 | 5.29157 | 1.28492 | 5.30317 | 1.28755
| 4.8155 | 0.39683 | 5.09356 | 0.84983 | 5.29584 | 1.29069 | 5.30744 | 1.3018
| 4.81978 | 0.40255 | 5.09783 | 0.85005 | 5.30011 | 1.29886 | 5.31172 | 1.3154
| 4.82406 | 0.40758 | 5.10211 | 0.85278 | 5.30437 | 1.31956 | 5.316 | 1.33067
| 4.82833 | 0.41215 | 5.10639 | 0.85167 | 5.30864 | 1.35198 | 5.32028 | 1.34743
| 4.83261 | 0.41621 | 5.11067 | 0.85264 | 5.3129 | 1.38418 | 5.32456 | 1.36307
| 4.83689 | 0.42044 | 5.11494 | 0.86733 | 5.31717 | 1.40057 | 5.32883 | 1.37717
| 4.84117 | 0.4249 | 5.11922 | 0.8818 | 5.32143 | 1.39383 | 5.33311 | 1.39839
| 4.84544 | 0.4283 | 5.1235 | 0.88615 | 5.3257 | 1.38265 | 5.33739 | 1.43361
| 4.84972 | 0.43187 | 5.12778 | 0.88093 | 5.32996 | 1.38857 | 5.34167 | 1.46387
| 4.854 | 0.43565 | 5.13206 | 0.87414 | 5.33423 | 1.40446 | 5.34594 | 1.47275
| 4.85828 | 0.43962 | 5.13633 | 0.88644 | 5.3385 | 1.42592 | 5.35022 | 1.47675
| 4.86256 | 0.44385 | 5.14061 | 0.90507 | 5.34276 | 1.45216 | 5.3545 | 1.47975
| 4.86683 | 0.44792 | 5.14489 | 0.90166 | 5.34703 | 1.46787 | 5.35878 | 1.48874
| 4.87111 | 0.45153 | 5.14917 | 0.89932 | 5.35129 | 1.47668 | 5.36306 | 1.5061
| 4.87539 | 0.45442 | 5.15344 | 0.92358 | 5.35556 | 1.47799 | 5.36733 | 1.52683
| 4.87967 | 0.45738 | 5.15772 | 0.94352 | 5.35982 | 1.49711 | 5.37161 | 1.54807
| 4.88394 | 0.46052 | 5.162 | 0.93251 | 5.36409 | 1.55645 | 5.37589 | 1.56824
| 4.88822 | 0.46354 | 5.16628 | 0.91525 | 5.36835 | 1.6174 | 5.38017 | 1.58698
| 4.8925 | 0.46661 | 5.17056 | 0.91597 | 5.37262 | 1.62343 | 5.38444 | 1.60601
| 4.89678 | 0.46981 | 5.17483 | 0.9385 | 5.37688 | 1.58298 | 5.38872 | 1.62402
| 4.90106 | 0.47195 | 5.17911 | 0.94764 | 5.38115 | 1.53555 | 5.393 | 1.64183
| 4.90533 | 0.47499 | 5.18339 | 0.93356 | 5.38542 | 1.51335 | 5.39728 | 1.66092
| 4.90961 | 0.4791 | 5.18767 | 0.93996 | 5.38968 | 1.51884 | 5.40156 | 1.68136
| 4.91389 | 0.48284 | 5.19194 | 0.96711 | 5.39395 | 1.53782 | 5.40583 | 1.71333
| 4.91817 | 0.48663 | 5.19622 | 0.97405 | 5.39821 | 1.56919 | 5.41011 | 1.75737
| 4.92244 | 0.49043 | 5.2005 | 0.95955 | 5.40248 | 1.60743 | 5.41439 | 1.78632
| 4.92672 | 0.49457 | 5.20478 | 0.9591 | 5.40674 | 1.69 | 5.41867 | 1.79868
| 4.931 | 0.49898 | 5.20906 | 0.96645 | 5.41101 | 1.8532 | 5.42295 | 1.80807
| 4.93528 | 0.50297 | 5.21333 | 0.96753 | 5.41527 | 2.01087 | 5.42722 | 1.81468
| 4.93956 | 0.5068 | 5.21761 | 0.98398 | 5.41954 | 1.90958 | 5.4315 | 1.8245
| 4.94383 | 0.51075 | 5.22189 | 1.01681 |  |  | 5.43578 | 1.83825
| 4.94811 | 0.51489 | 5.22617 | 1.03501 |  |  | 5.44006 | 1.85376
| 4.95239 | 0.51982 |  |  |  |  | 5.44433 | 1.87755
| 4.95667 | 0.52405 |  |  |  |  | 5.44861 | 1.91687
| 4.96094 | 0.52779 |  |  |  |  | 5.45289 | 1.95964
| 4.96522 | 0.53176 |  |  |  |  | 5.45717 | 1.97683
| 4.9695 | 0.53579 |  |  |  |  | 5.46144 | 1.98972
| 4.97378 | 0.53994 |  |  |  |  | 5.46572 | 2.01841
| 4.97806 | 0.54419 |  |  |  |  | 5.47 | 2.04109
| 4.98233 | 0.54837 |  |  |  |  | 5.47428 | 2.06169
| 4.98661 | 0.55256 |  |  |  |  | 5.47856 | 2.08377
| 4.99089 | 0.55716 |  |  |  |  | 5.48283 | 2.08806
| 4.99517 | 0.5621 |  |  |  |  | 5.48711 | 2.08886
| 4.99944 | 0.56704 |  |  |  |  | 5.49139 | 2.11109
| 5.00372 | 0.57225 |  |  |  |  | 5.49567 | 2.13079
| 5.008 | 0.57772 |  |  |  |  | 5.49994 | 2.12179
| 5.01228 | 0.58337 |  |  |  |  | 5.50422 | 2.14675
| 5.01656 | 0.58926 |  |  |  |  | 5.5085 | 2.24165
| 5.02083 | 0.59498 |  |  |  |  | 5.51278 | 2.34303
| 5.02511 | 0.60057 |  |  |  |  | 5.51706 | 2.36024
| 5.02939 | 0.60664 |  |  |  |  | 5.52133 | 2.32269
| 5.03367 | 0.61285 |  |  |  |  | 5.52561 | 2.30166
| 5.03794 | 0.61925 |  |  |  |  | 5.52989 | 2.31559
| 5.04222 | 0.62613 |  |  |  |  | 5.53417 | 2.33602
| 5.0465 | 0.63318 |  |  |  |  | 5.53845 | 2.34844
| 5.05078 | 0.64043 |  |  |  |  | 5.54272 | 2.35205
| 5.05506 | 0.64808 |  |  |  |  | 5.547 | 2.36595
| 5.05933 | 0.65611 |  |  |  |  | 5.55128 | 2.42233
| 5.06361 | 0.66445 |  |  |  |  | 5.55556 | 2.49089
| 5.06789 | 0.67293
| 5.07217 | 0.68169
| 5.07644 | 0.69122
| 5.08072 | 0.70176
| 5.085 | 0.71296
| 5.08928 | 0.72444
| 5.09356 | 0.73664
| 5.09783 | 0.74979
| 5.10211 | 0.76371
| 5.10639 | 0.77884
| 5.11067 | 0.7953
| 5.11494 | 0.80615
| 5.11922 | 0.8138
| 5.1235 | 0.82273
| 5.12778 | 0.83276
| 5.13206 | 0.84426
| 5.13633 | 0.85587
| 5.14061 | 0.86214
| 5.14489 | 0.86692
| 5.14917 | 0.87289
| 5.15344 | 0.88387
| 5.15772 | 0.89732
| 5.162 | 0.90689
| 5.16628 | 0.91695
| 5.17056 | 0.92785
| 5.17483 | 0.93965
| 5.17911 | 0.95216
| 5.18339 | 0.96541
| 5.18767 | 0.97575
| 5.19194 | 0.98417
| 5.19622 | 0.99645
| 5.2005 | 1.00749
| 5.20478 | 1.0132
| 5.20906 | 1.02584
| 5.21333 | 1.03873
| 5.21761 | 1.04586
| 5.22189 | 1.0584
| 5.22617 | 1.07453
| 5.23044 | 1.08984
| 5.23472 | 1.10605
| 5.239 | 1.11922
| 5.24328 | 1.12823
| 5.24756 | 1.139
| 5.25183 | 1.15198
| 5.25611 | 1.1635
| 5.26039 | 1.1741
| 5.26467 | 1.18563
| 5.26894 | 1.19704
| 5.27322 | 1.20927
| 5.2775 | 1.22308
| 5.28178 | 1.23931
| 5.28606 | 1.25975
| 5.29033 | 1.27744
| 5.29461 | 1.28543
| 5.29889 | 1.29523
| 5.30317 | 1.30841
| 5.30744 | 1.32085
| 5.31172 | 1.33356
| 5.316 | 1.34758
| 5.32028 | 1.3575
| 5.32456 | 1.36008
| 5.32883 | 1.36963
| 5.33311 | 1.38285
| 5.33739 | 1.38808
| 5.34167 | 1.40449
| 5.34594 | 1.44109
| 5.35022 | 1.47576
| 5.3545 | 1.48045
| 5.35878 | 1.48373
| 5.36306 | 1.50473
| 5.36733 | 1.51753
| 5.37161 | 1.50998
| 5.37589 | 1.4985
| 5.38017 | 1.50032
| 5.38444 | 1.53008
| 5.38872 | 1.56614
| 5.393 | 1.5764
| 5.39728 | 1.5731
|  |  | -- | -- | --
|  |  | -- | -- | --
|  |  | -- | -- | --
|  |  | -- | -- | --
|  |  | -- | -- | --

## Bulk Transmission
InF3 Transmission Through 6.7 mm Sample
| Wavelength (µm) | Transmission (%)
| 200 | 0.580598
| 201 | 0.580274
| 202 | 0.580061
| 203 | 0.580843
Product Raw Data | 204 | 0.581292
InF3 Bulk Transmission | 205 | 0.58208
| 206 | 0.581756
DISCLAIMER: The data presented here are typical. Slight variations in performance data will occur from lot to lot. Please contact Technical Support with any questions regarding the use or reliability of this data. | 207 | 0.580988
| 208 | 0.581551
| 209 | 0.581891
| 210 | 0.581564
| 211 | 0.58224
| 212 | 0.581694
This data may be used in publications. However, please cite Thorlabs as the source. | 213 | 0.582373
| 214 | 0.581937
| 215 | 0.582058
Additional Information: | 216 | 0.581842
| 217 | 0.581627
| 218 | 0.582531
| 219 | 0.581754
| 220 | 0.582318
| 221 | 0.582431
| 222 | 0.582879
| 223 | 0.58198
| 224 | 0.582199
| 225 | 0.58253
| 226 | 0.582302
| 227 | 0.582294
| 228 | 0.582063
| 229 | 0.582502
| 230 | 0.582271
| 231 | 0.582376
| 232 | 0.582259
| 233 | 0.582031
| 234 | 0.582249
| 235 | 0.582358
| 236 | 0.582466
| 237 | 0.582465
| 238 | 0.582909
| 239 | 0.582798
| 240 | 0.583467
| 241 | 0.583466
| 242 | 0.583133
| 243 | 0.583689
| 244 | 0.584023
| 245 | 0.584689
| 246 | 0.588471
| 247 | 0.607489
| 248 | 0.684906
| 249 | 0.936502
| 250 | 1.585874
| 251 | 2.967286
| 252 | 5.400857
| 253 | 9.073114
| 254 | 14.065343
| 255 | 20.171387
| 256 | 27.181975
| 257 | 34.675033
| 258 | 42.238034
| 259 | 49.419659
| 260 | 55.997234
| 261 | 61.80553
| 262 | 66.70279
| 263 | 70.809258
| 264 | 74.227581
| 265 | 77.038458
| 266 | 79.349126
| 267 | 81.256244
| 268 | 82.770825
| 269 | 83.998348
| 270 | 84.985622
| 271 | 85.768821
| 272 | 86.378522
| 273 | 86.871795
| 274 | 87.252626
| 275 | 87.568452
| 276 | 87.827777
| 277 | 88.03608
| 278 | 88.217908
| 279 | 88.371213
| 280 | 88.502563
| 281 | 88.626303
| 282 | 88.720261
| 283 | 88.803588
| 284 | 88.863075
| 285 | 88.948796
| 286 | 88.994183
| 287 | 89.066543
| 288 | 89.136473
| 289 | 89.184021
| 290 | 89.245704
| 291 | 89.285249
| 292 | 89.344314
| 293 | 89.372981
| 294 | 89.406846
| 295 | 89.464161
| 296 | 89.491822
| 297 | 89.536419
| 298 | 89.605263
| 299 | 89.638295
| 300 | 89.658631
| 301 | 89.698293
| 302 | 89.735484
| 303 | 89.781384
| 304 | 89.810056
| 305 | 89.85636
| 306 | 89.877928
| 307 | 89.922045
| 308 | 89.95883
| 309 | 89.987819
| 310 | 90.016629
| 311 | 90.044968
| 312 | 90.086873
| 313 | 90.119918
| 314 | 90.160115
| 315 | 90.186829
| 316 | 90.223655
| 317 | 90.262923
| 318 | 90.302219
| 319 | 90.312134
| 320 | 90.507616
| 321 | 90.542066
| 322 | 90.562468
| 323 | 90.603212
| 324 | 90.614097
| 325 | 90.638712
| 326 | 90.669199
| 327 | 90.715555
| 328 | 90.727038
| 329 | 90.754802
| 330 | 90.76616
| 331 | 90.800603
| 332 | 90.804022
| 333 | 90.819253
| 334 | 90.851317
| 335 | 90.873978
| 336 | 90.889956
| 337 | 90.923753
| 338 | 90.959005
| 339 | 90.94922
| 340 | 90.96212
| 341 | 90.982292
| 342 | 91.007672
| 343 | 91.012556
| 344 | 91.040587
| 345 | 91.063868
| 346 | 91.082701
| 347 | 91.086768
| 348 | 91.111432
| 349 | 91.1313
| 350 | 91.130689
| 351 | 91.161021
| 352 | 91.182853
| 353 | 91.192366
| 354 | 91.208178
| 355 | 91.211385
| 356 | 91.241376
| 357 | 91.251246
| 358 | 91.25092
| 359 | 91.261393
| 360 | 91.273552
| 361 | 91.293042
| 362 | 91.300024
| 363 | 91.314787
| 364 | 91.304992
| 365 | 91.325347
| 366 | 91.345214
| 367 | 91.339772
| 368 | 91.36279
| 369 | 91.371551
| 370 | 91.380994
| 371 | 91.388413
| 372 | 91.400463
| 373 | 91.413321
| 374 | 91.409488
| 375 | 91.425969
| 376 | 91.429757
| 377 | 91.431154
| 378 | 91.441319
| 379 | 91.447118
| 380 | 91.484009
| 381 | 91.493271
| 382 | 91.508628
| 383 | 91.516622
| 384 | 91.519342
| 385 | 91.547566
| 386 | 91.544571
| 387 | 91.559676
| 388 | 91.564808
| 389 | 91.565113
| 390 | 91.568165
| 391 | 91.574499
| 392 | 91.582485
| 393 | 91.591476
| 394 | 91.604185
| 395 | 91.615847
| 396 | 91.612933
| 397 | 91.619596
| 398 | 91.620248
| 399 | 91.630222
| 400 | 91.641086
| 401 | 91.64551
| 402 | 91.642079
| 403 | 91.648869
| 404 | 91.663321
| 405 | 91.670256
| 406 | 91.677014
| 407 | 91.677015
| 408 | 91.680382
| 409 | 91.692616
| 410 | 91.704283
| 411 | 91.709754
| 412 | 91.708554
| 413 | 91.713603
| 414 | 91.724256
| 415 | 91.730938
| 416 | 91.734151
| 417 | 91.729191
| 418 | 91.727607
| 419 | 91.738163
| 420 | 91.746552
| 421 | 91.750259
| 422 | 91.751933
| 423 | 91.762513
| 424 | 91.770635
| 425 | 91.773845
| 426 | 91.776186
| 427 | 91.778412
| 428 | 91.788927
| 429 | 91.785644
| 430 | 91.785691
| 431 | 91.78851
| 432 | 91.790036
| 433 | 91.801162
| 434 | 91.813467
| 435 | 91.813293
| 436 | 91.817698
| 437 | 91.828752
| 438 | 91.828442
| 439 | 91.830019
| 440 | 91.836206
| 441 | 91.838226
| 442 | 91.842503
| 443 | 91.845739
| 444 | 91.844793
| 445 | 91.845625
| 446 | 91.85211
| 447 | 91.860279
| 448 | 91.867142
| 449 | 91.875181
| 450 | 91.877282
| 451 | 91.884324
| 452 | 91.890085
| 453 | 91.887821
| 454 | 91.888754
| 455 | 91.892373
| 456 | 91.896684
| 457 | 91.895014
| 458 | 91.894427
| 459 | 91.904111
| 460 | 91.913379
| 461 | 91.912263
| 462 | 91.917384
| 463 | 91.928309
| 464 | 91.932487
| 465 | 91.93799
| 466 | 91.947836
| 467 | 91.952679
| 468 | 91.945815
| 469 | 91.949204
| 470 | 91.954286
| 471 | 91.952567
| 472 | 91.954428
| 473 | 91.957069
| 474 | 91.959217
| 475 | 91.964274
| 476 | 91.966661
| 477 | 91.966659
| 478 | 91.972514
| 479 | 91.982657
| 480 | 91.982595
| 481 | 91.972675
| 482 | 91.972791
| 483 | 91.977728
| 484 | 91.97733
| 485 | 91.981499
| 486 | 91.989219
| 487 | 91.992248
| 488 | 91.999433
| 489 | 92.004548
| 490 | 91.993601
| 491 | 92.002424
| 492 | 92.023537
| 493 | 92.019565
| 494 | 92.016659
| 495 | 92.024802
| 496 | 92.029174
| 497 | 92.03611
| 498 | 92.048387
| 499 | 92.045499
| 500 | 92.038433
| 501 | 92.044974
| 502 | 92.057093
| 503 | 92.064424
| 504 | 92.063959
| 505 | 92.066616
| 506 | 92.074574
| 507 | 92.074439
| 508 | 92.074891
| 509 | 92.083478
| 510 | 92.090967
| 511 | 92.090005
| 512 | 92.08758
| 513 | 92.091242
| 514 | 92.091818
| 515 | 92.085988
| 516 | 92.092363
| 517 | 92.091436
| 518 | 92.097591
| 519 | 92.098923
| 520 | 92.091786
| 521 | 92.103421
| 522 | 92.096568
| 523 | 92.099784
| 524 | 92.10008
| 525 | 92.101932
| 526 | 92.102663
| 527 | 92.103847
| 528 | 92.108632
| 529 | 92.104497
| 530 | 92.107378
| 531 | 92.110797
| 532 | 92.10739
| 533 | 92.112909
| 534 | 92.117462
| 535 | 92.126176
| 536 | 92.120896
| 537 | 92.123751
| 538 | 92.133091
| 539 | 92.131536
| 540 | 92.124014
| 541 | 92.127104
| 542 | 92.129557
| 543 | 92.131418
| 544 | 92.12791
| 545 | 92.138177
| 546 | 92.133409
| 547 | 92.135701
| 548 | 92.133644
| 549 | 92.127743
| 550 | 92.134842
| 551 | 92.145067
| 552 | 92.149908
| 553 | 92.148774
| 554 | 92.148728
| 555 | 92.156902
| 556 | 92.157342
| 557 | 92.155903
| 558 | 92.156657
| 559 | 92.159068
| 560 | 92.156088
| 561 | 92.161265
| 562 | 92.160685
| 563 | 92.171891
| 564 | 92.171351
| 565 | 92.16248
| 566 | 92.176422
| 567 | 92.172952
| 568 | 92.169246
| 569 | 92.174591
| 570 | 92.176945
| 571 | 92.171603
| 572 | 92.176103
| 573 | 92.186358
| 574 | 92.186302
| 575 | 92.172918
| 576 | 92.173327
| 577 | 92.176362
| 578 | 92.184565
| 579 | 92.180885
| 580 | 92.184059
| 581 | 92.182211
| 582 | 92.19037
| 583 | 92.189058
| 584 | 92.196342
| 585 | 92.20508
| 586 | 92.19906
| 587 | 92.195675
| 588 | 92.203326
| 589 | 92.205428
| 590 | 92.201957
| 591 | 92.21156
| 592 | 92.209463
| 593 | 92.208253
| 594 | 92.207351
| 595 | 92.218221
| 596 | 92.21488
| 597 | 92.208554
| 598 | 92.214092
| 599 | 92.215528
| 600 | 92.220437
| 601 | 92.218694
| 602 | 92.215651
| 603 | 92.221608
| 604 | 92.227152
| 605 | 92.214958
| 606 | 92.232679
| 607 | 92.232198
| 608 | 92.222479
| 609 | 92.231055
| 610 | 92.230076
| 611 | 92.231047
| 612 | 92.226545
| 613 | 92.238523
| 614 | 92.235644
| 615 | 92.242776
| 616 | 92.231838
| 617 | 92.244339
| 618 | 92.245455
| 619 | 92.24085
| 620 | 92.249046
| 621 | 92.244553
| 622 | 92.248658
| 623 | 92.246399
| 624 | 92.250736
| 625 | 92.257572
| 626 | 92.242086
| 627 | 92.248999
| 628 | 92.250253
| 629 | 92.252845
| 630 | 92.2606
| 631 | 92.262746
| 632 | 92.260795
| 633 | 92.26944
| 634 | 92.262956
| 635 | 92.275715
| 636 | 92.280393
| 637 | 92.270884
| 638 | 92.270393
| 639 | 92.271441
| 640 | 92.268259
| 641 | 92.269107
| 642 | 92.267984
| 643 | 92.267439
| 644 | 92.268422
| 645 | 92.278093
| 646 | 92.276356
| 647 | 92.273488
| 648 | 92.277203
| 649 | 92.271973
| 650 | 92.279973
| 651 | 92.28202
| 652 | 92.284241
| 653 | 92.288149
| 654 | 92.290497
| 655 | 92.289977
| 656 | 92.288592
| 657 | 92.291656
| 658 | 92.287983
| 659 | 92.293092
| 660 | 92.293788
| 661 | 92.299172
| 662 | 92.303283
| 663 | 92.30494
| 664 | 92.310244
| 665 | 92.28754
| 666 | 92.305637
| 667 | 92.301052
| 668 | 92.305549
| 669 | 92.30403
| 670 | 92.310771
| 671 | 92.310942
| 672 | 92.293691
| 673 | 92.321324
| 674 | 92.31287
| 675 | 92.302409
| 676 | 92.301648
| 677 | 92.323801
| 678 | 92.330074
| 679 | 92.31396
| 680 | 92.327958
| 681 | 92.313197
| 682 | 92.318895
| 683 | 92.310402
| 684 | 92.324419
| 685 | 92.328902
| 686 | 92.319705
| 687 | 92.337915
| 688 | 92.318322
| 689 | 92.337386
| 690 | 92.328797
| 691 | 92.327462
| 692 | 92.316652
| 693 | 92.317569
| 694 | 92.311295
| 695 | 92.318944
| 696 | 92.319634
| 697 | 92.326165
| 698 | 92.309523
| 699 | 92.330857
| 700 | 92.326528
| 701 | 92.326159
| 702 | 92.333074
| 703 | 92.326829
| 704 | 92.338197
| 705 | 92.352368
| 706 | 92.342424
| 707 | 92.3585
| 708 | 92.353158
| 709 | 92.359515
| 710 | 92.356235
| 711 | 92.36239
| 712 | 92.356051
| 713 | 92.347871
| 714 | 92.369482
| 715 | 92.359343
| 716 | 92.35693
| 717 | 92.359755
| 718 | 92.366937
| 719 | 92.363728
| 720 | 92.38203
| 721 | 92.385404
| 722 | 92.381072
| 723 | 92.366823
| 724 | 92.370292
| 725 | 92.378211
| 726 | 92.366861
| 727 | 92.366095
| 728 | 92.389268
| 729 | 92.385734
| 730 | 92.382588
| 731 | 92.382273
| 732 | 92.3902
| 733 | 92.389163
| 734 | 92.386951
| 735 | 92.390722
| 736 | 92.390337
| 737 | 92.377266
| 738 | 92.382605
| 739 | 92.393517
| 740 | 92.387057
| 741 | 92.384
| 742 | 92.404135
| 743 | 92.398801
| 744 | 92.399671
| 745 | 92.396819
| 746 | 92.393732
| 747 | 92.396167
| 748 | 92.395468
| 749 | 92.399098
| 750 | 92.417218
| 751 | 92.412438
| 752 | 92.398623
| 753 | 92.409803
| 754 | 92.397581
| 755 | 92.413493
| 756 | 92.414737
| 757 | 92.409892
| 758 | 92.412546
| 759 | 92.412417
| 760 | 92.416552
| 761 | 92.425656
| 762 | 92.420508
| 763 | 92.424619
| 764 | 92.432006
| 765 | 92.418101
| 766 | 92.409652
| 767 | 92.42142
| 768 | 92.423662
| 769 | 92.422948
| 770 | 92.418821
| 771 | 92.42712
| 772 | 92.440178
| 773 | 92.434526
| 774 | 92.441595
| 775 | 92.429059
| 776 | 92.431468
| 777 | 92.447979
| 778 | 92.450801
| 779 | 92.434772
| 780 | 92.446587
| 781 | 92.441437
| 782 | 92.446192
| 783 | 92.446547
| 784 | 92.437589
| 785 | 92.445713
| 786 | 92.445588
| 787 | 92.449741
| 788 | 92.447508
| 789 | 92.434221
| 790 | 92.451868
| 791 | 92.469566
| 792 | 92.470815
| 793 | 92.466373
| 794 | 92.455538
| 795 | 92.468084
| 796 | 92.473786
| 797 | 92.462205
| 798 | 92.452484
| 799 | 92.449965
| 800 | 92.473318
| 801 | 92.478343
| 802 | 92.472678
| 803 | 92.481714
| 804 | 92.488892
| 805 | 92.472309
| 806 | 92.46998
| 807 | 92.477007
| 808 | 92.473286
| 809 | 92.479418
| 810 | 92.483175
| 811 | 92.479746
| 812 | 92.476162
| 813 | 92.474132
| 814 | 92.484917
| 815 | 92.486247
| 816 | 92.48932
| 817 | 92.493068
| 818 | 92.487677
| 819 | 92.484037
| 820 | 92.506613
| 821 | 92.503997
| 822 | 92.487788
| 823 | 92.486289
| 824 | 92.494878
| 825 | 92.518523
| 826 | 92.52092
| 827 | 92.507462
| 828 | 92.505378
| 829 | 92.517809
| 830 | 92.533151
| 831 | 92.537434
| 832 | 92.528736
| 833 | 92.525917
| 834 | 92.530571
| 835 | 92.514014
| 836 | 92.513119
| 837 | 92.518222
| 838 | 92.522582
| 839 | 92.532002
| 840 | 92.537712
| 841 | 92.539675
| 842 | 92.528724
| 843 | 92.528278
| 844 | 92.543281
| 845 | 92.540111
| 846 | 92.542021
| 847 | 92.523565
| 848 | 92.516941
| 849 | 92.488356
| 850 | 92.496599
| 851 | 92.552773
| 852 | 92.560105
| 853 | 92.533067
| 854 | 92.519479
| 855 | 92.521697
| 856 | 92.526007
| 857 | 92.503853
| 858 | 92.483834
| 859 | 92.512829
| 860 | 92.544156
| 861 | 92.506243
| 862 | 92.518079
| 863 | 92.530771
| 864 | 92.538961
| 865 | 92.531273
| 866 | 92.542521
| 867 | 92.550806
| 868 | 92.54665
| 869 | 92.540028
| 870 | 92.532173
| 871 | 92.532341
| 872 | 92.547502
| 873 | 92.549081
| 874 | 92.556722
| 875 | 92.576349
| 876 | 92.571943
| 877 | 92.574068
| 878 | 92.568768
| 879 | 92.566401
| 880 | 92.563047
| 881 | 92.560899
| 882 | 92.556852
| 883 | 92.563634
| 884 | 92.583097
| 885 | 92.596869
| 886 | 92.597755
| 887 | 92.583276
| 888 | 92.562171
| 889 | 92.560429
| 890 | 92.594556
| 891 | 92.611568
| 892 | 92.607984
| 893 | 92.601896
| 894 | 92.599319
| 895 | 92.584461
| 896 | 92.582015
| 897 | 92.582181
| 898 | 92.615458
| 899 | 92.635346
| 900 | 92.640057
| 901 | 92.647412
| 902 | 92.63817
| 903 | 92.642961
| 904 | 92.642639
| 905 | 92.619537
| 906 | 92.613358
| 907 | 92.619402
| 908 | 92.637447
| 909 | 92.635139
| 910 | 92.641806
| 911 | 92.640242
| 912 | 92.651779
| 913 | 92.664748
| 914 | 92.653295
| 915 | 92.64038
| 916 | 92.631076
| 917 | 92.653236
| 918 | 92.671537
| 919 | 92.677717
| 920 | 92.682922
| 921 | 92.681482
| 922 | 92.676559
| 923 | 92.69167
| 924 | 92.679799
| 925 | 92.661649
| 926 | 92.656264
| 927 | 92.626843
| 928 | 92.644646
| 929 | 92.648929
| 930 | 92.657312
| 931 | 92.683976
| 932 | 92.679216
| 933 | 92.667694
| 934 | 92.671558
| 935 | 92.663621
| 936 | 92.653829
| 937 | 92.675122
| 938 | 92.698617
| 939 | 92.697294
| 940 | 92.703932
| 941 | 92.677013
| 942 | 92.66006
| 943 | 92.664572
| 944 | 92.666777
| 945 | 92.670969
| 946 | 92.68867
| 947 | 92.692305
| 948 | 92.681499
| 949 | 92.668128
| 950 | 92.676165
| 951 | 92.685938
| 952 | 92.684865
| 953 | 92.676227
| 954 | 92.67377
| 955 | 92.676832
| 956 | 92.658029
| 957 | 92.679086
| 958 | 92.680553
| 959 | 92.693084
| 960 | 92.693536
| 961 | 92.699457
| 962 | 92.705683
| 963 | 92.71266
| 964 | 92.700947
| 965 | 92.696478
| 966 | 92.71212
| 967 | 92.723221
| 968 | 92.70709
| 969 | 92.703195
| 970 | 92.72784
| 971 | 92.710773
| 972 | 92.689437
| 973 | 92.693409
| 974 | 92.692779
| 975 | 92.700924
| 976 | 92.698102
| 977 | 92.694452
| 978 | 92.685812
| 979 | 92.710743
| 980 | 92.712171
| 981 | 92.703514
| 982 | 92.690966
| 983 | 92.705106
| 984 | 92.723153
| 985 | 92.701935
| 986 | 92.685445
| 987 | 92.705585
| 988 | 92.696281
| 989 | 92.694139
| 990 | 92.704135
| 991 | 92.717416
| 992 | 92.706907
| 993 | 92.707736
| 994 | 92.708242
| 995 | 92.699463
| 996 | 92.723902
| 997 | 92.718869
| 998 | 92.731617
| 999 | 92.729779
| 1000 | 92.722006
| 1001 | 92.718616
| 1002 | 92.714891
| 1003 | 92.733699
| 1004 | 92.737624
| 1005 | 92.727953
| 1006 | 92.725341
| 1007 | 92.730664
| 1008 | 92.723826
| 1009 | 92.726178
| 1010 | 92.721186
| 1011 | 92.715279
| 1012 | 92.715385
| 1013 | 92.7275
| 1014 | 92.730528
| 1015 | 92.71669
| 1016 | 92.69995
| 1017 | 92.715178
| 1018 | 92.729553
| 1019 | 92.739124
| 1020 | 92.739824
| 1021 | 92.730662
| 1022 | 92.727674
| 1023 | 92.743181
| 1024 | 92.748846
| 1025 | 92.72973
| 1026 | 92.712678
| 1027 | 92.745542
| 1028 | 92.74984
| 1029 | 92.744186
| 1030 | 92.744067
| 1031 | 92.739785
| 1032 | 92.732247
| 1033 | 92.740477
| 1034 | 92.736796
| 1035 | 92.734745
| 1036 | 92.75809
| 1037 | 92.753752
| 1038 | 92.744778
| 1039 | 92.770577
| 1040 | 92.747561
| 1041 | 92.743824
| 1042 | 92.741401
| 1043 | 92.749736
| 1044 | 92.751886
| 1045 | 92.748362
| 1046 | 92.757071
| 1047 | 92.752818
| 1048 | 92.74629
| 1049 | 92.748318
| 1050 | 92.755234
| 1051 | 92.753165
| 1052 | 92.743463
| 1053 | 92.759737
| 1054 | 92.771004
| 1055 | 92.75447
| 1056 | 92.752404
| 1057 | 92.768225
| 1058 | 92.761451
| 1059 | 92.751134
| 1060 | 92.741101
| 1061 | 92.753243
| 1062 | 92.768445
| 1063 | 92.778422
| 1064 | 92.792644
| 1065 | 92.785197
| 1066 | 92.763191
| 1067 | 92.754154
| 1068 | 92.745558
| 1069 | 92.740453
| 1070 | 92.750993
| 1071 | 92.757653
| 1072 | 92.75208
| 1073 | 92.749722
| 1074 | 92.76973
| 1075 | 92.765894
| 1076 | 92.762825
| 1077 | 92.755144
| 1078 | 92.756697
| 1079 | 92.789414
| 1080 | 92.769593
| 1081 | 92.778504
| 1082 | 92.786146
| 1083 | 92.770338
| 1084 | 92.766984
| 1085 | 92.764131
| 1086 | 92.76336
| 1087 | 92.781227
| 1088 | 92.794732
| 1089 | 92.800912
| 1090 | 92.804221
| 1091 | 92.782072
| 1092 | 92.787439
| 1093 | 92.807122
| 1094 | 92.78362
| 1095 | 92.793229
| 1096 | 92.796624
| 1097 | 92.794618
| 1098 | 92.785871
| 1099 | 92.792054
| 1100 | 92.77112
| 1101 | 92.771714
| 1102 | 92.78452
| 1103 | 92.803465
| 1104 | 92.798215
| 1105 | 92.793934
| 1106 | 92.797775
| 1107 | 92.81182
| 1108 | 92.798431
| 1109 | 92.793173
| 1110 | 92.798484
| 1111 | 92.81263
| 1112 | 92.794617
| 1113 | 92.790079
| 1114 | 92.794812
| 1115 | 92.778487
| 1116 | 92.799109
| 1117 | 92.815082
| 1118 | 92.820282
| 1119 | 92.821137
| 1120 | 92.803736
| 1121 | 92.795021
| 1122 | 92.779257
| 1123 | 92.782426
| 1124 | 92.813466
| 1125 | 92.81757
| 1126 | 92.813561
| 1127 | 92.827852
| 1128 | 92.846982
| 1129 | 92.841606
| 1130 | 92.834578
| 1131 | 92.801555
| 1132 | 92.80355
| 1133 | 92.801659
| 1134 | 92.811865
| 1135 | 92.818356
| 1136 | 92.823281
| 1137 | 92.823675
| 1138 | 92.816619
| 1139 | 92.821023
| 1140 | 92.818732
| 1141 | 92.834988
| 1142 | 92.841483
| 1143 | 92.815131
| 1144 | 92.819035
| 1145 | 92.824049
| 1146 | 92.813973
| 1147 | 92.822137
| 1148 | 92.833756
| 1149 | 92.850258
| 1150 | 92.834059
| 1151 | 92.81077
| 1152 | 92.817278
| 1153 | 92.841527
| 1154 | 92.835652
| 1155 | 92.830546
| 1156 | 92.818286
| 1157 | 92.824686
| 1158 | 92.82857
| 1159 | 92.820118
| 1160 | 92.823125
| 1161 | 92.824002
| 1162 | 92.826489
| 1163 | 92.841525
| 1164 | 92.860525
| 1165 | 92.860027
| 1166 | 92.834359
| 1167 | 92.816845
| 1168 | 92.824601
| 1169 | 92.822756
| 1170 | 92.815426
| 1171 | 92.825824
| 1172 | 92.830672
| 1173 | 92.840815
| 1174 | 92.853959
| 1175 | 92.861769
| 1176 | 92.863372
| 1177 | 92.869425
| 1178 | 92.862881
| 1179 | 92.866598
| 1180 | 92.870522
| 1181 | 92.856587
| 1182 | 92.866446
| 1183 | 92.873708
| 1184 | 92.850234
| 1185 | 92.852598
| 1186 | 92.88069
| 1187 | 92.888251
| 1188 | 92.878419
| 1189 | 92.867214
| 1190 | 92.871866
| 1191 | 92.892311
| 1192 | 92.88348
| 1193 | 92.867633
| 1194 | 92.86406
| 1195 | 92.871474
| 1196 | 92.873734
| 1197 | 92.863641
| 1198 | 92.865557
| 1199 | 92.864108
| 1200 | 92.861379
| 1201 | 92.862285
| 1202 | 92.864164
| 1203 | 92.860076
| 1204 | 92.85783
| 1205 | 92.860397
| 1206 | 92.866132
| 1207 | 92.874311
| 1208 | 92.876675
| 1209 | 92.880779
| 1210 | 92.881972
| 1211 | 92.891481
| 1212 | 92.905419
| 1213 | 92.898409
| 1214 | 92.890075
| 1215 | 92.891245
| 1216 | 92.885661
| 1217 | 92.886388
| 1218 | 92.8974
| 1219 | 92.900623
| 1220 | 92.904432
| 1221 | 92.90067
| 1222 | 92.881853
| 1223 | 92.894596
| 1224 | 92.908449
| 1225 | 92.895802
| 1226 | 92.883707
| 1227 | 92.893881
| 1228 | 92.898504
| 1229 | 92.895426
| 1230 | 92.903947
| 1231 | 92.904061
| 1232 | 92.900388
| 1233 | 92.891266
| 1234 | 92.885449
| 1235 | 92.877857
| 1236 | 92.870486
| 1237 | 92.88687
| 1238 | 92.894894
| 1239 | 92.895616
| 1240 | 92.898153
| 1241 | 92.905414
| 1242 | 92.911124
| 1243 | 92.906815
| 1244 | 92.900656
| 1245 | 92.906639
| 1246 | 92.915472
| 1247 | 92.913753
| 1248 | 92.908811
| 1249 | 92.90981
| 1250 | 92.911868
| 1251 | 92.913365
| 1252 | 92.915561
| 1253 | 92.919308
| 1254 | 92.917554
| 1255 | 92.911352
| 1256 | 92.89806
| 1257 | 92.90356
| 1258 | 92.915016
| 1259 | 92.928871
| 1260 | 92.927816
| 1261 | 92.916272
| 1262 | 92.915778
| 1263 | 92.912763
| 1264 | 92.906147
| 1265 | 92.904205
| 1266 | 92.907626
| 1267 | 92.916346
| 1268 | 92.922073
| 1269 | 92.910603
| 1270 | 92.901242
| 1271 | 92.905359
| 1272 | 92.905602
| 1273 | 92.904194
| 1274 | 92.900759
| 1275 | 92.898477
| 1276 | 92.906593
| 1277 | 92.911007
| 1278 | 92.909293
| 1279 | 92.919436
| 1280 | 92.921761
| 1281 | 92.926373
| 1282 | 92.934246
| 1283 | 92.944027
| 1284 | 92.935241
| 1285 | 92.929212
| 1286 | 92.929117
| 1287 | 92.935832
| 1288 | 92.928434
| 1289 | 92.915828
| 1290 | 92.913786
| 1291 | 92.924369
| 1292 | 92.916336
| 1293 | 92.912902
| 1294 | 92.919605
| 1295 | 92.934172
| 1296 | 92.926608
| 1297 | 92.928987
| 1298 | 92.937154
| 1299 | 92.9386
| 1300 | 92.933533
| 1301 | 92.924129
| 1302 | 92.93807
| 1303 | 92.931426
| 1304 | 92.925266
| 1305 | 92.941323
| 1306 | 92.942137
| 1307 | 92.909922
| 1308 | 92.919403
| 1309 | 92.925383
| 1310 | 92.920756
| 1311 | 92.922887
| 1312 | 92.94478
| 1313 | 92.936517
| 1314 | 92.943363
| 1315 | 92.939688
| 1316 | 92.93262
| 1317 | 92.936784
| 1318 | 92.924965
| 1319 | 92.929334
| 1320 | 92.94047
| 1321 | 92.940492
| 1322 | 92.956977
| 1323 | 92.954252
| 1324 | 92.948583
| 1325 | 92.949675
| 1326 | 92.949451
| 1327 | 92.92415
| 1328 | 92.937237
| 1329 | 92.971685
| 1330 | 92.94012
| 1331 | 92.955498
| 1332 | 92.940787
| 1333 | 92.949888
| 1334 | 92.934716
| 1335 | 92.923447
| 1336 | 92.91851
| 1337 | 92.907147
| 1338 | 92.908161
| 1339 | 92.905472
| 1340 | 92.919344
| 1341 | 92.949376
| 1342 | 92.957534
| 1343 | 92.952958
| 1344 | 92.95393
| 1345 | 92.933457
| 1346 | 92.932538
| 1347 | 92.931635
| 1348 | 92.94202
| 1349 | 92.925357
| 1350 | 92.930068
| 1351 | 92.914527
| 1352 | 92.90443
| 1353 | 92.918663
| 1354 | 92.947929
| 1355 | 92.961643
| 1356 | 92.966591
| 1357 | 92.934531
| 1358 | 92.919059
| 1359 | 92.912591
| 1360 | 92.921121
| 1361 | 92.941326
| 1362 | 92.9567
| 1363 | 92.940797
| 1364 | 92.937648
| 1365 | 92.939154
| 1366 | 92.941531
| 1367 | 92.931816
| 1368 | 92.956765
| 1369 | 92.950227
| 1370 | 92.957922
| 1371 | 92.950241
| 1372 | 92.949786
| 1373 | 92.920296
| 1374 | 92.929473
| 1375 | 92.952268
| 1376 | 92.944974
| 1377 | 92.921837
| 1378 | 92.920312
| 1379 | 92.906918
| 1380 | 92.902497
| 1381 | 92.918927
| 1382 | 92.94386
| 1383 | 92.943293
| 1384 | 92.958316
| 1385 | 92.952495
| 1386 | 92.938408
| 1387 | 92.930905
| 1388 | 92.967256
| 1389 | 92.976053
| 1390 | 92.960351
| 1391 | 92.947407
| 1392 | 92.944122
| 1393 | 92.92778
| 1394 | 92.932365
| 1395 | 92.963816
| 1396 | 92.975942
| 1397 | 92.936748
| 1398 | 92.922248
| 1399 | 92.945956
| 1400 | 92.96609
| 1401 | 92.980867
| 1402 | 92.964158
| 1403 | 92.940237
| 1404 | 92.926344
| 1405 | 92.895053
| 1406 | 92.90117
| 1407 | 92.951329
| 1408 | 92.968539
| 1409 | 92.974891
| 1410 | 92.954925
| 1411 | 92.91846
| 1412 | 92.945152
| 1413 | 92.963695
| 1414 | 92.960414
| 1415 | 92.94586
| 1416 | 92.923363
| 1417 | 92.921806
| 1418 | 92.927104
| 1419 | 92.955692
| 1420 | 92.954813
| 1421 | 92.950697
| 1422 | 92.947213
| 1423 | 92.973247
| 1424 | 92.986281
| 1425 | 92.978167
| 1426 | 92.984218
| 1427 | 92.965697
| 1428 | 92.949273
| 1429 | 92.949104
| 1430 | 92.943745
| 1431 | 92.949603
| 1432 | 92.97472
| 1433 | 92.965902
| 1434 | 92.949205
| 1435 | 92.979445
| 1436 | 92.974348
| 1437 | 92.965947
| 1438 | 92.95957
| 1439 | 92.953476
| 1440 | 92.950189
| 1441 | 92.947989
| 1442 | 92.940646
| 1443 | 92.928315
| 1444 | 92.944887
| 1445 | 92.965923
| 1446 | 92.939141
| 1447 | 92.935059
| 1448 | 92.941792
| 1449 | 92.945857
| 1450 | 92.958535
| 1451 | 92.962762
| 1452 | 92.970428
| 1453 | 92.976493
| 1454 | 92.948084
| 1455 | 92.951766
| 1456 | 92.926256
| 1457 | 92.932597
| 1458 | 92.948244
| 1459 | 92.955302
| 1460 | 92.963781
| 1461 | 92.964226
| 1462 | 92.949848
| 1463 | 92.950019
| 1464 | 92.953361
| 1465 | 92.951611
| 1466 | 92.965826
| 1467 | 92.94935
| 1468 | 92.960052
| 1469 | 92.957107
| 1470 | 92.964986
| 1471 | 92.950933
| 1472 | 92.932796
| 1473 | 92.927672
| 1474 | 92.937012
| 1475 | 92.943517
| 1476 | 92.954455
| 1477 | 92.965461
| 1478 | 92.971949
| 1479 | 92.955954
| 1480 | 92.943135
| 1481 | 92.941401
| 1482 | 92.94592
| 1483 | 92.977024
| 1484 | 92.977874
| 1485 | 92.970133
| 1486 | 92.969763
| 1487 | 92.96193
| 1488 | 92.944657
| 1489 | 92.947399
| 1490 | 92.943306
| 1491 | 92.951414
| 1492 | 92.942149
| 1493 | 92.939785
| 1494 | 92.959684
| 1495 | 92.96352
| 1496 | 92.961288
| 1497 | 92.966002
| 1498 | 92.971135
| 1499 | 92.968503
| 1500 | 92.959957
| 1501 | 92.963015
| 1502 | 92.959715
| 1503 | 92.968784
| 1504 | 92.972142
| 1505 | 92.980214
| 1506 | 92.974306
| 1507 | 92.951796
| 1508 | 92.928366
| 1509 | 92.941907
| 1510 | 92.952322
| 1511 | 92.958343
| 1512 | 92.962551
| 1513 | 92.95341
| 1514 | 92.947121
| 1515 | 92.946599
| 1516 | 92.963066
| 1517 | 92.978101
| 1518 | 92.983427
| 1519 | 92.97297
| 1520 | 92.964159
| 1521 | 92.976798
| 1522 | 92.983574
| 1523 | 92.962047
| 1524 | 92.957042
| 1525 | 92.97051
| 1526 | 92.971762
| 1527 | 92.975549
| 1528 | 92.972222
| 1529 | 92.969203
| 1530 | 92.961231
| 1531 | 92.956326
| 1532 | 92.965566
| 1533 | 92.979277
| 1534 | 92.959592
| 1535 | 92.945906
| 1536 | 92.961067
| 1537 | 92.956652
| 1538 | 92.953461
| 1539 | 92.954688
| 1540 | 92.975789
| 1541 | 92.982801
| 1542 | 92.972887
| 1543 | 92.969663
| 1544 | 92.974151
| 1545 | 92.978032
| 1546 | 92.976149
| 1547 | 92.966162
| 1548 | 92.945327
| 1549 | 92.95138
| 1550 | 92.96143
| 1551 | 92.962957
| 1552 | 92.964714
| 1553 | 92.95622
| 1554 | 92.944173
| 1555 | 92.963937
| 1556 | 92.98501
| 1557 | 92.989104
| 1558 | 92.982945
| 1559 | 92.989693
| 1560 | 92.986009
| 1561 | 92.965179
| 1562 | 92.949224
| 1563 | 92.94648
| 1564 | 92.964935
| 1565 | 92.977315
| 1566 | 92.963101
| 1567 | 92.948129
| 1568 | 92.950186
| 1569 | 92.947033
| 1570 | 92.951822
| 1571 | 92.972788
| 1572 | 92.974865
| 1573 | 92.969931
| 1574 | 92.970229
| 1575 | 92.960301
| 1576 | 92.963163
| 1577 | 92.979651
| 1578 | 92.990645
| 1579 | 92.984338
| 1580 | 92.98256
| 1581 | 92.982668
| 1582 | 92.980819
| 1583 | 92.981831
| 1584 | 92.992063
| 1585 | 93.002746
| 1586 | 93.003474
| 1587 | 92.998638
| 1588 | 92.990861
| 1589 | 92.985511
| 1590 | 92.9792
| 1591 | 92.983092
| 1592 | 92.972717
| 1593 | 92.954668
| 1594 | 92.958801
| 1595 | 92.95955
| 1596 | 92.9629
| 1597 | 92.979017
| 1598 | 92.988716
| 1599 | 92.982553
| 1600 | 92.982526
| 1601 | 92.974233
| 1602 | 92.97673
| 1603 | 92.996778
| 1604 | 92.993924
| 1605 | 92.982889
| 1606 | 92.981238
| 1607 | 92.984093
| 1608 | 92.980276
| 1609 | 92.971468
| 1610 | 92.977311
| 1611 | 92.9854
| 1612 | 92.984645
| 1613 | 92.975983
| 1614 | 92.973318
| 1615 | 92.964704
| 1616 | 92.961845
| 1617 | 92.972149
| 1618 | 92.986593
| 1619 | 92.99083
| 1620 | 92.975896
| 1621 | 92.964982
| 1622 | 92.965309
| 1623 | 92.962192
| 1624 | 92.984192
| 1625 | 93.008035
| 1626 | 92.994519
| 1627 | 92.980853
| 1628 | 92.987599
| 1629 | 92.98746
| 1630 | 92.98808
| 1631 | 93.017102
| 1632 | 93.007953
| 1633 | 92.992644
| 1634 | 92.989773
| 1635 | 92.980716
| 1636 | 92.981121
| 1637 | 92.982433
| 1638 | 92.988369
| 1639 | 92.982874
| 1640 | 92.98429
| 1641 | 92.979555
| 1642 | 92.977497
| 1643 | 92.986606
| 1644 | 92.984999
| 1645 | 92.981142
| 1646 | 92.983979
| 1647 | 93.000703
| 1648 | 93.010868
| 1649 | 93.00139
| 1650 | 93.003676
| 1651 | 92.996426
| 1652 | 92.987136
| 1653 | 92.989126
| 1654 | 93.001948
| 1655 | 92.981284
| 1656 | 92.981929
| 1657 | 92.986595
| 1658 | 92.986528
| 1659 | 92.989952
| 1660 | 92.977958
| 1661 | 92.98309
| 1662 | 92.984231
| 1663 | 92.988488
| 1664 | 92.993444
| 1665 | 92.995714
| 1666 | 93.000343
| 1667 | 92.996494
| 1668 | 92.986486
| 1669 | 92.976504
| 1670 | 92.989587
| 1671 | 92.998745
| 1672 | 93.015966
| 1673 | 92.995889
| 1674 | 92.983748
| 1675 | 92.989134
| 1676 | 93.006335
| 1677 | 93.007708
| 1678 | 92.985082
| 1679 | 92.986127
| 1680 | 92.984657
| 1681 | 93.003519
| 1682 | 93.011527
| 1683 | 93.020766
| 1684 | 93.012406
| 1685 | 93.004197
| 1686 | 92.997823
| 1687 | 93.017965
| 1688 | 93.006401
| 1689 | 93.008942
| 1690 | 92.984644
| 1691 | 92.991155
| 1692 | 92.99157
| 1693 | 92.994532
| 1694 | 93.000957
| 1695 | 92.991986
| 1696 | 92.985697
| 1697 | 92.998756
| 1698 | 92.998944
| 1699 | 93.006517
| 1700 | 93.001598
| 1701 | 93.008492
| 1702 | 93.024477
| 1703 | 93.021245
| 1704 | 93.016921
| 1705 | 93.001589
| 1706 | 93.01678
| 1707 | 93.001615
| 1708 | 92.999378
| 1709 | 92.990803
| 1710 | 92.990085
| 1711 | 92.996161
| 1712 | 93.019656
| 1713 | 93.002425
| 1714 | 92.98838
| 1715 | 93.005206
| 1716 | 93.022577
| 1717 | 93.015526
| 1718 | 93.006262
| 1719 | 93.00403
| 1720 | 93.019517
| 1721 | 93.025268
| 1722 | 93.030683
| 1723 | 93.022003
| 1724 | 93.006407
| 1725 | 93.021513
| 1726 | 93.018628
| 1727 | 93.013609
| 1728 | 93.033948
| 1729 | 93.010881
| 1730 | 93.018989
| 1731 | 93.024365
| 1732 | 93.034055
| 1733 | 93.025039
| 1734 | 93.008617
| 1735 | 93.004228
| 1736 | 92.983796
| 1737 | 92.974624
| 1738 | 92.974092
| 1739 | 92.995651
| 1740 | 93.01267
| 1741 | 93.014273
| 1742 | 93.009655
| 1743 | 93.010923
| 1744 | 93.026839
| 1745 | 93.020494
| 1746 | 93.004538
| 1747 | 92.999899
| 1748 | 93.000513
| 1749 | 93.007217
| 1750 | 93.002395
| 1751 | 93.013463
| 1752 | 93.021455
| 1753 | 93.008905
| 1754 | 93.019399
| 1755 | 93.021828
| 1756 | 93.024664
| 1757 | 93.031308
| 1758 | 93.028146
| 1759 | 93.013121
| 1760 | 93.010936
| 1761 | 93.012011
| 1762 | 93.0142
| 1763 | 93.032499
| 1764 | 93.009155
| 1765 | 93.008729
| 1766 | 93.012128
| 1767 | 93.005537
| 1768 | 93.010132
| 1769 | 93.033304
| 1770 | 93.04264
| 1771 | 93.02522
| 1772 | 93.028556
| 1773 | 93.011465
| 1774 | 93.022062
| 1775 | 93.013965
| 1776 | 93.030951
| 1777 | 93.010185
| 1778 | 93.027309
| 1779 | 93.010485
| 1780 | 93.023722
| 1781 | 93.02295
| 1782 | 93.015198
| 1783 | 93.019669
| 1784 | 93.006434
| 1785 | 93.002449
| 1786 | 93.014088
| 1787 | 93.021923
| 1788 | 93.033882
| 1789 | 93.031522
| 1790 | 93.027821
| 1791 | 93.016268
| 1792 | 93.011746
| 1793 | 93.016621
| 1794 | 93.008836
| 1795 | 93.009493
| 1796 | 93.029636
| 1797 | 93.038577
| 1798 | 93.023419
| 1799 | 93.026033
| 1800 | 93.050659
| 1801 | 93.052269
| 1802 | 93.048262
| 1803 | 93.044089
| 1804 | 93.024602
| 1805 | 93.041616
| 1806 | 93.045294
| 1807 | 93.050001
| 1808 | 93.033908
| 1809 | 93.048015
| 1810 | 93.04891
| 1811 | 93.032326
| 1812 | 93.031388
| 1813 | 93.035675
| 1814 | 93.044627
| 1815 | 93.051829
| 1816 | 93.034795
| 1817 | 93.021252
| 1818 | 93.025243
| 1819 | 93.016379
| 1820 | 93.038653
| 1821 | 93.054256
| 1822 | 93.070959
| 1823 | 93.063417
| 1824 | 93.065687
| 1825 | 93.045923
| 1826 | 93.034277
| 1827 | 93.038931
| 1828 | 93.068622
| 1829 | 93.05388
| 1830 | 93.03574
| 1831 | 93.048708
| 1832 | 93.05353
| 1833 | 93.038178
| 1834 | 93.042714
| 1835 | 93.020875
| 1836 | 93.022997
| 1837 | 93.02192
| 1838 | 93.044207
| 1839 | 93.058921
| 1840 | 93.076171
| 1841 | 93.075929
| 1842 | 93.086378
| 1843 | 93.063956
| 1844 | 93.050057
| 1845 | 93.014117
| 1846 | 93.005339
| 1847 | 93.021199
| 1848 | 93.057071
| 1849 | 93.074916
| 1850 | 93.060729
| 1851 | 93.037583
| 1852 | 93.045796
| 1853 | 93.068924
| 1854 | 93.059721
| 1855 | 93.036268
| 1856 | 93.049686
| 1857 | 93.024828
| 1858 | 93.028782
| 1859 | 93.052682
| 1860 | 93.05854
| 1861 | 93.08272
| 1862 | 93.055914
| 1863 | 93.071738
| 1864 | 93.059555
| 1865 | 93.05329
| 1866 | 93.040316
| 1867 | 93.02473
| 1868 | 93.032056
| 1869 | 93.032902
| 1870 | 93.030603
| 1871 | 93.036568
| 1872 | 93.05899
| 1873 | 93.063102
| 1874 | 93.081993
| 1875 | 93.085844
| 1876 | 93.070429
| 1877 | 93.05954
| 1878 | 93.055081
| 1879 | 93.051271
| 1880 | 93.044546
| 1881 | 93.040529
| 1882 | 93.047418
| 1883 | 93.057087
| 1884 | 93.073987
| 1885 | 93.073246
| 1886 | 93.079375
| 1887 | 93.06413
| 1888 | 93.031486
| 1889 | 93.037442
| 1890 | 93.051341
| 1891 | 93.063138
| 1892 | 93.082204
| 1893 | 93.083581
| 1894 | 93.064664
| 1895 | 93.044093
| 1896 | 93.035673
| 1897 | 93.027809
| 1898 | 93.036979
| 1899 | 93.051992
| 1900 | 93.048325
| 1901 | 93.056072
| 1902 | 93.051265
| 1903 | 93.042036
| 1904 | 93.041126
| 1905 | 93.058359
| 1906 | 93.078212
| 1907 | 93.079473
| 1908 | 93.093488
| 1909 | 93.091317
| 1910 | 93.061729
| 1911 | 93.040905
| 1912 | 93.054167
| 1913 | 93.067618
| 1914 | 93.063975
| 1915 | 93.055797
| 1916 | 93.055997
| 1917 | 93.051244
| 1918 | 93.046145
| 1919 | 93.054547
| 1920 | 93.065229
| 1921 | 93.074059
| 1922 | 93.08064
| 1923 | 93.088434
| 1924 | 93.081401
| 1925 | 93.064999
| 1926 | 93.079234
| 1927 | 93.086069
| 1928 | 93.083415
| 1929 | 93.087003
| 1930 | 93.078625
| 1931 | 93.073226
| 1932 | 93.081182
| 1933 | 93.070324
| 1934 | 93.065192
| 1935 | 93.073017
| 1936 | 93.07001
| 1937 | 93.07648
| 1938 | 93.087091
| 1939 | 93.099351
| 1940 | 93.103459
| 1941 | 93.088638
| 1942 | 93.076833
| 1943 | 93.081801
| 1944 | 93.091738
| 1945 | 93.105211
| 1946 | 93.123827
| 1947 | 93.127191
| 1948 | 93.120163
| 1949 | 93.098418
| 1950 | 93.089977
| 1951 | 93.088577
| 1952 | 93.087857
| 1953 | 93.071675
| 1954 | 93.072831
| 1955 | 93.094697
| 1956 | 93.092532
| 1957 | 93.082986
| 1958 | 93.087762
| 1959 | 93.11215
| 1960 | 93.13019
| 1961 | 93.122271
| 1962 | 93.110203
| 1963 | 93.106513
| 1964 | 93.120505
| 1965 | 93.116352
| 1966 | 93.108853
| 1967 | 93.108188
| 1968 | 93.109644
| 1969 | 93.101073
| 1970 | 93.093675
| 1971 | 93.100243
| 1972 | 93.102554
| 1973 | 93.094296
| 1974 | 93.111288
| 1975 | 93.112762
| 1976 | 93.087336
| 1977 | 93.087663
| 1978 | 93.101744
| 1979 | 93.118842
| 1980 | 93.136388
| 1981 | 93.136169
| 1982 | 93.119106
| 1983 | 93.118051
| 1984 | 93.130569
| 1985 | 93.12479
| 1986 | 93.130404
| 1987 | 93.141491
| 1988 | 93.123803
| 1989 | 93.131999
| 1990 | 93.131237
| 1991 | 93.131871
| 1992 | 93.13828
| 1993 | 93.139425
| 1994 | 93.147701
| 1995 | 93.14949
| 1996 | 93.146211
| 1997 | 93.139382
| 1998 | 93.135777
| 1999 | 93.1248
| 2000 | 93.120549
| 2001 | 93.119854
| 2002 | 93.118323
| 2003 | 93.12087
| 2004 | 93.107561
| 2005 | 93.104599
| 2006 | 93.123685
| 2007 | 93.136409
| 2008 | 93.135731
| 2009 | 93.138578
| 2010 | 93.141775
| 2011 | 93.138515
| 2012 | 93.134647
| 2013 | 93.133642
| 2014 | 93.121978
| 2015 | 93.124089
| 2016 | 93.139393
| 2017 | 93.143342
| 2018 | 93.140097
| 2019 | 93.134638
| 2020 | 93.143975
| 2021 | 93.146871
| 2022 | 93.135611
| 2023 | 93.140799
| 2024 | 93.138167
| 2025 | 93.137567
| 2026 | 93.145428
| 2027 | 93.136669
| 2028 | 93.128042
| 2029 | 93.12347
| 2030 | 93.118745
| 2031 | 93.13809
| 2032 | 93.147926
| 2033 | 93.137345
| 2034 | 93.120539
| 2035 | 93.136822
| 2036 | 93.132119
| 2037 | 93.131691
| 2038 | 93.132482
| 2039 | 93.129006
| 2040 | 93.1333
| 2041 | 93.139157
| 2042 | 93.125406
| 2043 | 93.147081
| 2044 | 93.164537
| 2045 | 93.17451
| 2046 | 93.169688
| 2047 | 93.173114
| 2048 | 93.169196
| 2049 | 93.16087
| 2050 | 93.182392
| 2051 | 93.191116
| 2052 | 93.172799
| 2053 | 93.155175
| 2054 | 93.135522
| 2055 | 93.126634
| 2056 | 93.119033
| 2057 | 93.116608
| 2058 | 93.143276
| 2059 | 93.156539
| 2060 | 93.139648
| 2061 | 93.153676
| 2062 | 93.138308
| 2063 | 93.145574
| 2064 | 93.167967
| 2065 | 93.173917
| 2066 | 93.166871
| 2067 | 93.154503
| 2068 | 93.141165
| 2069 | 93.128522
| 2070 | 93.140909
| 2071 | 93.163115
| 2072 | 93.139376
| 2073 | 93.146193
| 2074 | 93.161308
| 2075 | 93.158366
| 2076 | 93.170312
| 2077 | 93.180303
| 2078 | 93.174499
| 2079 | 93.186986
| 2080 | 93.172095
| 2081 | 93.16826
| 2082 | 93.154865
| 2083 | 93.133969
| 2084 | 93.127154
| 2085 | 93.141634
| 2086 | 93.151883
| 2087 | 93.16491
| 2088 | 93.148055
| 2089 | 93.14362
| 2090 | 93.140357
| 2091 | 93.136645
| 2092 | 93.145865
| 2092.488 | 93.17362
| 2092.926 | 93.17017
| 2093.364 | 93.16733
| 2093.802 | 93.16558
| 2094.241 | 93.16404
| 2094.68 | 93.161806
| 2095.118 | 93.15879
| 2095.557 | 93.15512
| 2095.997 | 93.15092
| 2096.436 | 93.14701
| 2096.876 | 93.14355
| 2097.315 | 93.1398
| 2097.755 | 93.1347
| 2098.196 | 93.1294
| 2098.636 | 93.12503
| 2099.076 | 93.12105
| 2099.517 | 93.11687
| 2099.958 | 93.11247
| 2100.399 | 93.10727
| 2100.84 | 93.10228
| 2101.282 | 93.09809
| 2101.723 | 93.09353
| 2102.165 | 93.08847
| 2102.607 | 93.08283
| 2103.049 | 93.07703
| 2103.492 | 93.07155
| 2103.934 | 93.06674
| 2104.377 | 93.06184
| 2104.82 | 93.05704
| 2105.263 | 93.05257
| 2105.706 | 93.04852
| 2106.15 | 93.04508
| 2106.594 | 93.04147
| 2107.038 | 93.03773
| 2107.482 | 93.03437
| 2107.926 | 93.03215
| 2108.37 | 93.03012
| 2108.815 | 93.02741
| 2109.26 | 93.02477
| 2109.705 | 93.02298
| 2110.15 | 93.02164
| 2110.595 | 93.01986
| 2111.041 | 93.01832
| 2111.486 | 93.0175
| 2111.932 | 93.01655
| 2112.379 | 93.01524
| 2112.825 | 93.01527
| 2113.271 | 93.01613
| 2113.718 | 93.0173
| 2114.165 | 93.01779
| 2114.612 | 93.01746
| 2115.059 | 93.01692
| 2115.507 | 93.01629
| 2115.954 | 93.01655
| 2116.402 | 93.01793
| 2116.85 | 93.01884
| 2117.298 | 93.01886
| 2117.747 | 93.01908
| 2118.195 | 93.01961
| 2118.644 | 93.02022
| 2119.093 | 93.02172
| 2119.542 | 93.02317
| 2119.992 | 93.02449
| 2120.441 | 93.02601
| 2120.891 | 93.02724
| 2121.341 | 93.028562
| 2121.791 | 93.03076
| 2122.241 | 93.03161
| 2122.692 | 93.03134
| 2123.142 | 93.03244
| 2123.593 | 93.03529
| 2124.044 | 93.03852
| 2124.495 | 93.04108
| 2124.947 | 93.04305
| 2125.399 | 93.04475
| 2125.85 | 93.04543
| 2126.302 | 93.04537
| 2126.755 | 93.04575
| 2127.207 | 93.04572
| 2127.66 | 93.04555
| 2128.112 | 93.04631
| 2128.565 | 93.04625
| 2129.019 | 93.04615
| 2129.472 | 93.04701
| 2129.925 | 93.04768
| 2130.379 | 93.04772
| 2130.833 | 93.04804
| 2131.287 | 93.04802
| 2131.742 | 93.04787
| 2132.196 | 93.04816
| 2132.651 | 93.04814
| 2133.106 | 93.04732
| 2133.561 | 93.0462
| 2134.016 | 93.04526
| 2134.472 | 93.044823
| 2134.927 | 93.04434
| 2135.383 | 93.04464
| 2135.839 | 93.04622
| 2136.296 | 93.04703
| 2136.752 | 93.04721
| 2137.209 | 93.04823
| 2137.666 | 93.04957
| 2138.123 | 93.05073
| 2138.58 | 93.05123
| 2139.037 | 93.05183
| 2139.495 | 93.05315
| 2139.953 | 93.05462
| 2140.411 | 93.05558
| 2140.869 | 93.05625
| 2141.328 | 93.05692
| 2141.786 | 93.05728
| 2142.245 | 93.057619
| 2142.704 | 93.05771
| 2143.163 | 93.057629
| 2143.623 | 93.05869
| 2144.082 | 93.06095
| 2144.542 | 93.06406
| 2145.002 | 93.06629
| 2145.462 | 93.067127
| 2145.923 | 93.06847
| 2146.383 | 93.07099
| 2146.844 | 93.07232
| 2147.305 | 93.07282
| 2147.766 | 93.0749
| 2148.228 | 93.07783
| 2148.689 | 93.078469
| 2149.151 | 93.07789
| 2149.613 | 93.07907
| 2150.075 | 93.08092
| 2150.538 | 93.08113
| 2151 | 93.08137
| 2151.463 | 93.08357
| 2151.926 | 93.08588
| 2152.389 | 93.08697
| 2152.853 | 93.08802
| 2153.316 | 93.08985
| 2153.78 | 93.09117
| 2154.244 | 93.09068
| 2154.708 | 93.09067
| 2155.172 | 93.09221
| 2155.637 | 93.09335
| 2156.102 | 93.09298
| 2156.567 | 93.09352
| 2157.032 | 93.09534
| 2157.497 | 93.0963
| 2157.963 | 93.09589
| 2158.429 | 93.09726
| 2158.895 | 93.10024
| 2159.361 | 93.10186
| 2159.827 | 93.10239
| 2160.294 | 93.10386
| 2160.761 | 93.10641
| 2161.228 | 93.10878
| 2161.695 | 93.11053
| 2162.162 | 93.11262
| 2162.63 | 93.11539
| 2163.098 | 93.11741
| 2163.566 | 93.11875
| 2164.034 | 93.1207
| 2164.502 | 93.12364
| 2164.971 | 93.12687
| 2165.44 | 93.13029
| 2165.909 | 93.13417
| 2166.378 | 93.1384
| 2166.847 | 93.142487
| 2167.317 | 93.14554
| 2167.787 | 93.14857
| 2168.257 | 93.15057
| 2168.727 | 93.15195
| 2169.197 | 93.15451
| 2169.668 | 93.15716
| 2170.139 | 93.15846
| 2170.61 | 93.159095
| 2171.081 | 93.15922
| 2171.553 | 93.15993
| 2172.024 | 93.16092
| 2172.496 | 93.16121
| 2172.968 | 93.16232
| 2173.441 | 93.16445
| 2173.913 | 93.16627
| 2174.386 | 93.16735
| 2174.859 | 93.1682
| 2175.332 | 93.16931
| 2175.805 | 93.17115
| 2176.279 | 93.17229
| 2176.752 | 93.17135
| 2177.226 | 93.17078
| 2177.7 | 93.17164
| 2178.175 | 93.17399
| 2178.649 | 93.17534
| 2179.124 | 93.17511
| 2179.599 | 93.17666
| 2180.074 | 93.18081
| 2180.549 | 93.18457
| 2181.025 | 93.18771
| 2181.501 | 93.19042
| 2181.977 | 93.1938
| 2182.453 | 93.19764
| 2182.929 | 93.199636
| 2183.406 | 93.20083
| 2183.883 | 93.20328
| 2184.36 | 93.20607
| 2184.837 | 93.20813
| 2185.315 | 93.20912
| 2185.792 | 93.20978
| 2186.27 | 93.21045
| 2186.748 | 93.21107
| 2187.227 | 93.21179
| 2187.705 | 93.2129
| 2188.184 | 93.21378
| 2188.663 | 93.21476
| 2189.142 | 93.21626
| 2189.621 | 93.21742
| 2190.101 | 93.21735
| 2190.581 | 93.21658
| 2191.06 | 93.21581
| 2191.541 | 93.21534
| 2192.021 | 93.214928
| 2192.502 | 93.21489
| 2192.982 | 93.21533
| 2193.463 | 93.21538
| 2193.945 | 93.21558
| 2194.426 | 93.21571
| 2194.908 | 93.21503
| 2195.39 | 93.21493
| 2195.872 | 93.21564
| 2196.354 | 93.21685
| 2196.837 | 93.21851
| 2197.319 | 93.22078
| 2197.802 | 93.22277
| 2198.285 | 93.22312
| 2198.769 | 93.2231
| 2199.252 | 93.22407
| 2199.736 | 93.22496
| 2200.22 | 93.22596
| 2200.704 | 93.22784
| 2201.189 | 93.22964
| 2201.673 | 93.23094
| 2202.158 | 93.23236
| 2202.643 | 93.23386
| 2203.128 | 93.23471
| 2203.614 | 93.2352
| 2204.1 | 93.236
| 2204.586 | 93.23696
| 2205.072 | 93.23816
| 2205.558 | 93.23908
| 2206.045 | 93.23958
| 2206.531 | 93.24028
| 2207.018 | 93.24127
| 2207.506 | 93.24164
| 2207.993 | 93.24215
| 2208.481 | 93.24354
| 2208.968 | 93.245
| 2209.456 | 93.24557
| 2209.945 | 93.24666
| 2210.433 | 93.24827
| 2210.922 | 93.24875
| 2211.411 | 93.24847
| 2211.9 | 93.24903
| 2212.389 | 93.25009
| 2212.879 | 93.25051
| 2213.369 | 93.25101
| 2213.859 | 93.25259
| 2214.349 | 93.25376
| 2214.839 | 93.25414
| 2215.33 | 93.254888
| 2215.821 | 93.2563
| 2216.312 | 93.25738
| 2216.803 | 93.25755
| 2217.295 | 93.25802
| 2217.787 | 93.25928
| 2218.279 | 93.26036
| 2218.771 | 93.26107
| 2219.263 | 93.26175
| 2219.756 | 93.26246
| 2220.249 | 93.262
| 2220.742 | 93.26092
| 2221.235 | 93.26118
| 2221.729 | 93.26285
| 2222.222 | 93.26397
| 2222.716 | 93.26386
| 2223.21 | 93.26352
| 2223.705 | 93.26423
| 2224.199 | 93.26494
| 2224.694 | 93.26535
| 2225.189 | 93.26569
| 2225.684 | 93.26593
| 2226.18 | 93.26616
| 2226.676 | 93.26685
| 2227.171 | 93.26787
| 2227.668 | 93.26866
| 2228.164 | 93.26872
| 2228.661 | 93.26833
| 2229.157 | 93.26877
| 2229.654 | 93.27041
| 2230.152 | 93.27165
| 2230.649 | 93.27232
| 2231.147 | 93.273617
| 2231.645 | 93.2749
| 2232.143 | 93.27475
| 2232.641 | 93.27418
| 2233.14 | 93.27455
| 2233.639 | 93.27566
| 2234.138 | 93.27628
| 2234.637 | 93.27667
| 2235.136 | 93.27723
| 2235.636 | 93.27802
| 2236.136 | 93.27821
| 2236.636 | 93.27773
| 2237.136 | 93.27683
| 2237.637 | 93.27646
| 2238.138 | 93.27643
| 2238.639 | 93.27642
| 2239.14 | 93.27655
| 2239.642 | 93.27602
| 2240.143 | 93.27443
| 2240.645 | 93.27357
| 2241.147 | 93.27373
| 2241.65 | 93.27336
| 2242.152 | 93.27248
| 2242.655 | 93.27249
| 2243.158 | 93.27277
| 2243.662 | 93.27288
| 2244.165 | 93.272825
| 2244.669 | 93.27205
| 2245.173 | 93.27087
| 2245.677 | 93.26987
| 2246.181 | 93.26928
| 2246.686 | 93.26987
| 2247.191 | 93.27074
| 2247.696 | 93.27142
| 2248.201 | 93.27158
| 2248.707 | 93.27117
| 2249.213 | 93.27075
| 2249.719 | 93.27057
| 2250.225 | 93.27092
| 2250.731 | 93.27177
| 2251.238 | 93.27178
| 2251.745 | 93.27085
| 2252.252 | 93.27034
| 2252.76 | 93.27059
| 2253.267 | 93.2709
| 2253.775 | 93.27134
| 2254.283 | 93.27124
| 2254.791 | 93.27038
| 2255.3 | 93.26993
| 2255.809 | 93.26986
| 2256.318 | 93.2693
| 2256.827 | 93.26857
| 2257.336 | 93.26739
| 2257.846 | 93.26595
| 2258.356 | 93.26462
| 2258.866 | 93.26378
| 2259.376 | 93.26382
| 2259.887 | 93.26396
| 2260.398 | 93.26395
| 2260.909 | 93.26419
| 2261.42 | 93.264091
| 2261.932 | 93.26422
| 2262.443 | 93.26519
| 2262.955 | 93.26563
| 2263.468 | 93.264697
| 2263.98 | 93.26379
| 2264.493 | 93.26327
| 2265.006 | 93.26324
| 2265.519 | 93.2639
| 2266.032 | 93.26429
| 2266.546 | 93.26425
| 2267.06 | 93.26408
| 2267.574 | 93.26351
| 2268.088 | 93.26307
| 2268.603 | 93.26298
| 2269.117 | 93.26274
| 2269.632 | 93.26198
| 2270.148 | 93.26065
| 2270.663 | 93.25949
| 2271.179 | 93.25835
| 2271.695 | 93.2571
| 2272.211 | 93.25576
| 2272.727 | 93.253893
| 2273.244 | 93.25227
| 2273.761 | 93.25183
| 2274.278 | 93.25213
| 2274.795 | 93.25151
| 2275.313 | 93.2501
| 2275.831 | 93.24848
| 2276.349 | 93.24724
| 2276.867 | 93.24663
| 2277.386 | 93.24623
| 2277.904 | 93.24586
| 2278.423 | 93.24549
| 2278.943 | 93.24488
| 2279.462 | 93.24422
| 2279.982 | 93.24363
| 2280.502 | 93.24396
| 2281.022 | 93.24485
| 2281.542 | 93.2453
| 2282.063 | 93.24537
| 2282.584 | 93.24512
| 2283.105 | 93.24572
| 2283.626 | 93.24653
| 2284.148 | 93.24632
| 2284.67 | 93.24605
| 2285.192 | 93.24597
| 2285.714 | 93.24631
| 2286.237 | 93.24691
| 2286.76 | 93.24772
| 2287.283 | 93.247792
| 2287.806 | 93.24732
| 2288.33 | 93.2473
| 2288.853 | 93.24774
| 2289.377 | 93.24895
| 2289.902 | 93.25092
| 2290.426 | 93.25256
| 2290.951 | 93.253963
| 2291.476 | 93.25474
| 2292.001 | 93.25476
| 2292.526 | 93.25468
| 2293.052 | 93.25519
| 2293.578 | 93.256
| 2294.104 | 93.25607
| 2294.631 | 93.25661
| 2295.157 | 93.25785
| 2295.684 | 93.25822
| 2296.211 | 93.25818
| 2296.739 | 93.25832
| 2297.266 | 93.25884
| 2297.794 | 93.25962
| 2298.322 | 93.26069
| 2298.851 | 93.26133
| 2299.379 | 93.261958
| 2299.908 | 93.26276
| 2300.437 | 93.26254
| 2300.966 | 93.26155
| 2301.496 | 93.26083
| 2302.026 | 93.26062
| 2302.556 | 93.26047
| 2303.086 | 93.26055
| 2303.617 | 93.26154
| 2304.147 | 93.26271
| 2304.678 | 93.26373
| 2305.21 | 93.2649
| 2305.741 | 93.26608
| 2306.273 | 93.26696
| 2306.805 | 93.26801
| 2307.337 | 93.26899
| 2307.87 | 93.269686
| 2308.403 | 93.27021
| 2308.936 | 93.27071
| 2309.469 | 93.271505
| 2310.002 | 93.27264
| 2310.536 | 93.2734
| 2311.07 | 93.27446
| 2311.604 | 93.27623
| 2312.139 | 93.27817
| 2312.673 | 93.28003
| 2313.208 | 93.28152
| 2313.744 | 93.28289
| 2314.279 | 93.28403
| 2314.815 | 93.28464
| 2315.351 | 93.28543
| 2315.887 | 93.28607
| 2316.423 | 93.28604
| 2316.96 | 93.28594
| 2317.497 | 93.28628
| 2318.034 | 93.28594
| 2318.572 | 93.28557
| 2319.109 | 93.286
| 2319.647 | 93.28641
| 2320.186 | 93.28564
| 2320.724 | 93.284168
| 2321.263 | 93.28369
| 2321.802 | 93.28432
| 2322.341 | 93.28508
| 2322.88 | 93.28554
| 2323.42 | 93.28506
| 2323.96 | 93.28449
| 2324.5 | 93.28461
| 2325.041 | 93.28479
| 2325.581 | 93.28496
| 2326.122 | 93.28493
| 2326.664 | 93.28416
| 2327.205 | 93.28345
| 2327.747 | 93.28354
| 2328.289 | 93.28357
| 2328.831 | 93.28325
| 2329.373 | 93.283435
| 2329.916 | 93.28388
| 2330.459 | 93.28413
| 2331.002 | 93.28432
| 2331.546 | 93.28498
| 2332.09 | 93.2857
| 2332.634 | 93.28612
| 2333.178 | 93.28592
| 2333.722 | 93.285
| 2334.267 | 93.28394
| 2334.812 | 93.28406
| 2335.357 | 93.284351
| 2335.903 | 93.28404
| 2336.449 | 93.28384
| 2336.995 | 93.28368
| 2337.541 | 93.28331
| 2338.087 | 93.28332
| 2338.634 | 93.28342
| 2339.181 | 93.28332
| 2339.729 | 93.28315
| 2340.276 | 93.283143
| 2340.824 | 93.28326
| 2341.372 | 93.28283
| 2341.92 | 93.2821
| 2342.469 | 93.28191
| 2343.018 | 93.28203
| 2343.567 | 93.28249
| 2344.116 | 93.2827
| 2344.666 | 93.28268
| 2345.216 | 93.28285
| 2345.766 | 93.2829
| 2346.316 | 93.28189
| 2346.867 | 93.280661
| 2347.418 | 93.27975
| 2347.969 | 93.27905
| 2348.52 | 93.27917
| 2349.072 | 93.28006
| 2349.624 | 93.28028
| 2350.176 | 93.27969
| 2350.729 | 93.2788
| 2351.281 | 93.277859
| 2351.834 | 93.27659
| 2352.388 | 93.27531
| 2352.941 | 93.27499
| 2353.495 | 93.27523
| 2354.049 | 93.27505
| 2354.603 | 93.27449
| 2355.158 | 93.27374
| 2355.713 | 93.27294
| 2356.268 | 93.27193
| 2356.823 | 93.27066
| 2357.379 | 93.26905
| 2357.934 | 93.26763
| 2358.491 | 93.26695
| 2359.047 | 93.266914
| 2359.604 | 93.2668
| 2360.16 | 93.26602
| 2360.718 | 93.26489
| 2361.275 | 93.26461
| 2361.833 | 93.26502
| 2362.391 | 93.26538
| 2362.949 | 93.26541
| 2363.507 | 93.26596
| 2364.066 | 93.26705
| 2364.625 | 93.26799
| 2365.184 | 93.26792
| 2365.744 | 93.26739
| 2366.304 | 93.267
| 2366.864 | 93.26705
| 2367.424 | 93.26738
| 2367.985 | 93.26727
| 2368.546 | 93.26723
| 2369.107 | 93.2683
| 2369.668 | 93.26965
| 2370.23 | 93.27041
| 2370.792 | 93.27044
| 2371.354 | 93.27008
| 2371.917 | 93.26923
| 2372.479 | 93.26816
| 2373.042 | 93.26709
| 2373.606 | 93.26563
| 2374.169 | 93.26417
| 2374.733 | 93.26307
| 2375.297 | 93.26193
| 2375.861 | 93.26066
| 2376.426 | 93.25952
| 2376.991 | 93.259
| 2377.556 | 93.25864
| 2378.121 | 93.25842
| 2378.687 | 93.25767
| 2379.253 | 93.2566
| 2379.819 | 93.25611
| 2380.386 | 93.25565
| 2380.952 | 93.25467
| 2381.519 | 93.25378
| 2382.087 | 93.25296
| 2382.654 | 93.25235
| 2383.222 | 93.25201
| 2383.79 | 93.25187
| 2384.359 | 93.25136
| 2384.927 | 93.25017
| 2385.496 | 93.24894
| 2386.065 | 93.24774
| 2386.635 | 93.24686
| 2387.205 | 93.24645
| 2387.775 | 93.24641
| 2388.345 | 93.24592
| 2388.915 | 93.24497
| 2389.486 | 93.24441
| 2390.057 | 93.24388
| 2390.629 | 93.24344
| 2391.2 | 93.24318
| 2391.772 | 93.24304
| 2392.344 | 93.24314
| 2392.917 | 93.24359
| 2393.49 | 93.2439
| 2394.063 | 93.24419
| 2394.636 | 93.244042
| 2395.21 | 93.24383
| 2395.783 | 93.24469
| 2396.358 | 93.24672
| 2396.932 | 93.24887
| 2397.507 | 93.25121
| 2398.082 | 93.25365
| 2398.657 | 93.25545
| 2399.232 | 93.25723
| 2399.808 | 93.25862
| 2400.384 | 93.25966
| 2400.96 | 93.26079
| 2401.537 | 93.26153
| 2402.114 | 93.26257
| 2402.691 | 93.26377
| 2403.268 | 93.26427
| 2403.846 | 93.26516
| 2404.424 | 93.26635
| 2405.002 | 93.26682
| 2405.581 | 93.26721
| 2406.16 | 93.26745
| 2406.739 | 93.26762
| 2407.318 | 93.26807
| 2407.898 | 93.26843
| 2408.478 | 93.26829
| 2409.058 | 93.26849
| 2409.639 | 93.26903
| 2410.219 | 93.26927
| 2410.8 | 93.26948
| 2411.382 | 93.26947
| 2411.963 | 93.26914
| 2412.545 | 93.26849
| 2413.127 | 93.26741
| 2413.71 | 93.26668
| 2414.293 | 93.26591
| 2414.876 | 93.26496
| 2415.459 | 93.26528
| 2416.043 | 93.26551
| 2416.626 | 93.26441
| 2417.211 | 93.2639
| 2417.795 | 93.26453
| 2418.38 | 93.26541
| 2418.965 | 93.26642
| 2419.55 | 93.26707
| 2420.136 | 93.26743
| 2420.721 | 93.26777
| 2421.308 | 93.267798
| 2421.894 | 93.26823
| 2422.481 | 93.26954
| 2423.068 | 93.27117
| 2423.655 | 93.27228
| 2424.242 | 93.27323
| 2424.83 | 93.27492
| 2425.418 | 93.27728
| 2426.007 | 93.27934
| 2426.595 | 93.28108
| 2427.184 | 93.28282
| 2427.774 | 93.28406
| 2428.363 | 93.28494
| 2428.953 | 93.28611
| 2429.543 | 93.28668
| 2430.134 | 93.28659
| 2430.724 | 93.28681
| 2431.315 | 93.28766
| 2431.907 | 93.28855
| 2432.498 | 93.28904
| 2433.09 | 93.28904
| 2433.682 | 93.28867
| 2434.275 | 93.28825
| 2434.867 | 93.2882
| 2435.46 | 93.28796
| 2436.054 | 93.28773
| 2436.647 | 93.2876
| 2437.241 | 93.28748
| 2437.835 | 93.28786
| 2438.43 | 93.2888
| 2439.024 | 93.28934
| 2439.619 | 93.28957
| 2440.215 | 93.28925
| 2440.81 | 93.28852
| 2441.40625 | 93.28809
| 2442.002 | 93.28804
| 2442.599 | 93.28738
| 2443.196 | 93.28688
| 2443.793 | 93.28682
| 2444.39 | 93.28711
| 2444.988 | 93.28742
| 2445.586 | 93.28764
| 2446.184 | 93.28827
| 2446.782 | 93.28853
| 2447.381 | 93.28768
| 2447.98 | 93.28681
| 2448.58 | 93.28623
| 2449.18 | 93.28588
| 2449.78 | 93.28572
| 2450.38 | 93.28514
| 2450.98 | 93.28376
| 2451.581 | 93.28261
| 2452.182 | 93.28214
| 2452.784 | 93.28214
| 2453.386 | 93.28225
| 2453.988 | 93.28223
| 2454.59 | 93.28265
| 2455.193 | 93.28422
| 2455.796 | 93.28544
| 2456.399 | 93.28553
| 2457.002 | 93.28534
| 2457.606 | 93.28539
| 2458.21 | 93.28547
| 2458.815 | 93.28512
| 2459.42 | 93.28459
| 2460.025 | 93.28487
| 2460.63 | 93.2856
| 2461.236 | 93.28629
| 2461.841 | 93.28657
| 2462.448 | 93.28605
| 2463.054 | 93.28526
| 2463.661 | 93.28489
| 2464.268 | 93.28451
| 2464.876 | 93.28366
| 2465.483 | 93.28275
| 2466.091 | 93.28169
| 2466.7 | 93.28095
| 2467.308 | 93.28065
| 2467.917 | 93.28024
| 2468.526 | 93.27967
| 2469.136 | 93.27884
| 2469.746 | 93.27732
| 2470.356 | 93.2748
| 2470.966 | 93.27281
| 2471.577 | 93.27174
| 2472.188 | 93.26991
| 2472.799 | 93.268
| 2473.411 | 93.26712
| 2474.023 | 93.26639
| 2474.635 | 93.26624
| 2475.248 | 93.26647
| 2475.86 | 93.26638
| 2476.474 | 93.26628
| 2477.087 | 93.26637
| 2477.701 | 93.26605
| 2478.315 | 93.26586
| 2478.929 | 93.26676
| 2479.544 | 93.26782
| 2480.159 | 93.26793
| 2480.774 | 93.26663
| 2481.39 | 93.2647
| 2482.005 | 93.26391
| 2482.622 | 93.26446
| 2483.238 | 93.26525
| 2483.855 | 93.26533
| 2484.472 | 93.26567
| 2485.089 | 93.26766
| 2485.707 | 93.26942
| 2486.325 | 93.26976
| 2486.944 | 93.26954
| 2487.562 | 93.26826
| 2488.181 | 93.26648
| 2488.8 | 93.265408
| 2489.42 | 93.26501
| 2490.04 | 93.26488
| 2490.66 | 93.26547
| 2491.281 | 93.26569
| 2491.901 | 93.2649
| 2492.522 | 93.26364
| 2493.144 | 93.2627
| 2493.766 | 93.26274
| 2494.388 | 93.2634
| 2495.01 | 93.26373
| 2495.633 | 93.26383
| 2496.256 | 93.26439
| 2496.879 | 93.26514
| 2497.502 | 93.26518
| 2498.126 | 93.26466
| 2498.751 | 93.26437
| 2499.375 | 93.26418
| 2500 | 93.26445
| 2500.625 | 93.265266
| 2501.251 | 93.26578
| 2501.876 | 93.26481
| 2502.503 | 93.26164
| 2503.129 | 93.25741
| 2503.756 | 93.25469
| 2504.383 | 93.25422
| 2505.01 | 93.25478
| 2505.638 | 93.25591
| 2506.266 | 93.25684
| 2506.894 | 93.25694
| 2507.523 | 93.2565
| 2508.151 | 93.25625
| 2508.781 | 93.25604
| 2509.41 | 93.25633
| 2510.04 | 93.25699
| 2510.67 | 93.25799
| 2511.301 | 93.25943
| 2511.932 | 93.26059
| 2512.563 | 93.26137
| 2513.194 | 93.2622
| 2513.826 | 93.26355
| 2514.458 | 93.26564
| 2515.091 | 93.26904
| 2515.723 | 93.27427
| 2516.356 | 93.28022
| 2516.99 | 93.28411
| 2517.623 | 93.28543
| 2518.257 | 93.28637
| 2518.892 | 93.28755
| 2519.526 | 93.28864
| 2520.161 | 93.28965
| 2520.797 | 93.29107
| 2521.432 | 93.2925
| 2522.068 | 93.29376
| 2522.704 | 93.29407
| 2523.341 | 93.29364
| 2523.978 | 93.2937
| 2524.615 | 93.29366
| 2525.253 | 93.29306
| 2525.89 | 93.29395
| 2526.529 | 93.294553
| 2527.167 | 93.29481
| 2527.806 | 93.29523
| 2528.445 | 93.29514
| 2529.084 | 93.29549
| 2529.724 | 93.29567
| 2530.364 | 93.29656
| 2531.005 | 93.2982
| 2531.646 | 93.29914
| 2532.287 | 93.29966
| 2532.928 | 93.300131
| 2533.57 | 93.30022
| 2534.212 | 93.29897
| 2534.854 | 93.29726
| 2535.497 | 93.29546
| 2536.14 | 93.29378
| 2536.783 | 93.29394
| 2537.427 | 93.29469
| 2538.071 | 93.29438
| 2538.715 | 93.29476
| 2539.36 | 93.29468
| 2540.005 | 93.29452
| 2540.65 | 93.29459
| 2541.296 | 93.29428
| 2541.942 | 93.29429
| 2542.588 | 93.29342
| 2543.235 | 93.29314
| 2543.882 | 93.29212
| 2544.529 | 93.29004
| 2545.177 | 93.28967
| 2545.825 | 93.29003
| 2546.473 | 93.28987
| 2547.122 | 93.29198
| 2547.771 | 93.29635
| 2548.42 | 93.30056
| 2549.07 | 93.3042
| 2549.72 | 93.30764
| 2550.37 | 93.30923
| 2551.02 | 93.3098
| 2551.671 | 93.31103
| 2552.323 | 93.3116
| 2552.974 | 93.31017
| 2553.626 | 93.3065
| 2554.278 | 93.30041
| 2554.931 | 93.29563
| 2555.584 | 93.2938
| 2556.237 | 93.29118
| 2556.891 | 93.28864
| 2557.545 | 93.28492
| 2558.199 | 93.28273
| 2558.854 | 93.28331
| 2559.509 | 93.28448
| 2560.164 | 93.28615
| 2560.819 | 93.28453
| 2561.475 | 93.27807
| 2562.132 | 93.26948
| 2562.788 | 93.26007
| 2563.445 | 93.25408
| 2564.103 | 93.25318
| 2564.76 | 93.25157
| 2565.418 | 93.24653
| 2566.076 | 93.23478
| 2566.735 | 93.21992
| 2567.394 | 93.21502
| 2568.053 | 93.218026
| 2568.713 | 93.22031
| 2569.373 | 93.22159
| 2570.033 | 93.22211
| 2570.694 | 93.22257
| 2571.355 | 93.22772
| 2572.016 | 93.2323
| 2572.678 | 93.2315
| 2573.34 | 93.22866
| 2574.003 | 93.22658
| 2574.665 | 93.2256
| 2575.328 | 93.22958
| 2575.992 | 93.23379
| 2576.656 | 93.24228
| 2577.32 | 93.24443
| 2577.984 | 93.24091
| 2578.649 | 93.238611
| 2579.314 | 93.23779
| 2579.979 | 93.2445
| 2580.645 | 93.25331
| 2581.311 | 93.25622
| 2581.978 | 93.25529
| 2582.645 | 93.25513
| 2583.312 | 93.25539
| 2583.979 | 93.2579
| 2584.647 | 93.25996
| 2585.315 | 93.25641
| 2585.984 | 93.24722
| 2586.653 | 93.23319
| 2587.322 | 93.22878
| 2587.992 | 93.2398
| 2588.662 | 93.24743
| 2589.332 | 93.24193
| 2590.003 | 93.23923
| 2590.674 | 93.23473
| 2591.345 | 93.23454
| 2592.017 | 93.23428
| 2592.689 | 93.23121
| 2593.361 | 93.22804
| 2594.034 | 93.22387
| 2594.707 | 93.22273
| 2595.38 | 93.22216
| 2596.054 | 93.22074
| 2596.728 | 93.21616
| 2597.403 | 93.20516
| 2598.077 | 93.19162
| 2598.753 | 93.16786
| 2599.428 | 93.14846
| 2600.104 | 93.14174
| 2600.78 | 93.14614
| 2601.457 | 93.1442
| 2602.134 | 93.1259
| 2602.811 | 93.11136
| 2603.489 | 93.11217
| 2604.167 | 93.1151
| 2604.845 | 93.1155
| 2605.524 | 93.11339
| 2606.203 | 93.11187
| 2606.882 | 93.11383
| 2607.562 | 93.11826
| 2608.242 | 93.11941
| 2608.923 | 93.11706
| 2609.603 | 93.11047
| 2610.285 | 93.1002
| 2610.966 | 93.09474
| 2611.648 | 93.09765
| 2612.33 | 93.09706
| 2613.013 | 93.10408
| 2613.696 | 93.11266
| 2614.379 | 93.12116
| 2615.063 | 93.12846
| 2615.747 | 93.13437
| 2616.431 | 93.14094
| 2617.116 | 93.14707
| 2617.801 | 93.14762
| 2618.487 | 93.14229
| 2619.172 | 93.13727
| 2619.859 | 93.13422
| 2620.545 | 93.13368
| 2621.232 | 93.13274
| 2621.919 | 93.1288
| 2622.607 | 93.13159
| 2623.295 | 93.13993
| 2623.983 | 93.14679
| 2624.672 | 93.15816
| 2625.361 | 93.16432
| 2626.05 | 93.164938
| 2626.74 | 93.17099
| 2627.43 | 93.18312
| 2628.121 | 93.19537
| 2628.812 | 93.20135
| 2629.503 | 93.20332
| 2630.195 | 93.20256
| 2630.887 | 93.201
| 2631.579 | 93.20188
| 2632.272 | 93.20597
| 2632.965 | 93.21293
| 2633.658 | 93.21974
| 2634.352 | 93.22517
| 2635.046 | 93.228477
| 2635.741 | 93.23243
| 2636.436 | 93.23873
| 2637.131 | 93.24005
| 2637.826 | 93.23432
| 2638.522 | 93.22654
| 2639.219 | 93.22125
| 2639.916 | 93.2254
| 2640.613 | 93.23326
| 2641.31 | 93.24239
| 2642.008 | 93.24858
| 2642.706 | 93.25072
| 2643.405 | 93.25039
| 2644.104 | 93.24795
| 2644.803 | 93.24317
| 2645.503 | 93.237
| 2646.203 | 93.23353
| 2646.903 | 93.23174
| 2647.604 | 93.22955
| 2648.305 | 93.22732
| 2649.007 | 93.227965
| 2649.709 | 93.23002
| 2650.411 | 93.22944
| 2651.113 | 93.22716
| 2651.816 | 93.22676
| 2652.52 | 93.228861
| 2653.224 | 93.23745
| 2653.928 | 93.24269
| 2654.632 | 93.24009
| 2655.337 | 93.23597
| 2656.042 | 93.23044
| 2656.748 | 93.22249
| 2657.454 | 93.22075
| 2658.161 | 93.22032
| 2658.867 | 93.22087
| 2659.574 | 93.22447
| 2660.282 | 93.22371
| 2660.99 | 93.22361
| 2661.698 | 93.2165
| 2662.407 | 93.21733
| 2663.116 | 93.2208
| 2663.825 | 93.21131
| 2664.535 | 93.20688
| 2665.245 | 93.20324
| 2665.956 | 93.20269
| 2666.667 | 93.19937
| 2667.378 | 93.19564
| 2668.09 | 93.18953
| 2668.802 | 93.17973
| 2669.514 | 93.1838
| 2670.227 | 93.19087
| 2670.94 | 93.19215
| 2671.654 | 93.19755
| 2672.368 | 93.20322
| 2673.082 | 93.21555
| 2673.797 | 93.23189
| 2674.512 | 93.25012
| 2675.227 | 93.27529
| 2675.943 | 93.29545
| 2676.66 | 93.31973
| 2677.376 | 93.33465
| 2678.093 | 93.34668
| 2678.811 | 93.36877
| 2679.528 | 93.38317
| 2680.247 | 93.39862
| 2680.965 | 93.41105
| 2681.684 | 93.42415
| 2682.403 | 93.43856
| 2683.123 | 93.45373
| 2683.843 | 93.47033
| 2684.564 | 93.47381
| 2685.285 | 93.47268
| 2686.006 | 93.48389
| 2686.728 | 93.49035
| 2687.45 | 93.49047
| 2688.172 | 93.48542
| 2688.895 | 93.47703
| 2689.618 | 93.47039
| 2690.342 | 93.46481
| 2691.066 | 93.46029
| 2691.79 | 93.45657
| 2692.515 | 93.45412
| 2693.24 | 93.45125
| 2693.966 | 93.44803
| 2694.691 | 93.45041
| 2695.418 | 93.45328
| 2696.145 | 93.456
| 2696.872 | 93.45874
| 2697.599 | 93.45973
| 2698.327 | 93.4613
| 2699.055 | 93.46508
| 2699.784 | 93.46661
| 2700.513 | 93.464764
| 2701.243 | 93.450674
| 2701.972 | 93.42762
| 2702.703 | 93.39585
| 2703.433 | 93.36431
| 2704.164 | 93.34815
| 2704.896 | 93.33856
| 2705.628 | 93.32929
| 2706.36 | 93.32041
| 2707.093 | 93.31349
| 2707.826 | 93.30884
| 2708.559 | 93.30497
| 2709.293 | 93.300984
| 2710.027 | 93.28926
| 2710.762 | 93.27549
| 2711.497 | 93.26304
| 2712.232 | 93.2543
| 2712.968 | 93.25518
| 2713.704 | 93.24459
| 2714.441 | 93.23465
| 2715.178 | 93.22632
| 2715.915 | 93.2214
| 2716.653 | 93.22551
| 2717.391 | 93.24324
| 2718.13 | 93.26939
| 2718.869 | 93.29549
| 2719.608 | 93.30996
| 2720.348 | 93.31623
| 2721.088 | 93.320526
| 2721.829 | 93.32292
| 2722.57 | 93.3211
| 2723.312 | 93.3146
| 2724.053 | 93.30622
| 2724.796 | 93.29885
| 2725.538 | 93.29503
| 2726.281 | 93.29189
| 2727.025 | 93.28934
| 2727.769 | 93.28833
| 2728.513 | 93.28336
| 2729.258 | 93.28914
| 2730.003 | 93.28736
| 2730.748 | 93.27807
| 2731.494 | 93.2637
| 2732.24 | 93.25605
| 2732.987 | 93.25748
| 2733.734 | 93.2641
| 2734.482 | 93.26372
| 2735.23 | 93.26285
| 2735.978 | 93.26288
| 2736.727 | 93.263682
| 2737.476 | 93.26523
| 2738.226 | 93.2692
| 2738.976 | 93.27732
| 2739.726 | 93.28838
| 2740.477 | 93.30014
| 2741.228 | 93.31325
| 2741.98 | 93.32682
| 2742.732 | 93.33917
| 2743.484 | 93.34905
| 2744.237 | 93.35709
| 2744.99 | 93.36568
| 2745.744 | 93.38139
| 2746.498 | 93.40469
| 2747.253 | 93.44747
| 2748.008 | 93.47668
| 2748.763 | 93.4854
| 2749.519 | 93.49364
| 2750.275 | 93.50604
| 2751.032 | 93.51702
| 2751.789 | 93.52483
| 2752.546 | 93.52687
| 2753.304 | 93.524
| 2754.062 | 93.51961
| 2754.821 | 93.51589
| 2755.58 | 93.51734
| 2756.34 | 93.51912
| 2757.1 | 93.51733
| 2757.86 | 93.51349
| 2758.621 | 93.51017
| 2759.382 | 93.50702
| 2760.144 | 93.50215
| 2760.906 | 93.49657
| 2761.668 | 93.49063
| 2762.431 | 93.48553
| 2763.194 | 93.46994
| 2763.958 | 93.46037
| 2764.722 | 93.45793
| 2765.487 | 93.45078
| 2766.252 | 93.44664
| 2767.017 | 93.44075
| 2767.783 | 93.43568
| 2768.549 | 93.43547
| 2769.316 | 93.43563
| 2770.083 | 93.43476
| 2770.851 | 93.435438
| 2771.619 | 93.43398
| 2772.387 | 93.4337
| 2773.156 | 93.43501
| 2773.925 | 93.43656
| 2774.695 | 93.43695
| 2775.465 | 93.43541
| 2776.235 | 93.43573
| 2777.006 | 93.43686
| 2777.778 | 93.43545
| 2778.55 | 93.431683
| 2779.322 | 93.42012
| 2780.095 | 93.40261
| 2780.868 | 93.38947
| 2781.641 | 93.38065
| 2782.415 | 93.37037
| 2783.19 | 93.359926
| 2783.964 | 93.35202
| 2784.74 | 93.34642
| 2785.515 | 93.34606
| 2786.291 | 93.3481
| 2787.068 | 93.34674
| 2787.845 | 93.34204
| 2788.622 | 93.33586
| 2789.4 | 93.330372
| 2790.179 | 93.32695
| 2790.957 | 93.32532
| 2791.736 | 93.3232
| 2792.516 | 93.31689
| 2793.296 | 93.31036
| 2794.077 | 93.30843
| 2794.857 | 93.31414
| 2795.639 | 93.32963
| 2796.421 | 93.34231
| 2797.203 | 93.34836
| 2797.985 | 93.34862
| 2798.769 | 93.34657
| 2799.552 | 93.34403
| 2800.336 | 93.34173
| 2801.12 | 93.33863
| 2801.905 | 93.33469
| 2802.691 | 93.33097
| 2803.476 | 93.32755
| 2804.262 | 93.32472
| 2805.049 | 93.32203
| 2805.836 | 93.31767
| 2806.624 | 93.30839
| 2807.412 | 93.29791
| 2808.2 | 93.29248
| 2808.989 | 93.29102
| 2809.778 | 93.28829
| 2810.568 | 93.27943
| 2811.358 | 93.26323
| 2812.148 | 93.24154
| 2812.94 | 93.22607
| 2813.731 | 93.215321
| 2814.523 | 93.20868
| 2815.315 | 93.20764
| 2816.108 | 93.21002
| 2816.901 | 93.21029
| 2817.695 | 93.20747
| 2818.489 | 93.20189
| 2819.284 | 93.19439
| 2820.079 | 93.189
| 2820.874 | 93.1856
| 2821.67 | 93.18303
| 2822.467 | 93.18209
| 2823.264 | 93.18422
| 2824.061 | 93.187126
| 2824.859 | 93.18667
| 2825.657 | 93.184033
| 2826.456 | 93.18219
| 2827.255 | 93.18374
| 2828.054 | 93.18595
| 2828.854 | 93.18501
| 2829.655 | 93.18267
| 2830.456 | 93.1831
| 2831.257 | 93.18565
| 2832.059 | 93.186
| 2832.861 | 93.18387
| 2833.664 | 93.18002
| 2834.467 | 93.17705
| 2835.271 | 93.17814
| 2836.075 | 93.17974
| 2836.879 | 93.17637
| 2837.684 | 93.17009
| 2838.49 | 93.1646
| 2839.296 | 93.16062
| 2840.102 | 93.15846
| 2840.909 | 93.15647
| 2841.716 | 93.1542
| 2842.524 | 93.15297
| 2843.332 | 93.15063
| 2844.141 | 93.14619
| 2844.95 | 93.14053
| 2845.76 | 93.13466
| 2846.57 | 93.13057
| 2847.38 | 93.12674
| 2848.191 | 93.12032
| 2849.003 | 93.1112
| 2849.815 | 93.10119
| 2850.627 | 93.09246
| 2851.44 | 93.08456
| 2852.253 | 93.075333
| 2853.067 | 93.06778
| 2853.881 | 93.0653
| 2854.696 | 93.06364
| 2855.511 | 93.06013
| 2856.327 | 93.05585
| 2857.143 | 93.05054
| 2857.959 | 93.044464
| 2858.776 | 93.03681
| 2859.594 | 93.02969
| 2860.412 | 93.02688
| 2861.23 | 93.02775
| 2862.049 | 93.03122
| 2862.869 | 93.03649
| 2863.688 | 93.03881
| 2864.509 | 93.03621
| 2865.33 | 93.03268
| 2866.151 | 93.03282
| 2866.972 | 93.03587
| 2867.795 | 93.03832
| 2868.617 | 93.03919
| 2869.44 | 93.04036
| 2870.264 | 93.04125
| 2871.088 | 93.03926
| 2871.913 | 93.03559
| 2872.738 | 93.03007
| 2873.563 | 93.02291
| 2874.389 | 93.01528
| 2875.216 | 93.0084
| 2876.043 | 93.00465
| 2876.87 | 93.00193
| 2877.698 | 92.99806
| 2878.526 | 92.99409
| 2879.355 | 92.98945
| 2880.184 | 92.9833
| 2881.014 | 92.97884
| 2881.844 | 92.97861
| 2882.675 | 92.98081
| 2883.506 | 92.98229
| 2884.338 | 92.982423
| 2885.17 | 92.98258
| 2886.003 | 92.98369
| 2886.836 | 92.984536
| 2887.67 | 92.9851
| 2888.504 | 92.98607
| 2889.338 | 92.98795
| 2890.173 | 92.99048
| 2891.009 | 92.99201
| 2891.845 | 92.99238
| 2892.682 | 92.995
| 2893.519 | 92.99929
| 2894.356 | 93.00158
| 2895.194 | 93.0011
| 2896.032 | 92.99815
| 2896.871 | 92.99612
| 2897.711 | 92.99747
| 2898.551 | 92.99892
| 2899.391 | 92.99563
| 2900.232 | 92.98779
| 2901.073 | 92.97864
| 2901.915 | 92.969417
| 2902.758 | 92.96055
| 2903.6 | 92.95224
| 2904.444 | 92.94386
| 2905.288 | 92.93421
| 2906.132 | 92.92508
| 2906.977 | 92.917766
| 2907.822 | 92.91168
| 2908.668 | 92.90821
| 2909.514 | 92.90792
| 2910.361 | 92.90702
| 2911.208 | 92.90425
| 2912.056 | 92.90184
| 2912.904 | 92.90001
| 2913.753 | 92.89653
| 2914.602 | 92.8924
| 2915.452 | 92.89129
| 2916.302 | 92.89307
| 2917.153 | 92.89689
| 2918.004 | 92.9016
| 2918.856 | 92.90434
| 2919.708 | 92.90428
| 2920.561 | 92.90304
| 2921.414 | 92.90246
| 2922.268 | 92.903616
| 2923.122 | 92.90532
| 2923.977 | 92.90475
| 2924.832 | 92.90326
| 2925.688 | 92.90329
| 2926.544 | 92.90335
| 2927.4 | 92.90222
| 2928.258 | 92.8995
| 2929.115 | 92.89436
| 2929.974 | 92.88838
| 2930.832 | 92.88333
| 2931.692 | 92.8805
| 2932.551 | 92.87801
| 2933.412 | 92.87352
| 2934.272 | 92.86813
| 2935.134 | 92.86265
| 2935.995 | 92.85741
| 2936.858 | 92.85315
| 2937.72 | 92.84978
| 2938.584 | 92.84665
| 2939.447 | 92.84385
| 2940.312 | 92.84139
| 2941.176 | 92.84081
| 2942.042 | 92.84352
| 2942.908 | 92.84684
| 2943.774 | 92.84851
| 2944.641 | 92.8488
| 2945.508 | 92.84879
| 2946.376 | 92.84963
| 2947.244 | 92.85165
| 2948.113 | 92.85295
| 2948.983 | 92.85368
| 2949.853 | 92.856
| 2950.723 | 92.8586
| 2951.594 | 92.85905
| 2952.465 | 92.85836
| 2953.337 | 92.85888
| 2954.21 | 92.86064
| 2955.083 | 92.86217
| 2955.956 | 92.86347
| 2956.83 | 92.86498
| 2957.705 | 92.86577
| 2958.58 | 92.86469
| 2959.455 | 92.86139
| 2960.332 | 92.85601
| 2961.208 | 92.84974
| 2962.085 | 92.84392
| 2962.963 | 92.84032
| 2963.841 | 92.83808
| 2964.72 | 92.83446
| 2965.599 | 92.82996
| 2966.479 | 92.82753
| 2967.359 | 92.82709
| 2968.24 | 92.82735
| 2969.121 | 92.82897
| 2970.003 | 92.83166
| 2970.885 | 92.83434
| 2971.768 | 92.83572
| 2972.652 | 92.83516
| 2973.536 | 92.83397
| 2974.42 | 92.83351
| 2975.305 | 92.83409
| 2976.19 | 92.83546
| 2977.077 | 92.838
| 2977.963 | 92.84156
| 2978.85 | 92.84647
| 2979.738 | 92.8516
| 2980.626 | 92.85489
| 2981.515 | 92.85489
| 2982.404 | 92.85437
| 2983.294 | 92.855552
| 2984.184 | 92.85731
| 2985.075 | 92.858
| 2985.966 | 92.8569
| 2986.858 | 92.85371
| 2987.75 | 92.85055
| 2988.643 | 92.84975
| 2989.537 | 92.85
| 2990.431 | 92.85086
| 2991.325 | 92.85327
| 2992.22 | 92.85733
| 2993.116 | 92.86207
| 2994.012 | 92.86633
| 2994.909 | 92.86873
| 2995.806 | 92.8683
| 2996.704 | 92.8664
| 2997.602 | 92.86423
| 2998.501 | 92.8624
| 2999.4 | 92.86237
| 3000.3 | 92.86563
| 3001.2 | 92.86905
| 3002.101 | 92.87163
| 3003.003 | 92.87539
| 3003.905 | 92.88029
| 3004.808 | 92.88537
| 3005.711 | 92.88989
| 3006.615 | 92.89199
| 3007.519 | 92.89079
| 3008.424 | 92.88823
| 3009.329 | 92.88531
| 3010.235 | 92.88198
| 3011.141 | 92.87754
| 3012.048 | 92.8721
| 3012.956 | 92.86715
| 3013.864 | 92.86379
| 3014.772 | 92.86179
| 3015.682 | 92.86045
| 3016.591 | 92.85883
| 3017.502 | 92.8573
| 3018.412 | 92.85665
| 3019.324 | 92.85568
| 3020.236 | 92.85431
| 3021.148 | 92.85293
| 3022.061 | 92.85055
| 3022.975 | 92.84606
| 3023.889 | 92.84084
| 3024.803 | 92.83632
| 3025.719 | 92.83309
| 3026.634 | 92.83063
| 3027.551 | 92.8281
| 3028.468 | 92.82649
| 3029.385 | 92.82694
| 3030.303 | 92.8296
| 3031.222 | 92.83365
| 3032.141 | 92.83781
| 3033.06 | 92.84166
| 3033.981 | 92.8456
| 3034.901 | 92.8506
| 3035.823 | 92.8565
| 3036.745 | 92.86155
| 3037.667 | 92.86461
| 3038.59 | 92.86599
| 3039.514 | 92.8669
| 3040.438 | 92.86746
| 3041.363 | 92.86757
| 3042.288 | 92.86773
| 3043.214 | 92.86757
| 3044.14 | 92.86702
| 3045.067 | 92.86608
| 3045.995 | 92.86524
| 3046.923 | 92.86482
| 3047.851 | 92.8639
| 3048.78 | 92.86233
| 3049.71 | 92.86135
| 3050.641 | 92.86127
| 3051.572 | 92.86177
| 3052.503 | 92.86273
| 3053.435 | 92.86431
| 3054.368 | 92.86554
| 3055.301 | 92.86541
| 3056.235 | 92.86463
| 3057.169 | 92.86444
| 3058.104 | 92.86503
| 3059.039 | 92.86522
| 3059.976 | 92.86452
| 3060.912 | 92.86347
| 3061.849 | 92.86383
| 3062.787 | 92.86665
| 3063.725 | 92.87091
| 3064.664 | 92.87575
| 3065.604 | 92.881
| 3066.544 | 92.88611
| 3067.485 | 92.89008
| 3068.426 | 92.89141
| 3069.368 | 92.89002
| 3070.31 | 92.88778
| 3071.253 | 92.88488
| 3072.197 | 92.88211
| 3073.141 | 92.880772
| 3074.085 | 92.87973
| 3075.031 | 92.87884
| 3075.977 | 92.87882
| 3076.923 | 92.87881
| 3077.87 | 92.87858
| 3078.818 | 92.87885
| 3079.766 | 92.87924
| 3080.715 | 92.87901
| 3081.664 | 92.87827
| 3082.614 | 92.87672
| 3083.565 | 92.87509
| 3084.516 | 92.87436
| 3085.467 | 92.87427
| 3086.42 | 92.87503
| 3087.373 | 92.87683
| 3088.326 | 92.87963
| 3089.28 | 92.88375
| 3090.235 | 92.88886
| 3091.19 | 92.89454
| 3092.146 | 92.89877
| 3093.102 | 92.90072
| 3094.059 | 92.90194
| 3095.017 | 92.90222
| 3095.975 | 92.90119
| 3096.934 | 92.90128
| 3097.893 | 92.90273
| 3098.853 | 92.90413
| 3099.814 | 92.90567
| 3100.775 | 92.90807
| 3101.737 | 92.91177
| 3102.699 | 92.91632
| 3103.662 | 92.91987
| 3104.626 | 92.92154
| 3105.59 | 92.92236
| 3106.555 | 92.92303
| 3107.52 | 92.92313
| 3108.486 | 92.92333
| 3109.453 | 92.92417
| 3110.42 | 92.92478
| 3111.388 | 92.92462
| 3112.356 | 92.9247
| 3113.325 | 92.925689
| 3114.295 | 92.92701
| 3115.265 | 92.92919
| 3116.236 | 92.93218
| 3117.207 | 92.93427
| 3118.179 | 92.93561
| 3119.152 | 92.937103
| 3120.125 | 92.93933
| 3121.099 | 92.94222
| 3122.073 | 92.94426
| 3123.048 | 92.94541
| 3124.024 | 92.94649
| 3125 | 92.94719
| 3125.977 | 92.94821
| 3126.954 | 92.94989
| 3127.932 | 92.9519
| 3128.911 | 92.95356
| 3129.89 | 92.95422
| 3130.87 | 92.95496
| 3131.851 | 92.9567
| 3132.832 | 92.95846
| 3133.814 | 92.95887
| 3134.796 | 92.95873
| 3135.779 | 92.95871
| 3136.763 | 92.95914
| 3137.747 | 92.96033
| 3138.732 | 92.96125
| 3139.717 | 92.96209
| 3140.704 | 92.96353
| 3141.69 | 92.96525
| 3142.678 | 92.96702
| 3143.666 | 92.9684
| 3144.654 | 92.96988
| 3145.643 | 92.97231
| 3146.633 | 92.97459
| 3147.624 | 92.97622
| 3148.615 | 92.977994
| 3149.606 | 92.98022
| 3150.599 | 92.98253
| 3151.592 | 92.9837
| 3152.585 | 92.98376
| 3153.579 | 92.98403
| 3154.574 | 92.98506
| 3155.57 | 92.98643
| 3156.566 | 92.98795
| 3157.562 | 92.98871
| 3158.56 | 92.98796
| 3159.558 | 92.98649
| 3160.556 | 92.98464
| 3161.555 | 92.98201
| 3162.555 | 92.97941
| 3163.556 | 92.97772
| 3164.557 | 92.97735
| 3165.559 | 92.97765
| 3166.561 | 92.9779
| 3167.564 | 92.97835
| 3168.568 | 92.97881
| 3169.572 | 92.97885
| 3170.577 | 92.97832
| 3171.583 | 92.97737
| 3172.589 | 92.97607
| 3173.596 | 92.9741
| 3174.603 | 92.97168
| 3175.611 | 92.96993
| 3176.62 | 92.96911
| 3177.629 | 92.96914
| 3178.64 | 92.97049
| 3179.65 | 92.97222
| 3180.662 | 92.97356
| 3181.674 | 92.97514
| 3182.686 | 92.97714
| 3183.699 | 92.97827
| 3184.713 | 92.97874
| 3185.728 | 92.97859
| 3186.743 | 92.97781
| 3187.759 | 92.976819
| 3188.776 | 92.97568
| 3189.793 | 92.973804
| 3190.81 | 92.97115
| 3191.829 | 92.96826
| 3192.848 | 92.96603
| 3193.868 | 92.96455
| 3194.888 | 92.96335
| 3195.909 | 92.96257
| 3196.931 | 92.96173
| 3197.953 | 92.96018
| 3198.976 | 92.95791
| 3200 | 92.95555
| 3201.024 | 92.95426
| 3202.049 | 92.95392
| 3203.075 | 92.95364
| 3204.101 | 92.95307
| 3205.128 | 92.95274
| 3206.156 | 92.9525
| 3207.184 | 92.95267
| 3208.213 | 92.95356
| 3209.243 | 92.9548
| 3210.273 | 92.95592
| 3211.304 | 92.95719
| 3212.335 | 92.95869
| 3213.368 | 92.95994
| 3214.401 | 92.96031
| 3215.434 | 92.96077
| 3216.468 | 92.96304
| 3217.503 | 92.9662
| 3218.539 | 92.96853
| 3219.575 | 92.97068
| 3220.612 | 92.97338
| 3221.649 | 92.97564
| 3222.688 | 92.97647
| 3223.727 | 92.97634
| 3224.766 | 92.97599
| 3225.806 | 92.97586
| 3226.847 | 92.97625
| 3227.889 | 92.9767
| 3228.931 | 92.97669
| 3229.974 | 92.97602
| 3231.018 | 92.975
| 3232.062 | 92.97372
| 3233.107 | 92.97209
| 3234.153 | 92.97076
| 3235.199 | 92.97071
| 3236.246 | 92.97167
| 3237.294 | 92.9724
| 3238.342 | 92.97223
| 3239.391 | 92.97175
| 3240.441 | 92.97213
| 3241.491 | 92.97308
| 3242.542 | 92.97384
| 3243.594 | 92.97469
| 3244.646 | 92.97579
| 3245.699 | 92.97739
| 3246.753 | 92.97873
| 3247.808 | 92.97932
| 3248.863 | 92.97931
| 3249.919 | 92.97917
| 3250.975 | 92.97923
| 3252.033 | 92.9791
| 3253.09 | 92.97938
| 3254.149 | 92.98072
| 3255.208 | 92.9832
| 3256.268 | 92.98625
| 3257.329 | 92.9889
| 3258.39 | 92.99054
| 3259.452 | 92.99145
| 3260.515 | 92.99187
| 3261.579 | 92.99193
| 3262.643 | 92.99198
| 3263.708 | 92.99205
| 3264.773 | 92.99159
| 3265.839 | 92.99056
| 3266.906 | 92.98971
| 3267.974 | 92.989
| 3269.042 | 92.98921
| 3270.111 | 92.99079
| 3271.181 | 92.9933
| 3272.251 | 92.99558
| 3273.322 | 92.99655
| 3274.394 | 92.99727
| 3275.467 | 92.99812
| 3276.54 | 92.99828
| 3277.614 | 92.99773
| 3278.689 | 92.99769
| 3279.764 | 92.99868
| 3280.84 | 93.00018
| 3281.917 | 93.00125
| 3282.994 | 93.00158
| 3284.072 | 93.00166
| 3285.151 | 93.00157
| 3286.231 | 93.001148
| 3287.311 | 93.00094
| 3288.392 | 93.001376
| 3289.474 | 93.0029
| 3290.556 | 93.00571
| 3291.639 | 93.00832
| 3292.723 | 93.0097
| 3293.808 | 93.00986
| 3294.893 | 93.0101
| 3295.979 | 93.01175
| 3297.066 | 93.01387
| 3298.153 | 93.0151
| 3299.241 | 93.01593
| 3300.33 | 93.01678
| 3301.42 | 93.01721
| 3302.51 | 93.01702
| 3303.601 | 93.01685
| 3304.693 | 93.01713
| 3305.785 | 93.0185
| 3306.878 | 93.02011
| 3307.972 | 93.02141
| 3309.067 | 93.02299
| 3310.162 | 93.024831
| 3311.258 | 93.02736
| 3312.355 | 93.02968
| 3313.453 | 93.03108
| 3314.551 | 93.03241
| 3315.65 | 93.03433
| 3316.75 | 93.03675
| 3317.85 | 93.03942
| 3318.951 | 93.04182
| 3320.053 | 93.04414
| 3321.156 | 93.04726
| 3322.259 | 93.05048
| 3323.363 | 93.05301
| 3324.468 | 93.05515
| 3325.574 | 93.05764
| 3326.68 | 93.06014
| 3327.787 | 93.06268
| 3328.895 | 93.06477
| 3330.003 | 93.06678
| 3331.113 | 93.0688
| 3332.223 | 93.0709
| 3333.333 | 93.07298
| 3334.445 | 93.07391
| 3335.557 | 93.0737
| 3336.67 | 93.07359
| 3337.784 | 93.07402
| 3338.898 | 93.07412
| 3340.013 | 93.07444
| 3341.129 | 93.07463
| 3342.246 | 93.07446
| 3343.363 | 93.07422
| 3344.482 | 93.07334
| 3345.601 | 93.07273
| 3346.72 | 93.07307
| 3347.841 | 93.07327
| 3348.962 | 93.072327
| 3350.084 | 93.071997
| 3351.206 | 93.07282
| 3352.33 | 93.0741
| 3353.454 | 93.07541
| 3354.579 | 93.07651
| 3355.705 | 93.07682
| 3356.831 | 93.0761
| 3357.958 | 93.0751
| 3359.086 | 93.07448
| 3360.215 | 93.07344
| 3361.345 | 93.07139
| 3362.475 | 93.06906
| 3363.606 | 93.067
| 3364.738 | 93.06558
| 3365.87 | 93.06373
| 3367.003 | 93.06167
| 3368.137 | 93.06016
| 3369.272 | 93.05871
| 3370.408 | 93.05732
| 3371.544 | 93.0563
| 3372.681 | 93.05536
| 3373.819 | 93.05367
| 3374.958 | 93.05191
| 3376.097 | 93.05066
| 3377.237 | 93.04922
| 3378.378 | 93.04751
| 3379.52 | 93.04612
| 3380.663 | 93.04541
| 3381.806 | 93.04519
| 3382.95 | 93.04523
| 3384.095 | 93.04531
| 3385.24 | 93.04567
| 3386.387 | 93.04684
| 3387.534 | 93.04811
| 3388.682 | 93.04872
| 3389.831 | 93.04942
| 3390.98 | 93.0502
| 3392.13 | 93.05047
| 3393.281 | 93.04995
| 3394.433 | 93.04835
| 3395.586 | 93.04662
| 3396.739 | 93.04575
| 3397.893 | 93.04462
| 3399.048 | 93.04238
| 3400.204 | 93.03915
| 3401.361 | 93.03587
| 3402.518 | 93.03337
| 3403.676 | 93.03121
| 3404.835 | 93.02904
| 3405.995 | 93.02688
| 3407.155 | 93.02447
| 3408.316 | 93.02171
| 3409.478 | 93.01869
| 3410.641 | 93.01565
| 3411.805 | 93.01264
| 3412.969 | 93.00949
| 3414.135 | 93.00672
| 3415.301 | 93.00453
| 3416.467 | 93.00317
| 3417.635 | 93.0029
| 3418.803 | 93.00379
| 3419.973 | 93.00518
| 3421.143 | 93.006614
| 3422.313 | 93.00885
| 3423.485 | 93.01192
| 3424.658 | 93.01568
| 3425.831 | 93.01972
| 3427.005 | 93.02364
| 3428.18 | 93.02702
| 3429.355 | 93.03016
| 3430.532 | 93.03344
| 3431.709 | 93.0373
| 3432.887 | 93.04177
| 3434.066 | 93.04653
| 3435.246 | 93.05148
| 3436.426 | 93.05655
| 3437.607 | 93.06165
| 3438.79 | 93.06617
| 3439.972 | 93.07024
| 3441.156 | 93.07447
| 3442.341 | 93.07887
| 3443.526 | 93.08295
| 3444.712 | 93.08637
| 3445.899 | 93.08918
| 3447.087 | 93.09197
| 3448.276 | 93.09491
| 3449.465 | 93.09769
| 3450.656 | 93.10019
| 3451.847 | 93.10254
| 3453.039 | 93.10522
| 3454.231 | 93.10822
| 3455.425 | 93.11107
| 3456.619 | 93.11303
| 3457.815 | 93.114627
| 3459.011 | 93.11615
| 3460.208 | 93.11722
| 3461.405 | 93.11797
| 3462.604 | 93.11884
| 3463.803 | 93.1199
| 3465.003 | 93.12047
| 3466.205 | 93.11987
| 3467.406 | 93.11916
| 3468.609 | 93.11908
| 3469.813 | 93.11922
| 3471.017 | 93.11992
| 3472.222 | 93.12069
| 3473.428 | 93.12073
| 3474.635 | 93.12007
| 3475.843 | 93.11954
| 3477.051 | 93.11914
| 3478.261 | 93.11825
| 3479.471 | 93.11704
| 3480.682 | 93.11563
| 3481.894 | 93.1142
| 3483.107 | 93.11282
| 3484.321 | 93.1121
| 3485.535 | 93.11184
| 3486.75 | 93.11092
| 3487.967 | 93.10963
| 3489.184 | 93.10899
| 3490.401 | 93.10874
| 3491.62 | 93.10852
| 3492.84 | 93.10789
| 3494.06 | 93.10667
| 3495.281 | 93.10543
| 3496.503 | 93.104006
| 3497.726 | 93.10259
| 3498.95 | 93.10245
| 3500.175 | 93.10384
| 3501.401 | 93.1056
| 3502.627 | 93.10748
| 3503.854 | 93.10994
| 3505.082 | 93.11267
| 3506.311 | 93.11568
| 3507.541 | 93.11915
| 3508.772 | 93.12292
| 3510.004 | 93.12654
| 3511.236 | 93.12999
| 3512.469 | 93.13411
| 3513.703 | 93.1387
| 3514.938 | 93.1432
| 3516.174 | 93.14758
| 3517.411 | 93.15197
| 3518.649 | 93.15653
| 3519.887 | 93.16071
| 3521.127 | 93.16478
| 3522.367 | 93.16916
| 3523.608 | 93.17374
| 3524.85 | 93.17757
| 3526.093 | 93.17984
| 3527.337 | 93.18113
| 3528.582 | 93.18266
| 3529.827 | 93.18456
| 3531.073 | 93.185995
| 3532.321 | 93.187123
| 3533.569 | 93.18875
| 3534.818 | 93.19023
| 3536.068 | 93.19107
| 3537.319 | 93.191912
| 3538.57 | 93.19303
| 3539.823 | 93.19392
| 3541.076 | 93.19409
| 3542.331 | 93.19425
| 3543.586 | 93.19474
| 3544.842 | 93.19542
| 3546.099 | 93.19713
| 3547.357 | 93.19916
| 3548.616 | 93.20059
| 3549.876 | 93.20147
| 3551.136 | 93.201934
| 3552.398 | 93.20246
| 3553.66 | 93.2034
| 3554.924 | 93.20393
| 3556.188 | 93.20391
| 3557.453 | 93.20428
| 3558.719 | 93.20505
| 3559.986 | 93.205804
| 3561.254 | 93.20729
| 3562.522 | 93.20883
| 3563.792 | 93.21005
| 3565.062 | 93.21114
| 3566.334 | 93.2119
| 3567.606 | 93.21278
| 3568.879 | 93.21435
| 3570.154 | 93.21609
| 3571.429 | 93.217253
| 3572.705 | 93.2182
| 3573.981 | 93.21917
| 3575.259 | 93.22002
| 3576.538 | 93.2207
| 3577.818 | 93.22145
| 3579.098 | 93.222347
| 3580.38 | 93.22322
| 3581.662 | 93.22438
| 3582.945 | 93.22584
| 3584.229 | 93.2271
| 3585.515 | 93.22787
| 3586.801 | 93.22795
| 3588.088 | 93.22724
| 3589.375 | 93.22747
| 3590.664 | 93.22889
| 3591.954 | 93.23039
| 3593.245 | 93.23231
| 3594.536 | 93.23389
| 3595.829 | 93.23413
| 3597.122 | 93.23375
| 3598.417 | 93.23319
| 3599.712 | 93.23228
| 3601.008 | 93.23144
| 3602.305 | 93.23124
| 3603.604 | 93.23136
| 3604.903 | 93.23162
| 3606.203 | 93.23219
| 3607.504 | 93.23281
| 3608.805 | 93.23304
| 3610.108 | 93.2331
| 3611.412 | 93.23362
| 3612.717 | 93.23432
| 3614.022 | 93.23505
| 3615.329 | 93.23617
| 3616.637 | 93.23658
| 3617.945 | 93.23572
| 3619.254 | 93.23449
| 3620.565 | 93.23293
| 3621.876 | 93.23233
| 3623.188 | 93.23354
| 3624.502 | 93.23517
| 3625.816 | 93.2371
| 3627.131 | 93.23862
| 3628.447 | 93.23909
| 3629.764 | 93.23902
| 3631.082 | 93.23882
| 3632.401 | 93.23851
| 3633.721 | 93.23827
| 3635.042 | 93.2379
| 3636.364 | 93.23733
| 3637.686 | 93.23643
| 3639.01 | 93.236
| 3640.335 | 93.23635
| 3641.661 | 93.23617
| 3642.987 | 93.23509
| 3644.315 | 93.23376
| 3645.643 | 93.2326
| 3646.973 | 93.23183
| 3648.304 | 93.23165
| 3649.635 | 93.23104
| 3650.968 | 93.22925
| 3652.301 | 93.22759
| 3653.635 | 93.22717
| 3654.971 | 93.22797
| 3656.307 | 93.22914
| 3657.644 | 93.22965
| 3658.983 | 93.23016
| 3660.322 | 93.23117
| 3661.662 | 93.23166
| 3663.004 | 93.2317
| 3664.346 | 93.23153
| 3665.689 | 93.23154
| 3667.033 | 93.23098
| 3668.379 | 93.22958
| 3669.725 | 93.228451
| 3671.072 | 93.22778
| 3672.42 | 93.227242
| 3673.769 | 93.22677
| 3675.119 | 93.22657
| 3676.471 | 93.22704
| 3677.823 | 93.22733
| 3679.176 | 93.2271
| 3680.53 | 93.22658
| 3681.885 | 93.2246
| 3683.241 | 93.22133
| 3684.598 | 93.21823
| 3685.957 | 93.21601
| 3687.316 | 93.21405
| 3688.676 | 93.212
| 3690.037 | 93.21072
| 3691.399 | 93.21058
| 3692.762 | 93.210816
| 3694.126 | 93.21042
| 3695.492 | 93.20939
| 3696.858 | 93.20842
| 3698.225 | 93.20782
| 3699.593 | 93.20703
| 3700.962 | 93.20591
| 3702.332 | 93.20491
| 3703.704 | 93.20388
| 3705.076 | 93.20207
| 3706.449 | 93.2003
| 3707.824 | 93.19885
| 3709.199 | 93.1974
| 3710.575 | 93.19631
| 3711.952 | 93.19563
| 3713.331 | 93.19562
| 3714.71 | 93.19688
| 3716.091 | 93.19942
| 3717.472 | 93.20178
| 3718.855 | 93.2033
| 3720.238 | 93.20438
| 3721.623 | 93.20524
| 3723.008 | 93.20544
| 3724.395 | 93.205234
| 3725.782 | 93.20595
| 3727.171 | 93.20709
| 3728.561 | 93.20734
| 3729.952 | 93.20715
| 3731.343 | 93.20661
| 3732.736 | 93.20569
| 3734.13 | 93.20471
| 3735.525 | 93.20379
| 3736.921 | 93.20328
| 3738.318 | 93.20305
| 3739.716 | 93.20277
| 3741.115 | 93.20217
| 3742.515 | 93.2009
| 3743.916 | 93.1983
| 3745.318 | 93.19444
| 3746.722 | 93.190623
| 3748.126 | 93.18733
| 3749.531 | 93.1839
| 3750.938 | 93.18085
| 3752.345 | 93.17917
| 3753.754 | 93.17815
| 3755.163 | 93.1762
| 3756.574 | 93.17391
| 3757.986 | 93.17282
| 3759.398 | 93.17238
| 3760.812 | 93.17201
| 3762.227 | 93.1719
| 3763.643 | 93.17214
| 3765.06 | 93.1724
| 3766.478 | 93.17264
| 3767.898 | 93.17278
| 3769.318 | 93.172729
| 3770.739 | 93.17343
| 3772.161 | 93.17486
| 3773.585 | 93.17655
| 3775.009 | 93.17849
| 3776.435 | 93.18162
| 3777.862 | 93.18388
| 3779.289 | 93.18445
| 3780.718 | 93.18512
| 3782.148 | 93.186458
| 3783.579 | 93.18727
| 3785.011 | 93.18727
| 3786.445 | 93.18723
| 3787.879 | 93.18771
| 3789.314 | 93.18834
| 3790.751 | 93.18935
| 3792.188 | 93.19042
| 3793.627 | 93.19114
| 3795.066 | 93.19236
| 3796.507 | 93.19274
| 3797.949 | 93.19214
| 3799.392 | 93.19154
| 3800.836 | 93.19049
| 3802.281 | 93.18899
| 3803.728 | 93.18745
| 3805.175 | 93.18545
| 3806.624 | 93.18251
| 3808.073 | 93.18048
| 3809.524 | 93.17975
| 3810.976 | 93.17874
| 3812.429 | 93.17683
| 3813.883 | 93.17562
| 3815.338 | 93.17536
| 3816.794 | 93.1748
| 3818.251 | 93.17339
| 3819.71 | 93.17195
| 3821.169 | 93.17056
| 3822.63 | 93.16928
| 3824.092 | 93.16792
| 3825.555 | 93.16591
| 3827.019 | 93.16487
| 3828.484 | 93.16478
| 3829.95 | 93.16463
| 3831.418 | 93.16424
| 3832.886 | 93.16357
| 3834.356 | 93.16283
| 3835.827 | 93.16217
| 3837.299 | 93.16116
| 3838.772 | 93.16019
| 3840.246 | 93.16035
| 3841.721 | 93.16096
| 3843.198 | 93.16086
| 3844.675 | 93.15983
| 3846.154 | 93.15866
| 3847.634 | 93.15805
| 3849.115 | 93.157937
| 3850.597 | 93.15786
| 3852.08 | 93.15755
| 3853.565 | 93.15708
| 3855.05 | 93.15665
| 3856.537 | 93.15635
| 3858.025 | 93.15618
| 3859.514 | 93.15601
| 3861.004 | 93.15562
| 3862.495 | 93.155396
| 3863.988 | 93.15593
| 3865.481 | 93.1571
| 3866.976 | 93.15867
| 3868.472 | 93.16038
| 3869.969 | 93.16145
| 3871.467 | 93.16119
| 3872.967 | 93.16045
| 3874.467 | 93.160406
| 3875.969 | 93.16097
| 3877.472 | 93.16161
| 3878.976 | 93.16176
| 3880.481 | 93.16129
| 3881.988 | 93.16063
| 3883.495 | 93.16001
| 3885.004 | 93.15924
| 3886.514 | 93.158544
| 3888.025 | 93.15792
| 3889.537 | 93.15734
| 3891.051 | 93.15696
| 3892.565 | 93.15627
| 3894.081 | 93.1553
| 3895.598 | 93.15409
| 3897.116 | 93.15234
| 3898.635 | 93.15018
| 3900.156 | 93.14771
| 3901.678 | 93.14549
| 3903.201 | 93.1439
| 3904.725 | 93.14232
| 3906.25 | 93.1408
| 3907.776 | 93.1399
| 3909.304 | 93.13921
| 3910.833 | 93.13857
| 3912.363 | 93.13832
| 3913.894 | 93.1387
| 3915.427 | 93.13991
| 3916.96 | 93.14107
| 3918.495 | 93.14133
| 3920.031 | 93.1416
| 3921.569 | 93.14217
| 3923.107 | 93.14221
| 3924.647 | 93.14262
| 3926.188 | 93.14358
| 3927.73 | 93.14413
| 3929.273 | 93.14447
| 3930.818 | 93.14497
| 3932.363 | 93.14569
| 3933.91 | 93.14637
| 3935.458 | 93.1469
| 3937.008 | 93.14773
| 3938.558 | 93.14864
| 3940.11 | 93.14928
| 3941.663 | 93.14974
| 3943.218 | 93.15012
| 3944.773 | 93.15041
| 3946.33 | 93.15036
| 3947.888 | 93.14943
| 3949.447 | 93.14921
| 3951.008 | 93.15072
| 3952.569 | 93.15196
| 3954.132 | 93.1519
| 3955.696 | 93.15194
| 3957.262 | 93.152
| 3958.828 | 93.15159
| 3960.396 | 93.15116
| 3961.965 | 93.15076
| 3963.535 | 93.15016
| 3965.107 | 93.14933
| 3966.68 | 93.14864
| 3968.254 | 93.14797
| 3969.829 | 93.14686
| 3971.406 | 93.14561
| 3972.984 | 93.1442
| 3974.563 | 93.14254
| 3976.143 | 93.141
| 3977.725 | 93.13929
| 3979.308 | 93.13726
| 3980.892 | 93.13527
| 3982.477 | 93.13266
| 3984.064 | 93.12886
| 3985.652 | 93.12498
| 3987.241 | 93.12178
| 3988.831 | 93.11881
| 3990.423 | 93.11601
| 3992.016 | 93.1133
| 3993.61 | 93.11075
| 3995.206 | 93.10838
| 3996.803 | 93.10622
| 3998.401 | 93.10434
| 4000 | 93.1027
| 4001.601 | 93.10138
| 4003.203 | 93.100243
| 4004.806 | 93.09869
| 4006.41 | 93.09684
| 4008.016 | 93.09527
| 4009.623 | 93.09414
| 4011.231 | 93.09336
| 4012.841 | 93.09243
| 4014.452 | 93.09112
| 4016.064 | 93.08985
| 4017.678 | 93.08927
| 4019.293 | 93.08906
| 4020.909 | 93.08854
| 4022.526 | 93.08784
| 4024.145 | 93.08741
| 4025.765 | 93.08716
| 4027.386 | 93.0866
| 4029.009 | 93.08564
| 4030.633 | 93.08451
| 4032.258 | 93.0837
| 4033.885 | 93.08302
| 4035.513 | 93.0821
| 4037.142 | 93.08101
| 4038.772 | 93.08039
| 4040.404 | 93.07998
| 4042.037 | 93.07931
| 4043.672 | 93.07832
| 4045.307 | 93.07717
| 4046.945 | 93.0763
| 4048.583 | 93.07586
| 4050.223 | 93.07542
| 4051.864 | 93.07444
| 4053.506 | 93.07324
| 4055.15 | 93.0724
| 4056.795 | 93.07179
| 4058.442 | 93.070967
| 4060.089 | 93.07015
| 4061.738 | 93.06996
| 4063.389 | 93.07048
| 4065.041 | 93.07108
| 4066.694 | 93.07042
| 4068.348 | 93.0691
| 4070.004 | 93.06822
| 4071.661 | 93.06798
| 4073.32 | 93.06776
| 4074.98 | 93.06773
| 4076.641 | 93.068
| 4078.303 | 93.06815
| 4079.967 | 93.06825
| 4081.633 | 93.0684
| 4083.299 | 93.06818
| 4084.967 | 93.0679
| 4086.637 | 93.06794
| 4088.307 | 93.06785
| 4089.98 | 93.06743
| 4091.653 | 93.06717
| 4093.328 | 93.067204
| 4095.004 | 93.06724
| 4096.682 | 93.06697
| 4098.361 | 93.066185
| 4100.041 | 93.06505
| 4101.723 | 93.06452
| 4103.406 | 93.0649
| 4105.09 | 93.06541
| 4106.776 | 93.06593
| 4108.463 | 93.06645
| 4110.152 | 93.06652
| 4111.842 | 93.0662
| 4113.534 | 93.0658
| 4115.226 | 93.06551
| 4116.921 | 93.06525
| 4118.616 | 93.065208
| 4120.313 | 93.06494
| 4122.012 | 93.064273
| 4123.711 | 93.0638
| 4125.413 | 93.0639
| 4127.115 | 93.0639
| 4128.819 | 93.06371
| 4130.525 | 93.06345
| 4132.231 | 93.06294
| 4133.94 | 93.06219
| 4135.649 | 93.06144
| 4137.36 | 93.06076
| 4139.073 | 93.05965
| 4140.787 | 93.06347
| 4142.502 | 93.06682
| 4144.219 | 93.07
| 4145.937 | 93.07326
| 4147.657 | 93.07666
| 4149.378 | 93.08037
| 4151.1 | 93.08421
| 4152.824 | 93.08812
| 4154.549 | 93.09204
| 4156.276 | 93.09629
| 4158.004 | 93.100878
| 4159.734 | 93.105
| 4161.465 | 93.10868
| 4163.197 | 93.112606
| 4164.931 | 93.11647
| 4166.667 | 93.12023
| 4168.404 | 93.12408
| 4170.142 | 93.12804
| 4171.882 | 93.13229
| 4173.623 | 93.13659
| 4175.365 | 93.1408
| 4177.109 | 93.1399
| 4178.855 | 93.13921
| 4180.602 | 93.13857
| 4182.35 | 93.13832
| 4184.1 | 93.1387
| 4185.852 | 93.13991
| 4187.605 | 93.14107
| 4189.359 | 93.14133
| 4191.115 | 93.1416
| 4192.872 | 93.14217
| 4194.631 | 93.14221
| 4196.391 | 93.14262
| 4198.153 | 93.14358
| 4199.916 | 93.14413
| 4201.681 | 93.14447
| 4203.447 | 93.14497
| 4205.214 | 93.14569
| 4206.984 | 93.14637
| 4208.754 | 93.1469
| 4210.526 | 93.14773
| 4212.3 | 93.14864
| 4214.075 | 93.14928
| 4215.852 | 93.14974
| 4217.63 | 93.15012
| 4219.409 | 93.15041
| 4221.19 | 93.15036
| 4222.973 | 93.14943
| 4224.757 | 93.14921
| 4226.543 | 93.15072
| 4228.33 | 93.15196
| 4230.118 | 93.1519
| 4231.909 | 93.15194
| 4233.7 | 93.152
| 4235.493 | 93.15159
| 4237.288 | 93.15116
| 4239.084 | 93.15076
| 4240.882 | 93.15016
| 4242.681 | 93.14933
| 4244.482 | 93.14864
| 4246.285 | 93.14797
| 4248.088 | 93.14686
| 4249.894 | 93.14561
| 4251.701 | 93.1442
| 4253.509 | 93.14254
| 4255.319 | 93.141
| 4257.131 | 93.13929
| 4258.944 | 93.13726
| 4260.758 | 93.13527
| 4262.575 | 93.13266
| 4264.392 | 93.12886
| 4266.212 | 93.12498
| 4268.032 | 93.12178
| 4269.855 | 93.11881
| 4271.679 | 93.11601
| 4273.504 | 93.1133
| 4275.331 | 93.11075
| 4277.16 | 93.10838
| 4278.99 | 93.10622
| 4280.822 | 93.10434
| 4282.655 | 93.1027
| 4284.49 | 93.10138
| 4286.327 | 93.100243
| 4288.165 | 93.09869
| 4290.004 | 93.09684
| 4291.845 | 93.09527
| 4293.688 | 93.09414
| 4295.533 | 93.09336
| 4297.379 | 93.09243
| 4299.226 | 93.09112
| 4301.075 | 93.08985
| 4302.926 | 93.08927
| 4304.778 | 93.08906
| 4306.632 | 93.08854
| 4308.488 | 93.08784
| 4310.345 | 93.08741
| 4312.204 | 93.08716
| 4314.064 | 93.0866
| 4315.926 | 93.08564
| 4317.789 | 93.08451
| 4319.654 | 93.0837
| 4321.521 | 93.08302
| 4323.39 | 93.0821
| 4325.26 | 93.08101
| 4327.131 | 93.08039
| 4329.004 | 93.07998
| 4330.879 | 93.07931
| 4332.756 | 93.07832
| 4334.634 | 93.07717
| 4336.513 | 93.0763
| 4338.395 | 93.07586
| 4340.278 | 93.07542
| 4342.162 | 93.07444
| 4344.049 | 93.07324
| 4345.937 | 93.0724
| 4347.826 | 93.07179
| 4349.717 | 93.070967
| 4351.61 | 93.07015
| 4353.505 | 93.06996
| 4355.401 | 93.07048
| 4357.298 | 93.07108
| 4359.198 | 93.07042
| 4361.099 | 93.0691
| 4363.002 | 93.06822
| 4364.906 | 93.06798
| 4366.812 | 93.06776
| 4368.72 | 93.06773
| 4370.629 | 93.068
| 4372.54 | 93.06815
| 4374.453 | 93.06825
| 4376.368 | 93.0684
| 4378.284 | 93.06818
| 4380.201 | 93.0679
| 4382.121 | 93.06794
| 4384.042 | 93.06785
| 4385.965 | 93.06743
| 4387.889 | 93.06717
| 4389.816 | 93.067204
| 4391.744 | 93.06724
| 4393.673 | 93.06697
| 4395.604 | 93.066185
| 4397.537 | 93.06505
| 4399.472 | 93.06452
| 4401.408 | 93.0649
| 4403.347 | 93.06541
| 4405.286 | 93.06593
| 4407.228 | 93.06645
| 4409.171 | 93.06652
| 4411.116 | 93.0662
| 4413.063 | 93.0658
| 4415.011 | 93.06551
| 4416.961 | 93.06525
| 4418.913 | 93.065208
| 4420.866 | 93.06494
| 4422.822 | 93.064273
| 4424.779 | 93.0638
| 4426.737 | 93.0639
| 4428.698 | 93.0639
| 4430.66 | 93.06371
| 4432.624 | 93.06345
| 4434.59 | 93.05845
| 4436.557 | 93.05363
| 4438.526 | 93.04899
| 4440.497 | 93.04466
| 4442.47 | 93.04003
| 4444.444 | 93.03496
| 4446.421 | 93.02939
| 4448.399 | 93.02369
| 4450.378 | 93.01842
| 4452.36 | 93.01355
| 4454.343 | 93.00889
| 4456.328 | 93.00426
| 4458.315 | 92.99985
| 4460.303 | 92.9955
| 4462.294 | 92.99125
| 4464.286 | 92.98721
| 4466.28 | 92.98301
| 4468.275 | 92.97875
| 4470.273 | 92.9749
| 4472.272 | 92.97085
| 4474.273 | 92.96676
| 4476.276 | 92.96764
| 4478.28 | 92.96861
| 4480.287 | 92.96979
| 4482.295 | 92.97074
| 4484.305 | 92.97166
| 4486.317 | 92.9729
| 4488.33 | 92.97448
| 4490.346 | 92.97638
| 4492.363 | 92.97834
| 4494.382 | 92.98003
| 4496.403 | 92.98167
| 4498.426 | 92.98323
| 4500.45 | 92.98436
| 4502.476 | 92.98521
| 4504.505 | 92.98604
| 4506.534 | 92.98727
| 4508.566 | 92.98917
| 4510.6 | 92.99098
| 4512.635 | 92.99217
| 4514.673 | 92.99297
| 4516.712 | 92.99362
| 4518.753 | 92.99405
| 4520.796 | 92.99457
| 4522.84 | 92.99514
| 4524.887 | 92.99613
| 4526.935 | 92.99724
| 4528.986 | 92.9977
| 4531.038 | 92.99755
| 4533.092 | 92.99736
| 4535.147 | 92.99724
| 4537.205 | 92.99727
| 4539.265 | 92.99754
| 4541.326 | 92.9981
| 4543.389 | 92.99909
| 4545.455 | 93.00043
| 4547.522 | 93.00153
| 4549.591 | 93.00202
| 4551.661 | 93.00228
| 4553.734 | 93.00264
| 4555.809 | 93.00299
| 4557.885 | 93.00368
| 4559.964 | 93.00482
| 4562.044 | 93.00629
| 4564.126 | 93.007606
| 4566.21 | 93.00901
| 4568.296 | 93.01017
| 4570.384 | 93.01105
| 4572.474 | 93.01168
| 4574.565 | 93.01214
| 4576.659 | 93.01261
| 4578.755 | 93.01334
| 4580.852 | 93.01381
| 4582.951 | 93.01382
| 4585.053 | 93.01384
| 4587.156 | 93.01402
| 4589.261 | 93.01438
| 4591.368 | 93.01484
| 4593.477 | 93.01518
| 4595.588 | 93.0152
| 4597.701 | 93.01489
| 4599.816 | 93.01506
| 4601.933 | 93.0158
| 4604.052 | 93.01635
| 4606.172 | 93.0167
| 4608.295 | 93.01682
| 4610.42 | 93.01646
| 4612.546 | 93.01611
| 4614.675 | 93.01591
| 4616.805 | 93.01623
| 4618.938 | 93.01711
| 4621.072 | 93.01786
| 4623.209 | 93.01812
| 4625.347 | 93.01886
| 4627.487 | 93.01947
| 4629.63 | 93.01975
| 4631.774 | 93.01993
| 4633.92 | 93.01976
| 4636.069 | 93.01965
| 4638.219 | 93.01991
| 4640.371 | 93.020388
| 4642.526 | 93.021054
| 4644.682 | 93.02153
| 4646.84 | 93.02164
| 4649 | 93.02131
| 4651.163 | 93.0205
| 4653.327 | 93.0197
| 4655.493 | 93.01923
| 4657.662 | 93.01874
| 4659.832 | 93.01855
| 4662.005 | 93.01865
| 4664.179 | 93.01879
| 4666.356 | 93.01918
| 4668.534 | 93.01991
| 4670.715 | 93.02043
| 4672.897 | 93.02113
| 4675.082 | 93.02156
| 4677.268 | 93.02141
| 4679.457 | 93.02138
| 4681.648 | 93.02171
| 4683.841 | 93.02173
| 4686.036 | 93.02151
| 4688.233 | 93.02122
| 4690.432 | 93.02086
| 4692.633 | 93.02052
| 4694.836 | 93.02056
| 4697.041 | 93.02103
| 4699.248 | 93.02166
| 4701.457 | 93.02204
| 4703.669 | 93.02217
| 4705.882 | 93.02178
| 4708.098 | 93.02169
| 4710.316 | 93.02243
| 4712.535 | 93.02352
| 4714.757 | 93.02501
| 4716.981 | 93.02678
| 4719.207 | 93.02871
| 4721.435 | 93.03137
| 4723.666 | 93.0349
| 4725.898 | 93.03886
| 4728.132 | 93.04308
| 4730.369 | 93.04814
| 4732.608 | 93.05404
| 4734.848 | 93.06046
| 4737.091 | 93.06681
| 4739.336 | 93.07298
| 4741.584 | 93.07882
| 4743.833 | 93.08434
| 4746.084 | 93.08941
| 4748.338 | 93.09433
| 4750.594 | 93.09924
| 4752.852 | 93.10401
| 4755.112 | 93.10758
| 4757.374 | 93.10961
| 4759.638 | 93.11003
| 4761.905 | 93.10943
| 4764.173 | 93.10886
| 4766.444 | 93.10845
| 4768.717 | 93.10739
| 4770.992 | 93.10561
| 4773.27 | 93.10319
| 4775.549 | 93.100556
| 4777.831 | 93.09781
| 4780.115 | 93.09444
| 4782.401 | 93.0906
| 4784.689 | 93.08686
| 4786.979 | 93.08281
| 4789.272 | 93.0789
| 4791.567 | 93.07551
| 4793.864 | 93.0727
| 4796.163 | 93.07041
| 4798.464 | 93.06821
| 4800.768 | 93.06615
| 4803.074 | 93.06485
| 4805.382 | 93.064205
| 4807.692 | 93.06475
| 4810.005 | 93.06581
| 4812.32 | 93.066336
| 4814.636 | 93.06574
| 4816.956 | 93.06449
| 4819.277 | 93.06323
| 4821.601 | 93.06299
| 4823.927 | 93.06352
| 4826.255 | 93.06382
| 4828.585 | 93.06373
| 4830.918 | 93.06361
| 4833.253 | 93.06364
| 4835.59 | 93.06409
| 4837.929 | 93.06448
| 4840.271 | 93.0647
| 4842.615 | 93.06529
| 4844.961 | 93.06644
| 4847.31 | 93.06823
| 4849.661 | 93.070205
| 4852.014 | 93.07172
| 4854.369 | 93.07298
| 4856.727 | 93.07393
| 4859.086 | 93.07475
| 4861.449 | 93.07583
| 4863.813 | 93.07787
| 4866.18 | 93.08075
| 4868.549 | 93.08371
| 4870.921 | 93.08513
| 4873.294 | 93.08467
| 4875.67 | 93.08405
| 4878.049 | 93.08476
| 4880.429 | 93.08589
| 4882.8125 | 93.08683
| 4885.198 | 93.08779
| 4887.586 | 93.08919
| 4889.976 | 93.09076
| 4892.368 | 93.09208
| 4894.763 | 93.09266
| 4897.16 | 93.092299
| 4899.559 | 93.09171
| 4901.961 | 93.09157
| 4904.365 | 93.09207
| 4906.771 | 93.09286
| 4909.18 | 93.09343
| 4911.591 | 93.09376
| 4914.005 | 93.09407
| 4916.421 | 93.09452
| 4918.839 | 93.09493
| 4921.26 | 93.096
| 4923.683 | 93.09757
| 4926.108 | 93.0982
| 4928.536 | 93.09693
| 4930.966 | 93.09409
| 4933.399 | 93.09074
| 4935.834 | 93.08899
| 4938.272 | 93.08833
| 4940.711 | 93.0875
| 4943.154 | 93.0863
| 4945.598 | 93.08521
| 4948.046 | 93.08465
| 4950.495 | 93.08411
| 4952.947 | 93.082907
| 4955.401 | 93.08145
| 4957.858 | 93.08006
| 4960.317 | 93.07873
| 4962.779 | 93.07747
| 4965.243 | 93.07649
| 4967.71 | 93.0755
| 4970.179 | 93.07497
| 4972.65 | 93.07455
| 4975.124 | 93.07382
| 4977.601 | 93.0736
| 4980.08 | 93.0749
| 4982.561 | 93.07778
| 4985.045 | 93.08095
| 4987.531 | 93.08185
| 4990.02 | 93.07951
| 4992.511 | 93.07358
| 4995.005 | 93.0677
| 4997.501 | 93.06493
| 5000 | 93.063014
| 5002.501 | 93.06004
| 5005.005 | 93.05784
| 5007.511 | 93.05711
| 5010.02 | 93.05705
| 5012.531 | 93.05743
| 5015.045 | 93.05786
| 5017.561 | 93.05782
| 5020.08 | 93.05753
| 5022.602 | 93.05672
| 5025.126 | 93.05588
| 5027.652 | 93.0559
| 5030.181 | 93.05628
| 5032.713 | 93.05597
| 5035.247 | 93.05531
| 5037.783 | 93.05491
| 5040.323 | 93.05535
| 5042.864 | 93.05774
| 5045.409 | 93.06331
| 5047.956 | 93.06862
| 5050.505 | 93.07033
| 5053.057 | 93.0695
| 5055.612 | 93.06683
| 5058.169 | 93.063508
| 5060.729 | 93.06167
| 5063.291 | 93.06121
| 5065.856 | 93.06102
| 5068.424 | 93.06052
| 5070.994 | 93.05975
| 5073.567 | 93.05928
| 5076.142 | 93.05969
| 5078.72 | 93.0601
| 5081.301 | 93.06004
| 5083.884 | 93.05928
| 5086.47 | 93.05787
| 5089.059 | 93.0565
| 5091.65 | 93.05594
| 5094.244 | 93.05552
| 5096.84 | 93.05505
| 5099.439 | 93.05481
| 5102.041 | 93.05472
| 5104.645 | 93.05463
| 5107.252 | 93.05509
| 5109.862 | 93.056844
| 5112.474 | 93.05843
| 5115.09 | 93.0573
| 5117.707 | 93.05167
| 5120.328 | 93.04177
| 5122.951 | 93.03533
| 5125.577 | 93.03416
| 5128.205 | 93.03454
| 5130.836 | 93.03442
| 5133.47 | 93.03391
| 5136.107 | 93.0334
| 5138.746 | 93.03346
| 5141.388 | 93.03421
| 5144.033 | 93.0347
| 5146.68 | 93.03447
| 5149.331 | 93.03441
| 5151.984 | 93.03427
| 5154.639 | 93.03373
| 5157.298 | 93.03326
| 5159.959 | 93.03331
| 5162.623 | 93.03418
| 5165.289 | 93.03651
| 5167.959 | 93.03754
| 5170.631 | 93.03262
| 5173.306 | 93.02667
| 5175.983 | 93.02948
| 5178.664 | 93.03351
| 5181.347 | 93.0324
| 5184.033 | 93.02592
| 5186.722 | 93.01851
| 5189.414 | 93.01489
| 5192.108 | 93.01424
| 5194.805 | 93.0145
| 5197.505 | 93.01515
| 5200.208 | 93.01558
| 5202.914 | 93.01456
| 5205.622 | 93.01048
| 5208.333 | 93.00492
| 5211.047 | 93.00049
| 5213.764 | 92.9975
| 5216.484 | 92.99617
| 5219.207 | 92.99596
| 5221.932 | 92.99604
| 5224.66 | 92.99803
| 5227.392 | 93.0056
| 5230.126 | 93.01662
| 5232.862 | 93.0232
| 5235.602 | 93.02565
| 5238.345 | 93.028125
| 5241.09 | 93.03419
| 5243.838 | 93.03958
| 5246.59 | 93.03895
| 5249.344 | 93.03549
| 5252.101 | 93.03369
| 5254.861 | 93.03292
| 5257.624 | 93.03187
| 5260.389 | 93.0289
| 5263.158 | 93.024754
| 5265.929 | 93.02443
| 5268.704 | 93.02765
| 5271.481 | 93.03064
| 5274.262 | 93.03135
| 5277.045 | 93.030295
| 5279.831 | 93.03002
| 5282.62 | 93.03064
| 5285.412 | 93.0314
| 5288.207 | 93.03189
| 5291.005 | 93.0318
| 5293.806 | 93.03154
| 5296.61 | 93.03169
| 5299.417 | 93.03228
| 5302.227 | 93.03401
| 5305.04 | 93.03794
| 5307.856 | 93.04212
| 5310.674 | 93.04381
| 5313.496 | 93.04211
| 5316.321 | 93.03671
| 5319.149 | 93.0263
| 5321.98 | 93.01335
| 5324.814 | 93.00221
| 5327.651 | 92.99349
| 5330.49 | 92.98907
| 5333.333 | 92.98845
| 5336.179 | 92.98962
| 5339.028 | 92.98959
| 5341.88 | 92.98813
| 5344.735 | 92.98675
| 5347.594 | 92.9852
| 5350.455 | 92.98322
| 5353.319 | 92.98194
| 5356.186 | 92.9815
| 5359.057 | 92.98135
| 5361.93 | 92.98152
| 5364.807 | 92.98174
| 5367.687 | 92.98154
| 5370.569 | 92.98147
| 5373.455 | 92.98342
| 5376.344 | 92.98864
| 5379.236 | 92.99929
| 5382.131 | 93.01424
| 5385.03 | 93.02438
| 5387.931 | 93.02473
| 5390.836 | 93.01287
| 5393.743 | 92.99758
| 5396.654 | 92.98988
| 5399.568 | 92.98675
| 5402.485 | 92.98654
| 5405.405 | 92.9861
| 5408.329 | 92.98415
| 5411.255 | 92.98008
| 5414.185 | 92.97581
| 5417.118 | 92.97327
| 5420.054 | 92.97081
| 5422.993 | 92.96787
| 5425.936 | 92.96464
| 5428.882 | 92.95868
| 5431.831 | 92.94513
| 5434.783 | 92.92185
| 5437.738 | 92.90885
| 5440.696 | 92.90695
| 5443.658 | 92.90706
| 5446.623 | 92.90487
| 5449.591 | 92.90527
| 5452.563 | 92.91582
| 5455.537 | 92.92877
| 5458.515 | 92.93464
| 5461.496 | 92.9373
| 5464.481 | 92.93731
| 5467.469 | 92.93616
| 5470.46 | 92.93588
| 5473.454 | 92.93844
| 5476.451 | 92.94144
| 5479.452 | 92.94186
| 5482.456 | 92.94054
| 5485.464 | 92.93718
| 5488.474 | 92.93084
| 5491.488 | 92.92643
| 5494.505 | 92.93197
| 5497.526 | 92.94872
| 5500.55 | 92.95645
| 5503.577 | 92.95693
| 5506.608 | 92.95824
| 5509.642 | 92.96245
| 5512.679 | 92.96621
| 5515.72 | 92.96377
| 5518.764 | 92.9566
| 5521.811 | 92.94643
| 5524.862 | 92.93535
| 5527.916 | 92.92767
| 5530.973 | 92.92249
| 5534.034 | 92.91513
| 5537.099 | 92.90517
| 5540.166 | 92.89499
| 5543.237 | 92.88254
| 5546.312 | 92.86183
| 5549.39 | 92.8411
| 5552.471 | 92.83364
| 5555.556 | 92.83441
| 5558.644 | 92.83539
| 5561.735 | 92.83554
| 5564.83 | 92.83502
| 5567.929 | 92.83231
| 5571.031 | 92.82788
| 5574.136 | 92.82367
| 5577.245 | 92.82033
| 5580.357 | 92.81719
| 5583.473 | 92.81394
| 5586.592 | 92.81345
| 5589.715 | 92.8155
| 5592.841 | 92.81521
| 5595.971 | 92.81162
| 5599.104 | 92.80827
| 5602.241 | 92.805036
| 5605.381 | 92.7979
| 5608.525 | 92.77621
| 5611.672 | 92.76058
| 5614.823 | 92.76446
| 5617.978 | 92.76548
| 5621.135 | 92.76185
| 5624.297 | 92.75649
| 5627.462 | 92.75185
| 5630.631 | 92.74906
| 5633.803 | 92.74733
| 5636.979 | 92.74437
| 5640.158 | 92.73768
| 5643.341 | 92.72939
| 5646.527 | 92.72636
| 5649.718 | 92.72807
| 5652.911 | 92.72717
| 5656.109 | 92.72148
| 5659.31 | 92.71491
| 5662.514 | 92.7123
| 5665.722 | 92.71458
| 5668.934 | 92.71817
| 5672.15 | 92.72253
| 5675.369 | 92.73898
| 5678.592 | 92.75392
| 5681.818 | 92.74804
| 5685.048 | 92.73022
| 5688.282 | 92.71073
| 5691.52 | 92.69659
| 5694.761 | 92.68488
| 5698.006 | 92.671214
| 5701.254 | 92.65451
| 5704.507 | 92.64231
| 5707.763 | 92.6365
| 5711.022 | 92.63111
| 5714.286 | 92.61882
| 5717.553 | 92.60571
| 5720.824 | 92.596942
| 5724.098 | 92.58812
| 5727.377 | 92.57839
| 5730.659 | 92.54139
| 5733.945 | 92.48368
| 5737.235 | 92.46308
| 5740.528 | 92.44843
| 5743.825 | 92.44122
| 5747.126 | 92.43879
| 5750.431 | 92.44504
| 5753.74 | 92.4585
| 5757.052 | 92.4714
| 5760.369 | 92.47756
| 5763.689 | 92.47839
| 5767.013 | 92.47799
| 5770.34 | 92.48095
| 5773.672 | 92.48193
| 5777.008 | 92.47866
| 5780.347 | 92.47152
| 5783.69 | 92.45284
| 5787.037 | 92.4087
| 5790.388 | 92.38088
| 5793.743 | 92.36122
| 5797.101 | 92.34393
| 5800.464 | 92.36205
| 5803.831 | 92.404928
| 5807.201 | 92.41296
| 5810.575 | 92.41603
| 5813.953 | 92.41615
| 5817.336 | 92.41651
| 5820.722 | 92.40841
| 5824.112 | 92.39113
| 5827.506 | 92.37037
| 5830.904 | 92.35167
| 5834.306 | 92.34049
| 5837.712 | 92.32643
| 5841.121 | 92.32011
| 5844.535 | 92.28227
| 5847.953 | 92.24405
| 5851.375 | 92.23195
| 5854.801 | 92.22813
| 5858.231 | 92.24623
| 5861.665 | 92.25175
| 5865.103 | 92.26272
| 5868.545 | 92.27466
| 5871.991 | 92.27815
| 5875.441 | 92.27467
| 5878.895 | 92.26644
| 5882.353 | 92.25619
| 5885.815 | 92.2452
| 5889.282 | 92.23438
| 5892.752 | 92.22486
| 5896.226 | 92.21851
| 5899.705 | 92.17166
| 5903.188 | 92.10349
| 5906.675 | 92.092411
| 5910.165 | 92.08455
| 5913.661 | 92.07072
| 5917.16 | 92.08735
| 5920.663 | 92.11202
| 5924.171 | 92.1152
| 5927.682 | 92.12498
| 5931.198 | 92.13564
| 5934.718 | 92.14
| 5938.242 | 92.1315
| 5941.771 | 92.11896
| 5945.303 | 92.10234
| 5948.84 | 92.0824
| 5952.381 | 92.06388
| 5955.926 | 92.05025
| 5959.476 | 92.04257
| 5963.029 | 92.03847
| 5966.587 | 92.03752
| 5970.149 | 92.03818
| 5973.716 | 92.07989
| 5977.286 | 92.13872
| 5980.861 | 92.13569
| 5984.44 | 92.13676
| 5988.024 | 92.13756
| 5991.612 | 92.13839
| 5995.204 | 92.13112
| 5998.8 | 92.12211
| 6002.401 | 92.10982
| 6006.006 | 92.09632
| 6009.615 | 92.04903
| 6013.229 | 92.02146
| 6016.847 | 92.02148
| 6020.47 | 92.01169
| 6024.096 | 92.00793
| 6027.728 | 92.00041
| 6031.363 | 91.984348
| 6035.003 | 91.96394
| 6038.647 | 91.94976
| 6042.296 | 91.93667
| 6045.949 | 91.92625
| 6049.607 | 91.91888
| 6053.269 | 91.91354
| 6056.935 | 91.90603
| 6060.606 | 91.89404
| 6064.281 | 91.87719
| 6067.961 | 91.85595
| 6071.645 | 91.8316
| 6075.334 | 91.81363
| 6079.027 | 91.8068
| 6082.725 | 91.79918
| 6086.427 | 91.82527
| 6090.134 | 91.83426
| 6093.845 | 91.81715
| 6097.561 | 91.81085
| 6101.281 | 91.80055
| 6105.006 | 91.79481
| 6108.735 | 91.79552
| 6112.469 | 91.79497
| 6116.208 | 91.78329
| 6119.951 | 91.76819
| 6123.699 | 91.74997
| 6127.451 | 91.73063
| 6131.208 | 91.71317
| 6134.969 | 91.696389
| 6138.735 | 91.67838
| 6142.506 | 91.66328
| 6146.281 | 91.65244
| 6150.062 | 91.64455
| 6153.846 | 91.63204
| 6157.635 | 91.61448
| 6161.429 | 91.60058
| 6165.228 | 91.58524
| 6169.031 | 91.56639
| 6172.84 | 91.54505
| 6176.652 | 91.52383
| 6180.47 | 91.50457
| 6184.292 | 91.48669
| 6188.119 | 91.46977
| 6191.95 | 91.4523
| 6195.787 | 91.43378
| 6199.628 | 91.4152
| 6203.474 | 91.39895
| 6207.325 | 91.38324
| 6211.18 | 91.36583
| 6215.04 | 91.3476
| 6218.905 | 91.33114
| 6222.775 | 91.31329
| 6226.65 | 91.29435
| 6230.53 | 91.27604
| 6234.414 | 91.2581
| 6238.303 | 91.23849
| 6242.197 | 91.21759
| 6246.096 | 91.19636
| 6250 | 91.17694
| 6253.909 | 91.15951
| 6257.822 | 91.14279
| 6261.741 | 91.12571
| 6265.664 | 91.10766
| 6269.592 | 91.08767
| 6273.526 | 91.06744
| 6277.464 | 91.04794
| 6281.407 | 91.02895
| 6285.355 | 91.00929
| 6289.308 | 90.988
| 6293.266 | 90.96359
| 6297.229 | 90.93676
| 6301.197 | 90.91628
| 6305.17 | 90.90009
| 6309.148 | 90.87729
| 6313.131 | 90.85548
| 6317.119 | 90.83377
| 6321.113 | 90.80923
| 6325.111 | 90.78561
| 6329.114 | 90.76275
| 6333.122 | 90.73846
| 6337.136 | 90.71335
| 6341.154 | 90.68807
| 6345.178 | 90.66399
| 6349.206 | 90.63947
| 6353.24 | 90.61539
| 6357.279 | 90.58766
| 6361.323 | 90.56399
| 6365.372 | 90.54572
| 6369.427 | 90.60546
| 6373.486 | 90.76625
| 6377.551 | 90.8077
| 6381.621 | 90.78512
| 6385.696 | 90.76117
| 6389.776 | 90.73616
| 6393.862 | 90.71935
| 6397.953 | 90.69582
| 6402.049 | 90.67124
| 6406.15 | 90.64944
| 6410.256 | 90.62807
| 6414.368 | 90.60388
| 6418.485 | 90.58081
| 6422.608 | 90.55765
| 6426.735 | 90.53758
| 6430.868 | 90.51932
| 6435.006 | 90.49404
| 6439.15 | 90.48008
| 6443.299 | 90.47833
| 6447.453 | 90.48818
| 6451.613 | 90.51979
| 6455.778 | 90.44573
| 6459.948 | 90.23245
| 6464.124 | 90.1435
| 6468.305 | 90.11873
| 6472.492 | 90.0945
| 6476.684 | 90.07431
| 6480.881 | 90.04928
| 6485.084 | 90.02332
| 6489.293 | 89.99663
| 6493.506 | 89.96696
| 6497.726 | 89.9363
| 6501.951 | 89.90896
| 6506.181 | 89.88052
| 6510.417 | 89.85702
| 6514.658 | 89.82542
| 6518.905 | 89.78621
| 6523.157 | 89.7623
| 6527.415 | 89.75303
| 6531.679 | 89.73271
| 6535.948 | 89.66947
| 6540.222 | 89.57412
| 6544.503 | 89.51446
| 6548.788 | 89.50214
| 6553.08 | 89.47134
| 6557.377 | 89.44109
| 6561.68 | 89.40297
| 6565.988 | 89.36246
| 6570.302 | 89.32538
| 6574.622 | 89.29083
| 6578.947 | 89.26141
| 6583.278 | 89.24181
| 6587.615 | 89.2833
| 6591.958 | 89.43619
| 6596.306 | 89.476308
| 6600.66 | 89.42821
| 6605.02 | 89.39241
| 6609.385 | 89.35255
| 6613.757 | 89.30876
| 6618.134 | 89.23614
| 6622.517 | 89.16998
| 6626.905 | 89.13655
| 6631.3 | 89.10226
| 6635.7 | 89.06728
| 6640.106 | 89.02454
| 6644.518 | 88.98348
| 6648.936 | 88.941211
| 6653.36 | 88.90043
| 6657.79 | 88.85666
| 6662.225 | 88.82425
| 6666.667 | 88.8002
| 6671.114 | 88.75093
| 6675.567 | 88.69614
| 6680.027 | 88.57674
| 6684.492 | 88.33962
| 6688.963 | 88.21445
| 6693.44 | 88.17194
| 6697.924 | 88.12004
| 6702.413 | 88.075036
| 6706.908 | 88.02434
| 6711.409 | 87.97473
| 6715.917 | 87.92022
| 6720.43 | 87.85909
| 6724.95 | 87.80992
| 6729.475 | 87.75137
| 6734.007 | 87.68723
| 6738.544 | 87.64582
| 6743.088 | 87.62365
| 6747.638 | 87.58374
| 6752.194 | 87.52711
| 6756.757 | 87.45517
| 6761.325 | 87.37759
| 6765.9 | 87.31938
| 6770.481 | 87.25657
| 6775.068 | 87.20068
| 6779.661 | 87.15471
| 6784.261 | 87.09919
| 6788.866 | 87.04052
| 6793.478 | 86.9817
| 6798.097 | 86.92153
| 6802.721 | 86.86497
| 6807.352 | 86.8231
| 6811.989 | 86.82701
| 6816.633 | 86.836408
| 6821.282 | 86.78898
| 6825.939 | 86.723785
| 6830.601 | 86.65582
| 6835.27 | 86.57923
| 6839.945 | 86.48446
| 6844.627 | 86.40506
| 6849.315 | 86.33819
| 6854.01 | 86.27789
| 6858.711 | 86.21898
| 6863.418 | 86.15312
| 6868.132 | 86.08502
| 6872.852 | 86.0103
| 6877.579 | 85.92829
| 6882.312 | 85.85457
| 6887.052 | 85.78187
| 6891.799 | 85.70736
| 6896.552 | 85.633
| 6901.311 | 85.55396
| 6906.077 | 85.47019
| 6910.85 | 85.356845
| 6915.629 | 85.21992
| 6920.415 | 85.1204
| 6925.208 | 85.03819
| 6930.007 | 84.96054
| 6934.813 | 84.87853
| 6939.625 | 84.79924
| 6944.444 | 84.72331
| 6949.27 | 84.64283
| 6954.103 | 84.55488
| 6958.942 | 84.46416
| 6963.788 | 84.37863
| 6968.641 | 84.2973
| 6973.501 | 84.21723
| 6978.367 | 84.13198
| 6983.24 | 84.046205
| 6988.12 | 83.96332
| 6993.007 | 83.9015
| 6997.901 | 83.83582
| 7002.801 | 83.75513
| 7007.708 | 83.658349
| 7012.623 | 83.54018
| 7017.544 | 83.43653
| 7022.472 | 83.34234
| 7027.407 | 83.24761
| 7032.349 | 83.15313
| 7037.298 | 83.05813
| 7042.254 | 82.95868
| 7047.216 | 82.85596
| 7052.186 | 82.75683
| 7057.163 | 82.65905
| 7062.147 | 82.564764
| 7067.138 | 82.47146
| 7072.136 | 82.36921
| 7077.141 | 82.263579
| 7082.153 | 82.16272
| 7087.172 | 82.06171
| 7092.199 | 81.96284
| 7097.232 | 81.84468
| 7102.273 | 81.72204
| 7107.321 | 81.60943
| 7112.376 | 81.50527
| 7117.438 | 81.40788
| 7122.507 | 81.30424
| 7127.584 | 81.19615
| 7132.668 | 81.08796
| 7137.759 | 80.97681
| 7142.857 | 80.86586
| 7147.963 | 80.75623
| 7153.076 | 80.64927
| 7158.196 | 80.53756
| 7163.324 | 80.42321
| 7168.459 | 80.30354
| 7173.601 | 80.18064
| 7178.751 | 80.06272
| 7183.908 | 79.94504
| 7189.073 | 79.82416
| 7194.245 | 79.702839
| 7199.424 | 79.57494
| 7204.611 | 79.44194
| 7209.805 | 79.31419
| 7215.007 | 79.19114
| 7220.217 | 79.06376
| 7225.434 | 78.93109
| 7230.658 | 78.80371
| 7235.89 | 78.67805
| 7241.13 | 78.5491
| 7246.377 | 78.42288
| 7251.632 | 78.29601
| 7256.894 | 78.16419
| 7262.164 | 78.02921
| 7267.442 | 77.89779
| 7272.727 | 77.76603
| 7278.02 | 77.63889
| 7283.321 | 77.51307
| 7288.63 | 77.38096
| 7293.946 | 77.24768
| 7299.27 | 77.11457
| 7304.602 | 76.97779
| 7309.942 | 76.83903
| 7315.289 | 76.70258
| 7320.644 | 76.56523
| 7326.007 | 76.42407
| 7331.378 | 76.28182
| 7336.757 | 76.13783
| 7342.144 | 75.99252
| 7347.539 | 75.84857
| 7352.941 | 75.7046
| 7358.352 | 75.55568
| 7363.77 | 75.407
| 7369.197 | 75.25988
| 7374.631 | 75.10902
| 7380.074 | 74.9569
| 7385.524 | 74.80562
| 7390.983 | 74.64646
| 7396.45 | 74.4852
| 7401.925 | 74.33048
| 7407.407 | 74.17325
| 7412.898 | 74.00811
| 7418.398 | 73.84052
| 7423.905 | 73.67143
| 7429.421 | 73.49963
| 7434.944 | 73.32874
| 7440.476 | 73.16142
| 7446.016 | 72.994583
| 7451.565 | 72.827839
| 7457.122 | 72.660978
| 7462.687 | 72.49174
| 7468.26 | 72.31992
| 7473.842 | 72.1482
| 7479.432 | 71.97309
| 7485.03 | 71.79438
| 7490.637 | 71.61555
| 7496.252 | 71.43625
| 7501.875 | 71.2539
| 7507.508 | 71.07118
| 7513.148 | 70.88804
| 7518.797 | 70.69972
| 7524.454 | 70.509178
| 7530.12 | 70.32576
| 7535.795 | 70.14416
| 7541.478 | 69.96156
| 7547.17 | 69.7797
| 7552.87 | 69.59457
| 7558.579 | 69.40252
| 7564.297 | 69.20657
| 7570.023 | 69.0079
| 7575.758 | 68.8074
| 7581.501 | 68.60728
| 7587.253 | 68.40734
| 7593.014 | 68.20496
| 7598.784 | 68.00377
| 7604.563 | 67.80316
| 7610.35 | 67.60079
| 7616.146 | 67.39699
| 7621.951 | 67.19387
| 7627.765 | 66.98909
| 7633.588 | 66.78325
| 7639.419 | 66.57815
| 7645.26 | 66.37375
| 7651.109 | 66.16814
| 7656.968 | 65.96304
| 7662.835 | 65.75778
| 7668.712 | 65.55193
| 7674.597 | 65.34679
| 7680.492 | 65.1424
| 7686.395 | 64.938903
| 7692.308 | 64.73665
| 7698.229 | 64.53429
| 7704.16 | 64.33151
| 7710.1 | 64.12923
| 7716.049 | 63.92827
| 7722.008 | 63.72657
| 7727.975 | 63.5261
| 7733.952 | 63.32623
| 7739.938 | 63.12692
| 7745.933 | 62.92835
| 7751.938 | 62.73126
| 7757.952 | 62.53424
| 7763.975 | 62.33911
| 7770.008 | 62.145294
| 7776.05 | 61.95183
| 7782.101 | 61.75884
| 7788.162 | 61.5681
| 7794.232 | 61.37799
| 7800.312 | 61.1885
| 7806.401 | 60.999234
| 7812.5 | 60.81089
| 7818.608 | 60.62424
| 7824.726 | 60.43939
| 7830.854 | 60.25384
| 7836.991 | 60.06871
| 7843.137 | 59.88541
| 7849.294 | 59.70328
| 7855.46 | 59.52152
| 7861.635 | 59.34204
| 7867.821 | 59.16353
| 7874.016 | 58.98564
| 7880.221 | 58.80871
| 7886.435 | 58.6327
| 7892.66 | 58.4559
| 7898.894 | 58.28074
| 7905.138 | 58.10651
| 7911.392 | 57.93337
| 7917.656 | 57.76011
| 7923.93 | 57.58651
| 7930.214 | 57.41204
| 7936.508 | 57.24031
| 7942.812 | 57.06919
| 7949.126 | 56.89785
| 7955.449 | 56.72688
| 7961.783 | 56.55757
| 7968.127 | 56.38896
| 7974.482 | 56.22045
| 7980.846 | 56.05134
| 7987.22 | 55.88185
| 7993.605 | 55.71172
| 8000 | 55.54139
| 8006.405 | 55.370491
| 8012.821 | 55.19941
| 8019.246 | 55.02686
| 8025.682 | 54.85294
| 8032.129 | 54.67802
| 8038.585 | 54.5036
| 8045.052 | 54.32795
| 8051.53 | 54.15143
| 8058.018 | 53.97462
| 8064.516 | 53.79887
| 8071.025 | 53.62112
| 8077.544 | 53.44131
| 8084.074 | 53.25943
| 8090.615 | 53.07672
| 8097.166 | 52.89195
| 8103.728 | 52.70583
| 8110.3 | 52.51803
| 8116.883 | 52.32917
| 8123.477 | 52.13826
| 8130.081 | 51.94553
| 8136.697 | 51.75012
| 8143.322 | 51.55338
| 8149.959 | 51.35506
| 8156.607 | 51.1554
| 8163.265 | 50.954139
| 8169.935 | 50.75104
| 8176.615 | 50.54466
| 8183.306 | 50.33593
| 8190.008 | 50.1247
| 8196.721 | 49.91026
| 8203.445 | 49.692525
| 8210.181 | 49.47337
| 8216.927 | 49.25184
| 8223.684 | 49.02807
| 8230.453 | 48.80108
| 8237.232 | 48.57177
| 8244.023 | 48.33943
| 8250.825 | 48.10454
| 8257.638 | 47.86556
| 8264.463 | 47.62443
| 8271.299 | 47.38186
| 8278.146 | 47.13789
| 8285.004 | 46.89075
| 8291.874 | 46.64141
| 8298.755 | 46.38914
| 8305.648 | 46.13487
| 8312.552 | 45.87785
| 8319.468 | 45.61839
| 8326.395 | 45.3557
| 8333.333 | 45.0902
| 8340.284 | 44.82241
| 8347.245 | 44.5531
| 8354.219 | 44.28072
| 8361.204 | 44.00519
| 8368.201 | 43.72561
| 8375.209 | 43.442
| 8382.23 | 43.156229
| 8389.262 | 42.87027
| 8396.306 | 42.5826
| 8403.361 | 42.29387
| 8410.429 | 42.00216
| 8417.508 | 41.70658
| 8424.6 | 41.40737
| 8431.703 | 41.10694
| 8438.819 | 40.80392
| 8445.946 | 40.49858
| 8453.085 | 40.19042
| 8460.237 | 39.88049
| 8467.401 | 39.56715
| 8474.576 | 39.25139
| 8481.764 | 38.93334
| 8488.964 | 38.613666
| 8496.177 | 38.29079
| 8503.401 | 37.96597
| 8510.638 | 37.639035
| 8517.888 | 37.31174
| 8525.149 | 36.98369
| 8532.423 | 36.65214
| 8539.71 | 36.31606
| 8547.009 | 35.97827
| 8554.32 | 35.6388
| 8561.644 | 35.2979
| 8568.98 | 34.95484
| 8576.329 | 34.6105
| 8583.691 | 34.26404
| 8591.065 | 33.91553
| 8598.452 | 33.56395
| 8605.852 | 33.21071
| 8613.264 | 32.85628
| 8620.69 | 32.50191
| 8628.128 | 32.14694
| 8635.579 | 31.79182
| 8643.042 | 31.434364
| 8650.519 | 31.07624
| 8658.009 | 30.71693
| 8665.511 | 30.35752
| 8673.027 | 29.99595
| 8680.556 | 29.63422
| 8688.097 | 29.27311
| 8695.652 | 28.91194
| 8703.22 | 28.54779
| 8710.801 | 28.183
| 8718.396 | 27.81913
| 8726.003 | 27.45652
| 8733.624 | 27.09309
| 8741.259 | 26.72893
| 8748.906 | 26.365
| 8756.567 | 26.00352
| 8764.242 | 25.64315
| 8771.93 | 25.28247
| 8779.631 | 24.92126
| 8787.346 | 24.5607
| 8795.075 | 24.20044
| 8802.817 | 23.84182
| 8810.573 | 23.48304
| 8818.342 | 23.12493
| 8826.125 | 22.767569
| 8833.922 | 22.41309
| 8841.733 | 22.05883
| 8849.558 | 21.70592
| 8857.396 | 21.35476
| 8865.248 | 21.006978
| 8873.114 | 20.65985
| 8880.995 | 20.31423
| 8888.889 | 19.97022
| 8896.797 | 19.62881
| 8904.72 | 19.28879
| 8912.656 | 18.95131
| 8920.607 | 18.61553
| 8928.571 | 18.28175
| 8936.55 | 17.94984
| 8944.544 | 17.62098
| 8952.551 | 17.29448
| 8960.573 | 16.97076
| 8968.61 | 16.64897
| 8976.661 | 16.3303
| 8984.726 | 16.01421
| 8992.806 | 15.70077
| 9000.9 | 15.38962
| 9009.009 | 15.08245
| 9017.133 | 14.77707
| 9025.271 | 14.47432
| 9033.424 | 14.1741
| 9041.591 | 13.87782
| 9049.774 | 13.58338
| 9057.971 | 13.29153
| 9066.183 | 13.00195
| 9074.41 | 12.71685
| 9082.652 | 12.434492
| 9090.909 | 12.15575
| 9099.181 | 11.87975
| 9107.468 | 11.60783
| 9115.77 | 11.3388
| 9124.088 | 11.07342
| 9132.42 | 10.81089
| 9140.768 | 10.55267
| 9149.131 | 10.2972
| 9157.509 | 10.0451
| 9165.903 | 9.796051
| 9174.312 | 9.550367
| 9182.736 | 9.308438
| 9191.176 | 9.071985
| 9199.632 | 8.838606
| 9208.103 | 8.608386
| 9216.59 | 8.382292
| 9225.092 | 8.161198
| 9233.61 | 7.943297
| 9242.144 | 7.729009
| 9250.694 | 7.517193
| 9259.259 | 7.309855
| 9267.841 | 7.105711
| 9276.438 | 6.90618
| 9285.051 | 6.709938
| 9293.68 | 6.517458
| 9302.326 | 6.326971
| 9310.987 | 6.140122
| 9319.664 | 5.95617
| 9328.358 | 5.77758
| 9337.068 | 5.602194
| 9345.794 | 5.430745
| 9354.537 | 5.263123
| 9363.296 | 5.09982
| 9372.071 | 4.938841
| 9380.863 | 4.781629
| 9389.671 | 4.627403
| 9398.496 | 4.476026
| 9407.338 | 4.327721
| 9416.196 | 4.183585
| 9425.071 | 4.043275
| 9433.962 | 3.90752
| 9442.871 | 3.774188
| 9451.796 | 3.643833
| 9460.738 | 3.516117
| 9469.697 | 3.39208
| 9478.673 | 3.270777
| 9487.666 | 3.153859
| 9496.676 | 3.039902
| 9505.703 | 2.92922
| 9514.748 | 2.820361
| 9523.81 | 2.715164
| 9532.888 | 2.61206
| 9541.985 | 2.511786
| 9551.098 | 2.412996
| 9560.229 | 2.317945
| 9569.378 | 2.225488
| 9578.544 | 2.137238
| 9587.728 | 2.051553
| 9596.929 | 1.968416
| 9606.148 | 1.886983
| 9615.385 | 1.80837
| 9624.639 | 1.73165
| 9633.911 | 1.658685
| 9643.202 | 1.588401
| 9652.51 | 1.52054
| 9661.836 | 1.454442
| 9671.18 | 1.391185
| 9680.542 | 1.329848
| 9689.922 | 1.271165
| 9699.321 | 1.214663
| 9708.738 | 1.160327
| 9718.173 | 1.107583
| 9727.626 | 1.057649
| 9737.098 | 1.009494
| 9746.589 | 0.9642316
| 9756.098 | 0.9194991
| 9765.625 | 0.8760091
| 9775.171 | 0.8333397
| 9784.736 | 0.7937669
| 9794.319 | 0.7556082
| 9803.922 | 0.7193272
| 9813.543 | 0.6836308
| 9823.183 | 0.6500717
| 9832.842 | 0.6160979
| 9842.52 | 0.5830491
| 9852.217 | 0.5513468
| 9861.933 | 0.522197
| 9871.668 | 0.4936813
| 9881.423 | 0.4663368
| 9891.197 | 0.4394539
| 9900.99 | 0.4138958
| 9910.803 | 0.3898173
| 9920.635 | 0.3676598
| 9930.487 | 0.346378
| 9940.358 | 0.3260321
| 9950.249 | 0.3053794
| 9960.159 | 0.2860633
| 9970.09 | 0.2685162
| 9980.04 | 0.2521645
| 9990.01 | 0.2351852
| 10000 | 0.2191115
| 10010.01 | 0.2036591
| 10020.04 | 0.1897524
| 10030.09 | 0.1758467
| 10040.16 | 0.1636914
| 10050.25 | 0.1523186
| 10060.36 | 0.1420177
| 10070.49 | 0.1309463
| 10080.65 | 0.1209499
| 10090.82 | 0.1112512
| 10101.01 | 0.1034342
| 10111.22 | 0.09565124
| 10121.46 | 0.08780395
| 10131.71 | 0.0793669
| 10141.99 | 0.07200443
| 10152.28 | 0.06494814
| 10162.6 | 0.05889524
| 10172.94 | 0.05302952
| 10183.3 | 0.04750867
| 10193.68 | 0.04220948
| 10204.08 | 0.03740124
| 10214.5 | 0.03207381
| 10224.95 | 0.02713938
| 10235.41 | 0.0225609
| 10245.9 | 0.01914124
| 10256.41 | 0.01596195
| 10266.94 | 0.01300852
| 10277.49 | 0.009293476
| 10288.07 | 0.005653
| 10298.66 | 0.001221714
| 10309.28 | -0.002072667
| 10319.92 | -0.005783714
| 10330.58 | -0.009171429
| 10341.26 | -0.01254748
| 10351.97 | -0.01427581
| 10362.69 | -0.01576848
| 10373.44 | -0.0168531
| 10384.22 | -0.01941367
| 10395.01 | -0.02141167
| 10405.83 | -0.02284567
| 10416.67 | -0.02376486
| 10427.53 | -0.02528571
| 10438.41 | -0.02589324
| 10449.32 | -0.02620243
| 10460.25 | -0.02647286
| 10471.2 | -0.02781433
| 10482.18 | -0.02950795
| 10493.18 | -0.03087557
| 10504.2 | -0.03153529
| 10515.25 | -0.03214271
| 10526.32 | -0.03182462
| 10537.41 | -0.03141814
| 10548.52 | -0.03055152
| 10559.66 | -0.03028219
| 10570.82 | -0.03049005
| 10582.01 | -0.03214476
| 10593.22 | -0.03403262
| 10604.45 | -0.03602652
| 10615.71 | -0.03645819
| 10626.99 | -0.03729881
| 10638.3 | -0.038061
| 10649.63 | -0.0390251
| 10660.98 | -0.03875295
| 10672.36 | -0.03929486
| 10683.76 | -0.03946005
| 10695.19 | -0.03986186
| 10706.64 | -0.03947286
| 10718.11 | -0.0392751
| 10729.61 | -0.03954262
| 10741.14 | -0.04069348
| 10752.69 | -0.04068143
| 10764.26 | -0.04008943
| 10775.86 | -0.03987119
| 10787.49 | -0.04072733
| 10799.14 | -0.0409119
| 10810.81 | -0.04011519
| 10822.51 | -0.03894181
| 10834.24 | -0.03890438
| 10845.99 | -0.0395999
| 10857.76 | -0.04080648
| 10869.57 | -0.04052995
| 10881.39 | -0.039743
| 10893.25 | -0.0385901
| 10905.13 | -0.03834362
| 10917.03 | -0.03759352
| 10928.96 | -0.03757957
| 10940.92 | -0.0373239
| 10952.9 | -0.03793395
| 10964.91 | -0.03802967
| 10976.95 | -0.03817576
| 10989.01 | -0.03780557

## Numerical Aperture (NA)
InF3 Fiber Numerical Aperture (NA)
| Wavelength (µm) | Numerical Aperture (NA)
| 5.5 | 0.2529816
| 5 | 0.2528062
| 4.5 | 0.2529678
| 4 | 0.2533697
Product Raw Data | 3.75 | 0.2536354
InF3 Bare Fiber Numerical Aperture | 3.5 | 0.2539332
| 3.25 | 0.2542565
DISCLAIMER: The data presented here are typical. Slight variations in performance data will occur from lot to lot. Please contact Technical Support with any questions regarding the use or reliability of this data. | 3 | 0.2546006
| 2.75 | 0.2549625
| 2.5 | 0.2553429
| 2.25 | 0.2557468
| 2 | 0.2561874
| 1.75 | 0.2566925
This data may be used in publications. However, please cite Thorlabs as the source. | 1.5 | 0.2573202
| 1.25 | 0.2581992
| 1.064 | 0.259191
Additional Information: | 0.95 | 0.2600723
These NA values were calculated using the refractive indices shown in the Refractive Indices tab below. | 0.9 | 0.260563
| 0.8 | 0.2618308
| 0.75 | 0.2626659
| 0.7 | 0.2636935
| 0.633 | 0.2654953
| 0.587 | 0.2671368
| 0.485 | 0.2728251
| 0.4047 | 0.2813022
| 0.3 | 0.3083953

## Refractive Indices (n)
InF3 Fiber Refractive Indices
| Wavelength (µm) | Core Refractive Index (n) | Cladding Refractive Index (n)
| 5.5 | 1.471404 | 1.449493
| 5 | 1.476261 | 1.454453
| 4.5 | 1.48063 | 1.45886
| 4 | 1.484527 | 1.462746
Product Raw Data | 3.75 | 1.486305 | 1.464504
InF3 Bare Fiber Refractive Indices | 3.5 | 1.487972 | 1.466144
| 3.25 | 1.489531 | 1.46767
DISCLAIMER: The data presented here are typical. Slight variations in performance data will occur from lot to lot. Please contact Technical Support with any questions regarding the use or reliability of this data. | 3 | 1.490987 | 1.469089
| 2.75 | 1.492346 | 1.470405
| 2.5 | 1.493615 | 1.471626
| 2.25 | 1.494806 | 1.472766
| 2 | 1.495941 | 1.473841
| 1.75 | 1.497052 | 1.474881
This data may be used in publications. However, please cite Thorlabs as the source. | 1.5 | 1.498206 | 1.475943
| 1.25 | 1.499539 | 1.477142
| 1.064 | 1.500827 | 1.478277
Additional Information: | 0.95 | 1.501874 | 1.479185
These refractive indices were calculated using the Sellmeier equation. | 0.9 | 1.502433 | 1.479666
| 0.8 | 1.503828 | 1.480859
| 0.75 | 1.50472 | 1.481617
| 0.7 | 1.505796 | 1.482528
| 0.633 | 1.507642 | 1.484082
| 0.587 | 1.509289 | 1.48546
| 0.485 | 1.514811 | 1.49004
| 0.4047 | 1.522662 | 1.496452
| 0.3 | 1.545891 | 1.514818