## Transmission vs. Voltage
LCC1622(/M) Transmission vs. Voltage
|  |  | 700 nm | 750 nm | 800 nm | 850 nm | 900 nm | 950 nm | 1000 nm | 1050 nm | 1100 nm
|  | Attenuation Voltage (V) | Transmission (%) | Transmission (%) | Transmission (%) | Transmission (%) | Transmission (%) | Transmission (%) | Transmission (%) | Transmission (%) | Transmission (%)
|  | 0 | 86.44858 | 87.31693 | 87.78154 | 91.75924 | 76.80205 | 78.151 | 77.86025 | 74.62072 | 71.0405
|  | 0.5 | 72.37073 | 70.049 | 64.01066 | 63.20728 | 51.94275 | 51.34244 | 48.59653 | 44.90635 | 42.2419
|  | 1 | 37.25103 | 34.7997 | 30.16317 | 27.0765 | 22.67398 | 21.93729 | 19.97361 | 17.98604 | 16.91517
|  | 1.5 | 14.02021 | 12.82038 | 11.11498 | 9.37086 | 7.90388 | 7.4974 | 6.61776 | 5.86126 | 5.54244
Product Raw Data |  | 2 | 4.87108 | 4.3991 | 3.90379 | 3.24642 | 2.62061 | 2.4497 | 2.11844 | 1.85856 | 1.76356
Liquid Crystal Optical Shutter / Variable Attenuator, 700 - 1100 nm |  | 2.5 | 1.80856 | 1.60187 | 1.46676 | 1.34884 | 0.92243 | 0.85709 | 0.73128 | 0.63677 | 0.60896
|  | 3 | 0.83768 | 0.69325 | 0.66602 | 0.61014 | 0.37253 | 0.34927 | 0.29441 | 0.25655 | 0.24536
Item # | LCC1622(/M) | 3.5 | 0.43037 | 0.37691 | 0.34966 | 0.43938 | 0.18719 | 0.17083 | 0.14344 | 0.12691 | 0.12159
DISCLAIMER: The data presented here are typical. Slight variations in performance data will occur from lot to lot. Please contact Technical Support with any questions regarding the use or reliability of this data. |  | 4 | 0.31509 | 0.22211 | 0.19829 | 0.29356 | 0.10817 | 0.09995 | 0.08721 | 0.07362 | 0.0697
|  | 4.5 | 0.23568 | 0.15884 | 0.19375 | 0.30123 | 0.07626 | 0.0701 | 0.05983 | 0.05193 | 0.05038
|  | 5 | 0.20494 | 0.1575 | 0.1105 | 0.17844 | 0.05984 | 0.0513 | 0.04311 | 0.03707 | 0.03913
This data may be used in publications. However, please cite Thorlabs as the source.
Additional Information:
Attenuator Mode

## Transmission vs. Wavelength
LCC1622(/M) Transmission vs. Wavelength
|  |  | 0 V | 0.5 V | 1 V | 1.5 V | 2 V | 2.5 V | 3 V | 3.5V | 4 V | 4.5 V | 5 V
|  | Wavelength (nm) | Transmission (%) | Transmission (%) | Transmission (%) | Transmission (%) | Transmission (%) | Transmission (%) | Transmission (%) | Transmission (%) | Transmission (%) | Transmission (%) | Transmission (%)
|  | 600 | 69.63173 | 68.42897 | 39.78115 | 16.37837 | 6.63071 | 3.27351 | 2.15754 | 1.77005 | 1.56855 | 1.51121 | 1.49881
|  | 602 | 70.38621 | 68.67435 | 39.96647 | 16.43416 | 6.58751 | 3.2207 | 2.10868 | 1.70263 | 1.52729 | 1.45962 | 1.4304
|  | 604 | 70.99713 | 69.02698 | 40.15535 | 16.38384 | 6.48425 | 3.12233 | 2.06019 | 1.6039 | 1.47113 | 1.35362 | 1.3292
|  | 606 | 71.4448 | 69.52143 | 40.31804 | 16.34409 | 6.39709 | 3.05164 | 1.97334 | 1.59019 | 1.42359 | 1.32061 | 1.27518
Product Raw Data |  | 608 | 71.86124 | 70.15076 | 40.41575 | 16.30067 | 6.36095 | 3.01213 | 1.90137 | 1.53011 | 1.34824 | 1.29413 | 1.19794
Liquid Crystal Optical Shutter / Variable Attenuator, 700 - 1100 nm |  | 610 | 72.37464 | 70.7455 | 40.38551 | 16.18851 | 6.27191 | 2.94052 | 1.83353 | 1.43222 | 1.27408 | 1.22335 | 1.12787
|  | 612 | 73.04632 | 71.20783 | 40.33718 | 16.12272 | 6.23102 | 2.87403 | 1.79553 | 1.36146 | 1.18665 | 1.14072 | 1.08443
Item # | LCC1622(/M) | 614 | 73.81215 | 71.42542 | 40.24794 | 16.09976 | 6.20138 | 2.85584 | 1.73527 | 1.31763 | 1.12204 | 1.07498 | 1.02645
DISCLAIMER: The data presented here are typical. Slight variations in performance data will occur from lot to lot. Please contact Technical Support with any questions regarding the use or reliability of this data. |  | 616 | 74.54341 | 71.50532 | 40.22658 | 16.09122 | 6.17545 | 2.82494 | 1.67745 | 1.27889 | 1.0891 | 1.04092 | 1.02632
|  | 618 | 75.18982 | 71.5151 | 40.29879 | 16.13488 | 6.13227 | 2.78357 | 1.65044 | 1.2592 | 1.08097 | 1.01577 | 0.96795
|  | 620 | 75.65113 | 71.64647 | 40.43227 | 16.12945 | 6.11132 | 2.74988 | 1.6246 | 1.19435 | 1.05477 | 0.97418 | 0.93821
|  | 622 | 75.97443 | 71.94944 | 40.56307 | 16.08996 | 6.04392 | 2.66665 | 1.54994 | 1.1453 | 1.00375 | 0.92939 | 0.86505
|  | 624 | 76.2107 | 72.38362 | 40.60773 | 15.94477 | 5.94804 | 2.6139 | 1.46321 | 1.07681 | 0.93759 | 0.87509 | 0.80832
|  | 626 | 76.46063 | 72.83093 | 40.51087 | 15.79452 | 5.84815 | 2.5501 | 1.43099 | 1.02597 | 0.88626 | 0.82981 | 0.7536
This data may be used in publications. However, please cite Thorlabs as the source. |  | 628 | 76.89438 | 73.23675 | 40.36997 | 15.70621 | 5.79499 | 2.47816 | 1.39545 | 1.02801 | 0.85831 | 0.78538 | 0.75172
|  | 630 | 77.51973 | 73.42683 | 40.19572 | 15.63833 | 5.8006 | 2.47721 | 1.38707 | 0.99674 | 0.84339 | 0.75836 | 0.74442
|  | 632 | 78.25285 | 73.41569 | 40.06572 | 15.63449 | 5.79101 | 2.47751 | 1.37947 | 0.96771 | 0.81105 | 0.7237 | 0.71261
Additional Information: |  | 634 | 78.87202 | 73.25966 | 39.98925 | 15.65342 | 5.78047 | 2.45549 | 1.37932 | 0.97145 | 0.7868 | 0.67657 | 0.66555
Attenuator Mode |  | 636 | 79.29216 | 73.0657 | 39.99945 | 15.6675 | 5.77173 | 2.43525 | 1.31898 | 0.95191 | 0.77386 | 0.6547 | 0.63552
|  | 638 | 79.58388 | 73.12391 | 40.15734 | 15.67681 | 5.73462 | 2.42147 | 1.25982 | 0.91759 | 0.76216 | 0.64354 | 0.61764
|  | 640 | 79.66355 | 73.28992 | 40.22928 | 15.58676 | 5.65324 | 2.38638 | 1.21829 | 0.83978 | 0.69733 | 0.62 | 0.57658
|  | 642 | 79.68775 | 73.6508 | 40.23013 | 15.41246 | 5.57236 | 2.29863 | 1.19524 | 0.81438 | 0.65096 | 0.60099 | 0.53212
|  | 644 | 79.88357 | 74.06631 | 40.08631 | 15.27117 | 5.49461 | 2.21828 | 1.16157 | 0.80127 | 0.63322 | 0.56734 | 0.53104
|  | 646 | 80.23091 | 74.33777 | 39.78969 | 15.12683 | 5.41285 | 2.16594 | 1.14251 | 0.76925 | 0.62209 | 0.5445 | 0.51908
|  | 648 | 80.83037 | 74.43738 | 39.52246 | 15.02712 | 5.40965 | 2.20117 | 1.16454 | 0.74349 | 0.59293 | 0.53963 | 0.489
|  | 650 | 81.46207 | 74.2977 | 39.26936 | 15.00418 | 5.38224 | 2.19881 | 1.11997 | 0.73515 | 0.60245 | 0.52681 | 0.46444
|  | 652 | 82.11405 | 74.05644 | 39.18247 | 15.02949 | 5.44844 | 2.21376 | 1.10952 | 0.73131 | 0.56865 | 0.50253 | 0.4655
|  | 654 | 82.57855 | 73.74657 | 39.24109 | 15.12943 | 5.44997 | 2.19448 | 1.09922 | 0.71568 | 0.55884 | 0.48239 | 0.44812
|  | 656 | 82.76886 | 73.59539 | 39.38414 | 15.14674 | 5.40157 | 2.15274 | 1.05403 | 0.69261 | 0.54278 | 0.4613 | 0.43107
|  | 658 | 82.66251 | 73.54779 | 39.43994 | 15.08337 | 5.36877 | 2.11005 | 1.05568 | 0.64048 | 0.48986 | 0.42306 | 0.39817
|  | 660 | 82.48916 | 73.79708 | 39.45457 | 14.95481 | 5.31059 | 2.07539 | 1.04357 | 0.62693 | 0.48456 | 0.38791 | 0.39575
|  | 662 | 82.46215 | 74.21893 | 39.32564 | 14.81095 | 5.22709 | 2.03377 | 1.00972 | 0.60713 | 0.45079 | 0.39868 | 0.38434
|  | 664 | 82.65406 | 74.56508 | 39.06378 | 14.61497 | 5.14233 | 1.98781 | 0.98351 | 0.59375 | 0.46512 | 0.39886 | 0.37548
|  | 666 | 83.14017 | 74.75239 | 38.72252 | 14.45369 | 5.04952 | 1.95888 | 0.95805 | 0.60931 | 0.44078 | 0.3993 | 0.33577
|  | 668 | 83.78319 | 74.64078 | 38.36603 | 14.30918 | 4.99993 | 1.95419 | 0.91954 | 0.57164 | 0.42421 | 0.35178 | 0.30134
|  | 670 | 84.5105 | 74.37182 | 38.13238 | 14.30416 | 5.02415 | 1.96653 | 0.93226 | 0.53069 | 0.38995 | 0.32539 | 0.32539
|  | 672 | 85.07278 | 73.89993 | 38.04391 | 14.3406 | 5.0372 | 1.95583 | 0.9373 | 0.54923 | 0.39065 | 0.34295 | 0.32748
|  | 674 | 85.31089 | 73.45071 | 38.08641 | 14.41626 | 5.09801 | 1.95374 | 0.92282 | 0.56502 | 0.40285 | 0.34107 | 0.32948
|  | 676 | 85.27469 | 73.17926 | 38.23492 | 14.53251 | 5.1171 | 1.97177 | 0.9319 | 0.54757 | 0.40618 | 0.32906 | 0.31492
|  | 678 | 84.92839 | 73.13931 | 38.36362 | 14.55959 | 5.12653 | 1.97875 | 0.9188 | 0.50945 | 0.38754 | 0.32722 | 0.28745
|  | 680 | 84.57396 | 73.44034 | 38.41509 | 14.45935 | 5.0591 | 1.95133 | 0.91541 | 0.52694 | 0.40129 | 0.34488 | 0.25129
|  | 682 | 84.45194 | 73.87125 | 38.35753 | 14.2729 | 4.96354 | 1.88263 | 0.87275 | 0.5357 | 0.41139 | 0.3127 | 0.24606
|  | 684 | 84.62405 | 74.24023 | 38.0595 | 14.00049 | 4.80642 | 1.80833 | 0.80683 | 0.47129 | 0.33554 | 0.26126 | 0.22284
|  | 686 | 85.0583 | 74.45896 | 37.62366 | 13.73357 | 4.71352 | 1.74309 | 0.7858 | 0.43129 | 0.29307 | 0.2342 | 0.21629
|  | 688 | 85.81648 | 74.3678 | 37.13975 | 13.54364 | 4.64935 | 1.73151 | 0.78577 | 0.4236 | 0.2905 | 0.22524 | 0.20092
|  | 690 | 86.58693 | 73.97595 | 36.77242 | 13.50518 | 4.66547 | 1.76154 | 0.79442 | 0.43495 | 0.30191 | 0.25969 | 0.22899
|  | 692 | 87.19809 | 73.39704 | 36.54565 | 13.53623 | 4.67583 | 1.76799 | 0.79444 | 0.45031 | 0.31343 | 0.23795 | 0.24051
|  | 694 | 87.44739 | 72.76623 | 36.51039 | 13.65782 | 4.76239 | 1.80492 | 0.80972 | 0.44771 | 0.31596 | 0.22897 | 0.22769
|  | 696 | 87.3674 | 72.37386 | 36.68087 | 13.80219 | 4.86263 | 1.835 | 0.83432 | 0.46323 | 0.33654 | 0.24825 | 0.2137
|  | 698 | 86.98657 | 72.20935 | 36.97953 | 13.95164 | 4.90228 | 1.84827 | 0.83198 | 0.44543 | 0.33407 | 0.25471 | 0.20095
|  | 700 | 86.44858 | 72.37073 | 37.25103 | 14.02021 | 4.87108 | 1.80856 | 0.83768 | 0.43037 | 0.31509 | 0.23568 | 0.20494
|  | 702 | 86.08241 | 72.7789 | 37.37725 | 13.91759 | 4.79731 | 1.77816 | 0.80895 | 0.43076 | 0.2641 | 0.21538 | 0.20384
|  | 704 | 85.99625 | 73.23862 | 37.25135 | 13.71628 | 4.64696 | 1.73764 | 0.74818 | 0.41195 | 0.26052 | 0.21175 | 0.18095
|  | 706 | 86.22358 | 73.60728 | 36.83636 | 13.39143 | 4.57118 | 1.6696 | 0.73406 | 0.40809 | 0.26308 | 0.19121 | 0.15913
|  | 708 | 86.91842 | 73.74176 | 36.29332 | 13.12013 | 4.42263 | 1.63953 | 0.75938 | 0.40731 | 0.28525 | 0.19916 | 0.19402
|  | 710 | 87.75072 | 73.54711 | 35.7141 | 12.85101 | 4.37924 | 1.58918 | 0.7213 | 0.40115 | 0.28929 | 0.20443 | 0.19158
|  | 712 | 88.51029 | 72.99422 | 35.1936 | 12.71473 | 4.35834 | 1.62392 | 0.72832 | 0.39762 | 0.26379 | 0.21875 | 0.15055
|  | 714 | 89.00759 | 72.26124 | 34.91282 | 12.68186 | 4.34542 | 1.6392 | 0.70233 | 0.38403 | 0.24871 | 0.19072 | 0.13531
|  | 716 | 89.26077 | 71.57978 | 34.84698 | 12.80833 | 4.43122 | 1.6367 | 0.728 | 0.38336 | 0.24525 | 0.16651 | 0.12262
|  | 718 | 89.01499 | 70.99405 | 35.00517 | 12.9925 | 4.51913 | 1.65331 | 0.72518 | 0.39943 | 0.22622 | 0.18356 | 0.16934
|  | 720 | 88.4857 | 70.74478 | 35.34973 | 13.20953 | 4.59096 | 1.69522 | 0.76408 | 0.37427 | 0.25642 | 0.17872 | 0.19426
|  | 722 | 87.70087 | 70.81566 | 35.68992 | 13.37951 | 4.64963 | 1.69384 | 0.76262 | 0.40595 | 0.24642 | 0.20752 | 0.18806
|  | 724 | 87.11048 | 71.1762 | 36.00572 | 13.4221 | 4.65545 | 1.72891 | 0.77158 | 0.40268 | 0.26109 | 0.18835 | 0.13899
|  | 726 | 86.8245 | 71.82164 | 36.12948 | 13.32778 | 4.59965 | 1.68289 | 0.73277 | 0.40478 | 0.26942 | 0.23298 | 0.09501
|  | 728 | 87.03689 | 72.36616 | 35.94892 | 13.09356 | 4.48758 | 1.63066 | 0.70053 | 0.41354 | 0.27526 | 0.21264 | 0.13698
|  | 730 | 87.58842 | 72.7136 | 35.48931 | 12.74368 | 4.31065 | 1.57286 | 0.6851 | 0.35563 | 0.20919 | 0.18827 | 0.14905
|  | 732 | 88.48433 | 72.68913 | 34.8525 | 12.37053 | 4.14711 | 1.50518 | 0.65819 | 0.36187 | 0.20454 | 0.15734 | 0.15209
|  | 734 | 89.44983 | 72.22974 | 34.11955 | 12.04289 | 4.04452 | 1.4822 | 0.62941 | 0.33113 | 0.19316 | 0.14454 | 0.11958
|  | 736 | 90.2466 | 71.45511 | 33.45716 | 11.88745 | 3.97697 | 1.46222 | 0.64548 | 0.3346 | 0.21472 | 0.18706 | 0.14886
|  | 738 | 90.66001 | 70.56119 | 33.06912 | 11.86192 | 4.03984 | 1.46771 | 0.65129 | 0.34612 | 0.21005 | 0.19156 | 0.14796
|  | 740 | 90.57834 | 69.69858 | 32.93938 | 11.93905 | 4.10202 | 1.50778 | 0.65982 | 0.34846 | 0.22656 | 0.19874 | 0.13514
|  | 742 | 90.06593 | 69.0692 | 33.1069 | 12.18063 | 4.23391 | 1.58589 | 0.69125 | 0.36556 | 0.22731 | 0.17946 | 0.11033
|  | 744 | 89.23139 | 68.76875 | 33.51643 | 12.4485 | 4.32771 | 1.61723 | 0.65462 | 0.37064 | 0.21999 | 0.16532 | 0.15999
|  | 746 | 88.35371 | 68.93609 | 34.05607 | 12.69629 | 4.39261 | 1.63185 | 0.66745 | 0.36382 | 0.23408 | 0.12841 | 0.16185
|  | 748 | 87.67222 | 69.37442 | 34.52823 | 12.83623 | 4.41648 | 1.63807 | 0.70433 | 0.38101 | 0.23746 | 0.17038 | 0.15965
|  | 750 | 87.31693 | 70.049 | 34.7997 | 12.82038 | 4.3991 | 1.60187 | 0.69325 | 0.37691 | 0.22211 | 0.15884 | 0.1575
|  | 752 | 87.47061 | 70.73685 | 34.86854 | 12.69151 | 4.31517 | 1.5915 | 0.73225 | 0.34046 | 0.2013 | 0.15807 | 0.1378
|  | 754 | 88.05563 | 71.2934 | 34.52221 | 12.40663 | 4.20378 | 1.53049 | 0.69001 | 0.34026 | 0.23859 | 0.18301 | 0.15318
|  | 756 | 88.98245 | 71.39029 | 33.87158 | 12.03646 | 4.06067 | 1.51 | 0.66114 | 0.37546 | 0.24623 | 0.18229 | 0.11563
|  | 758 | 89.98375 | 71.14337 | 33.13488 | 11.66446 | 3.92047 | 1.42699 | 0.63634 | 0.34958 | 0.24443 | 0.18298 | 0.13655
|  | 760 | 90.94887 | 70.48061 | 32.31744 | 11.29506 | 3.80891 | 1.40725 | 0.58018 | 0.3237 | 0.17831 | 0.10561 | 0.10973
|  | 762 | 91.59826 | 69.52785 | 31.64151 | 11.08066 | 3.72982 | 1.36769 | 0.59225 | 0.29888 | 0.18456 | 0.10055 | 0.11845
|  | 764 | 91.66897 | 68.4065 | 31.18158 | 11.00299 | 3.69347 | 1.34634 | 0.61097 | 0.30549 | 0.19767 | 0.12302 | 0.13685
|  | 766 | 91.24636 | 67.40597 | 31.0229 | 11.12006 | 3.80014 | 1.37682 | 0.59403 | 0.28591 | 0.18876 | 0.13741 | 0.13047
|  | 768 | 90.43132 | 66.75077 | 31.14144 | 11.32936 | 3.9298 | 1.44422 | 0.67471 | 0.34572 | 0.20074 | 0.13662 | 0.1394
|  | 770 | 89.38777 | 66.44546 | 31.50209 | 11.63566 | 4.04049 | 1.51063 | 0.70562 | 0.34581 | 0.22401 | 0.1806 | 0.1134
|  | 772 | 88.3097 | 66.64416 | 32.16416 | 11.97873 | 4.16456 | 1.55749 | 0.68518 | 0.38832 | 0.2631 | 0.18994 | 0.11115
|  | 774 | 87.60071 | 67.21793 | 32.76793 | 12.23391 | 4.22497 | 1.58454 | 0.67707 | 0.36327 | 0.23747 | 0.17386 | 0.13994
|  | 776 | 87.26759 | 68.01841 | 33.28835 | 12.32618 | 4.21431 | 1.54965 | 0.62781 | 0.32953 | 0.23436 | 0.14488 | 0.14488
|  | 778 | 87.40938 | 68.83098 | 33.50077 | 12.2253 | 4.19973 | 1.52121 | 0.64216 | 0.34677 | 0.2269 | 0.11559 | 0.11702
|  | 780 | 88.15767 | 69.56222 | 33.39549 | 12.07757 | 4.09519 | 1.48746 | 0.66125 | 0.3629 | 0.20799 | 0.16782 | 0.12909
|  | 782 | 89.12438 | 69.97013 | 32.98322 | 11.70377 | 3.9633 | 1.42979 | 0.63626 | 0.33039 | 0.20055 | 0.13418 | 0.11831
|  | 784 | 90.23564 | 69.81911 | 32.24325 | 11.30389 | 3.78583 | 1.39181 | 0.63725 | 0.33311 | 0.20711 | 0.1709 | 0.14048
|  | 786 | 91.33081 | 69.29383 | 31.424 | 10.91002 | 3.66191 | 1.31625 | 0.58387 | 0.34945 | 0.24316 | 0.15871 | 0.09027
|  | 788 | 92.10149 | 68.32982 | 30.51798 | 10.56746 | 3.57373 | 1.29275 | 0.52998 | 0.31623 | 0.19472 | 0.1508 | 0.06881
|  | 790 | 92.33395 | 67.12575 | 29.80195 | 10.35873 | 3.48283 | 1.28454 | 0.51205 | 0.30605 | 0.20011 | 0.14273 | 0.1442
|  | 792 | 92.08548 | 65.91044 | 29.308 | 10.25277 | 3.43042 | 1.23424 | 0.55644 | 0.26638 | 0.17611 | 0.13763 | 0.14059
|  | 794 | 91.30292 | 64.89151 | 29.14861 | 10.30693 | 3.49819 | 1.26882 | 0.54059 | 0.28891 | 0.17275 | 0.1251 | 0.15041
|  | 796 | 90.10195 | 64.09934 | 29.20316 | 10.49984 | 3.60025 | 1.32034 | 0.58083 | 0.29341 | 0.18563 | 0.15269 | 0.1482
|  | 798 | 88.87869 | 63.84407 | 29.57104 | 10.7932 | 3.71915 | 1.36665 | 0.59603 | 0.34618 | 0.23329 | 0.12944 | 0.11138
|  | 800 | 87.78154 | 64.01066 | 30.16317 | 11.11498 | 3.90379 | 1.46676 | 0.66602 | 0.34966 | 0.19829 | 0.19375 | 0.1105
|  | 802 | 86.97176 | 64.65677 | 30.88267 | 11.44237 | 4.01572 | 1.50209 | 0.63526 | 0.37628 | 0.24832 | 0.20718 | 0.10969
|  | 804 | 86.68098 | 65.61374 | 31.51882 | 11.6691 | 4.05122 | 1.53339 | 0.63942 | 0.32355 | 0.21161 | 0.11807 | 0.08434
|  | 806 | 86.90614 | 66.52471 | 31.92458 | 11.73757 | 4.01487 | 1.49825 | 0.59714 | 0.30706 | 0.16664 | 0.14504 | 0.08641
|  | 808 | 87.66119 | 67.43156 | 32.121 | 11.61483 | 3.93065 | 1.41224 | 0.61057 | 0.28586 | 0.16779 | 0.09477 | 0.08079
|  | 810 | 88.76615 | 68.05082 | 31.9617 | 11.39656 | 3.83015 | 1.37059 | 0.62897 | 0.32074 | 0.19714 | 0.11735 | 0.09857
|  | 812 | 89.86272 | 68.10668 | 31.36119 | 11.05356 | 3.68085 | 1.32876 | 0.58881 | 0.32904 | 0.21096 | 0.17318 | 0.12437
|  | 814 | 91.09958 | 67.84525 | 30.59706 | 10.64687 | 3.55795 | 1.30865 | 0.57422 | 0.29504 | 0.21097 | 0.17607 | 0.14911
|  | 816 | 91.96169 | 66.94493 | 29.65363 | 10.25379 | 3.36632 | 1.24501 | 0.58899 | 0.28252 | 0.20112 | 0.17877 | 0.12131
|  | 818 | 92.37976 | 65.80549 | 28.74573 | 9.92048 | 3.34653 | 1.28131 | 0.54729 | 0.32194 | 0.20282 | 0.15453 | 0.0998
|  | 820 | 92.29869 | 64.43426 | 27.98466 | 9.64613 | 3.24462 | 1.19419 | 0.48418 | 0.28271 | 0.19822 | 0.11048 | 0.11048
|  | 822 | 91.5883 | 63.13202 | 27.4683 | 9.51109 | 3.21624 | 1.21572 | 0.5243 | 0.29819 | 0.1704 | 0.10978 | 0.14582
|  | 824 | 90.41678 | 62.03563 | 27.18469 | 9.52704 | 3.23076 | 1.19646 | 0.547 | 0.27102 | 0.19666 | 0.15204 | 0.1603
|  | 826 | 89.16252 | 61.33503 | 27.27318 | 9.70047 | 3.32254 | 1.26724 | 0.62277 | 0.3189 | 0.24209 | 0.21204 | 0.16529
|  | 828 | 87.6936 | 60.89323 | 27.54698 | 9.95197 | 3.51226 | 1.36007 | 0.68256 | 0.36909 | 0.21404 | 0.1955 | 0.17022
|  | 830 | 86.5517 | 61.10354 | 28.04342 | 10.34013 | 3.66199 | 1.40413 | 0.66628 | 0.41238 | 0.30843 | 0.23005 | 0.18915
|  | 832 | 85.69608 | 61.57157 | 28.75418 | 10.64357 | 3.82218 | 1.491 | 0.6818 | 0.4201 | 0.35811 | 0.22038 | 0.12741
|  | 834 | 85.30849 | 62.44499 | 29.48042 | 11.00211 | 3.91553 | 1.5516 | 0.66969 | 0.47487 | 0.35311 | 0.27484 | 0.20874
|  | 836 | 85.62469 | 63.51561 | 30.1582 | 11.19724 | 3.93736 | 1.53442 | 0.73638 | 0.38581 | 0.32063 | 0.24311 | 0.25897
|  | 838 | 86.2907 | 64.49025 | 30.55308 | 11.17748 | 3.87976 | 1.53693 | 0.78986 | 0.40474 | 0.29241 | 0.21752 | 0.20861
|  | 840 | 87.45735 | 65.38899 | 30.64979 | 11.14522 | 3.89261 | 1.52382 | 0.75469 | 0.4622 | 0.33221 | 0.26179 | 0.2979
|  | 842 | 88.593 | 65.96176 | 30.45036 | 10.90803 | 3.77065 | 1.52069 | 0.74024 | 0.42221 | 0.37103 | 0.3162 | 0.33996
|  | 844 | 89.84811 | 65.79142 | 29.8385 | 10.55287 | 3.67345 | 1.47271 | 0.77239 | 0.48228 | 0.38989 | 0.30304 | 0.33445
|  | 846 | 91.10521 | 65.29272 | 29.11857 | 10.13715 | 3.51376 | 1.38455 | 0.69789 | 0.48833 | 0.38543 | 0.33678 | 0.25633
|  | 848 | 91.82876 | 64.41923 | 28.15151 | 9.75577 | 3.33985 | 1.33594 | 0.62812 | 0.44405 | 0.36814 | 0.39281 | 0.21064
|  | 850 | 91.75924 | 63.20728 | 27.0765 | 9.37086 | 3.24642 | 1.34884 | 0.61014 | 0.43938 | 0.29356 | 0.30123 | 0.17844
|  | 852 | 91.35524 | 61.81606 | 26.42038 | 9.07447 | 3.05269 | 1.24246 | 0.57748 | 0.40249 | 0.2936 | 0.20805 | 0.24305
|  | 854 | 90.26679 | 60.25263 | 25.79979 | 8.86751 | 2.99256 | 1.15689 | 0.50958 | 0.3207 | 0.21249 | 0.18691 | 0.17708
|  | 856 | 88.69261 | 58.87841 | 25.25662 | 8.66953 | 2.93825 | 1.05236 | 0.57094 | 0.30039 | 0.19893 | 0.14522 | 0.14124
|  | 858 | 87.55543 | 58.31697 | 25.16249 | 8.76547 | 3.01901 | 1.16022 | 0.47988 | 0.20046 | 0.12959 | 0.07087 | 0.11137
|  | 860 | 85.36079 | 57.66758 | 25.1109 | 8.94144 | 3.01168 | 1.0724 | 0.3439 | 0.20553 | 0.16483 | 0.12413 | -0.01018
|  | 862 | 78.21315 | 53.98959 | 23.89402 | 8.36735 | 2.78565 | 0.99007 | 0.4104 | 0.20883 | 0.13097 | 0.09314 | 0.07675
|  | 864 | 78.17702 | 54.2962 | 24.10651 | 8.45452 | 2.81282 | 0.98792 | 0.41346 | 0.20665 | 0.12213 | 0.08641 | 0.07523
|  | 866 | 78.34082 | 54.63674 | 24.29871 | 8.49719 | 2.82323 | 0.99943 | 0.41612 | 0.20743 | 0.12587 | 0.09366 | 0.06616
|  | 868 | 78.6616 | 54.95709 | 24.41137 | 8.51364 | 2.81393 | 0.99964 | 0.4136 | 0.20068 | 0.13039 | 0.08928 | 0.07327
|  | 870 | 79.14456 | 55.2139 | 24.44085 | 8.48733 | 2.80289 | 0.99107 | 0.40191 | 0.20558 | 0.12896 | 0.08258 | 0.07333
|  | 872 | 79.64178 | 55.31385 | 24.34576 | 8.40279 | 2.76432 | 0.97839 | 0.40268 | 0.19508 | 0.11733 | 0.08276 | 0.06383
|  | 874 | 80.09685 | 55.26809 | 24.14382 | 8.28849 | 2.71619 | 0.95901 | 0.39369 | 0.19786 | 0.1229 | 0.08574 | 0.06731
|  | 876 | 80.4464 | 55.05752 | 23.84552 | 8.13513 | 2.65766 | 0.93422 | 0.37886 | 0.19442 | 0.11615 | 0.0792 | 0.0672
|  | 878 | 80.66873 | 54.6651 | 23.48359 | 7.96181 | 2.59166 | 0.9094 | 0.37008 | 0.18995 | 0.11303 | 0.08439 | 0.0685
|  | 880 | 80.66766 | 54.12751 | 23.08483 | 7.78566 | 2.52994 | 0.89274 | 0.36726 | 0.18076 | 0.10786 | 0.0847 | 0.06699
|  | 882 | 80.45393 | 53.51208 | 22.67954 | 7.63722 | 2.48704 | 0.86832 | 0.35378 | 0.18449 | 0.11234 | 0.07572 | 0.06517
|  | 884 | 80.06595 | 52.87227 | 22.31684 | 7.51095 | 2.44663 | 0.86492 | 0.35499 | 0.17788 | 0.10598 | 0.07128 | 0.06105
|  | 886 | 79.48679 | 52.2381 | 22.02606 | 7.43675 | 2.42513 | 0.85551 | 0.34886 | 0.17373 | 0.11015 | 0.07642 | 0.05569
|  | 888 | 78.82945 | 51.7235 | 21.84772 | 7.40975 | 2.42816 | 0.85186 | 0.34924 | 0.17671 | 0.10565 | 0.07569 | 0.05854
|  | 890 | 78.15233 | 51.3485 | 21.77132 | 7.42429 | 2.44284 | 0.86353 | 0.35442 | 0.17258 | 0.10287 | 0.07742 | 0.05521
|  | 892 | 77.56187 | 51.15191 | 21.82235 | 7.48148 | 2.47252 | 0.87106 | 0.35989 | 0.17871 | 0.10784 | 0.07826 | 0.06116
|  | 894 | 77.0934 | 51.13614 | 21.96368 | 7.57859 | 2.50511 | 0.88075 | 0.35935 | 0.17667 | 0.10665 | 0.07618 | 0.05956
|  | 896 | 76.79521 | 51.27936 | 22.16424 | 7.68507 | 2.54765 | 0.90174 | 0.36678 | 0.18216 | 0.10699 | 0.07363 | 0.05888
|  | 898 | 76.69236 | 51.56 | 22.41362 | 7.79936 | 2.58484 | 0.91475 | 0.37299 | 0.17997 | 0.11071 | 0.07678 | 0.05543
|  | 900 | 76.80205 | 51.94275 | 22.67398 | 7.90388 | 2.62061 | 0.92243 | 0.37253 | 0.18719 | 0.10817 | 0.07626 | 0.05984
|  | 902 | 77.14835 | 52.35601 | 22.89535 | 7.97736 | 2.63919 | 0.93124 | 0.37992 | 0.18551 | 0.10978 | 0.07788 | 0.05872
|  | 904 | 77.57751 | 52.75611 | 23.06675 | 8.01253 | 2.64138 | 0.93055 | 0.37789 | 0.18381 | 0.1132 | 0.07996 | 0.06204
|  | 906 | 78.15248 | 53.07473 | 23.13511 | 8.00452 | 2.63214 | 0.92515 | 0.37515 | 0.18558 | 0.10963 | 0.07779 | 0.06094
|  | 908 | 78.73663 | 53.26658 | 23.10133 | 7.94799 | 2.6031 | 0.91393 | 0.36848 | 0.18248 | 0.10793 | 0.07302 | 0.0594
|  | 910 | 79.26384 | 53.29459 | 22.96107 | 7.84896 | 2.55815 | 0.89792 | 0.36462 | 0.1794 | 0.10853 | 0.0747 | 0.05465
|  | 912 | 79.68746 | 53.14738 | 22.71562 | 7.71201 | 2.50979 | 0.87773 | 0.35366 | 0.17852 | 0.10319 | 0.07135 | 0.05711
|  | 914 | 79.92063 | 52.81698 | 22.37665 | 7.55156 | 2.44962 | 0.85844 | 0.34907 | 0.17316 | 0.10457 | 0.07349 | 0.05282
|  | 916 | 79.93973 | 52.31838 | 21.99384 | 7.37763 | 2.38698 | 0.8341 | 0.34056 | 0.16722 | 0.10244 | 0.07182 | 0.05467
|  | 918 | 79.71644 | 51.69859 | 21.57038 | 7.2108 | 2.33213 | 0.81618 | 0.33296 | 0.1648 | 0.09756 | 0.06938 | 0.0533
|  | 920 | 79.3058 | 51.02607 | 21.17195 | 7.06059 | 2.28504 | 0.79968 | 0.32361 | 0.15966 | 0.09377 | 0.06589 | 0.05164
|  | 922 | 78.71711 | 50.32986 | 20.8096 | 6.94093 | 2.25099 | 0.78943 | 0.32227 | 0.15838 | 0.0969 | 0.06777 | 0.04829
|  | 924 | 77.98938 | 49.68308 | 20.51481 | 6.86021 | 2.23105 | 0.77989 | 0.31693 | 0.15754 | 0.09495 | 0.06642 | 0.05139
|  | 926 | 77.18841 | 49.11482 | 20.30883 | 6.81934 | 2.22512 | 0.77875 | 0.31939 | 0.15824 | 0.095 | 0.06446 | 0.04911
|  | 928 | 76.42776 | 48.68851 | 20.21542 | 6.82469 | 2.23271 | 0.78683 | 0.32085 | 0.15528 | 0.09507 | 0.0642 | 0.05084
|  | 930 | 75.7431 | 48.44523 | 20.22835 | 6.87704 | 2.25955 | 0.79695 | 0.32192 | 0.15942 | 0.09301 | 0.06626 | 0.05073
|  | 932 | 75.19883 | 48.37116 | 20.33954 | 6.95663 | 2.29221 | 0.80684 | 0.32911 | 0.16155 | 0.09585 | 0.06601 | 0.05031
|  | 934 | 74.85765 | 48.47017 | 20.5263 | 7.06132 | 2.33129 | 0.82171 | 0.33269 | 0.16203 | 0.09534 | 0.06792 | 0.04913
|  | 936 | 74.72498 | 48.72716 | 20.77664 | 7.17804 | 2.37254 | 0.83782 | 0.34043 | 0.16775 | 0.09898 | 0.06815 | 0.05026
|  | 938 | 74.82885 | 49.10215 | 21.04658 | 7.29503 | 2.41192 | 0.84884 | 0.34392 | 0.16856 | 0.09833 | 0.06761 | 0.0531
|  | 940 | 75.10342 | 49.52303 | 21.31414 | 7.39884 | 2.44877 | 0.8603 | 0.34801 | 0.17153 | 0.1006 | 0.06877 | 0.05177
|  | 942 | 75.53952 | 49.99675 | 21.56661 | 7.48884 | 2.47524 | 0.87268 | 0.35396 | 0.17342 | 0.10257 | 0.06884 | 0.05152
|  | 944 | 76.13196 | 50.45198 | 21.78121 | 7.5513 | 2.49196 | 0.8767 | 0.35619 | 0.17283 | 0.10345 | 0.07155 | 0.05451
|  | 946 | 76.79144 | 50.86729 | 21.93031 | 7.57819 | 2.49557 | 0.87744 | 0.35553 | 0.17552 | 0.10203 | 0.07117 | 0.05349
|  | 948 | 77.48362 | 51.17663 | 21.98764 | 7.56026 | 2.47916 | 0.87073 | 0.3541 | 0.1748 | 0.10028 | 0.06908 | 0.05449
|  | 950 | 78.151 | 51.34244 | 21.93729 | 7.4974 | 2.4497 | 0.85709 | 0.34927 | 0.17083 | 0.09995 | 0.0701 | 0.0513
|  | 952 | 78.72507 | 51.347 | 21.78459 | 7.39224 | 2.40446 | 0.8431 | 0.34403 | 0.16906 | 0.10041 | 0.07021 | 0.05028
|  | 954 | 79.1286 | 51.16234 | 21.52608 | 7.2475 | 2.34822 | 0.82229 | 0.33506 | 0.16262 | 0.09791 | 0.0672 | 0.05161
|  | 956 | 79.30019 | 50.78934 | 21.1747 | 7.08051 | 2.28844 | 0.79878 | 0.32357 | 0.15929 | 0.09448 | 0.06668 | 0.05044
|  | 958 | 79.24382 | 50.24537 | 20.7507 | 6.89161 | 2.22248 | 0.77545 | 0.31397 | 0.15675 | 0.09464 | 0.06195 | 0.04834
|  | 960 | 78.9007 | 49.56015 | 20.29264 | 6.70236 | 2.15795 | 0.75087 | 0.30561 | 0.15108 | 0.09184 | 0.06441 | 0.04608
|  | 962 | 78.30692 | 48.76818 | 19.82156 | 6.52857 | 2.10046 | 0.73108 | 0.29692 | 0.14933 | 0.08997 | 0.06234 | 0.04459
|  | 964 | 77.50996 | 47.93742 | 19.37521 | 6.37581 | 2.05212 | 0.71881 | 0.29388 | 0.14364 | 0.08747 | 0.05837 | 0.04688
|  | 966 | 76.56269 | 47.13066 | 18.99621 | 6.25913 | 2.01984 | 0.70791 | 0.28884 | 0.1419 | 0.08451 | 0.05786 | 0.04588
|  | 968 | 75.54131 | 46.41735 | 18.70107 | 6.18513 | 2.0052 | 0.7029 | 0.28754 | 0.14266 | 0.08642 | 0.05893 | 0.0436
|  | 970 | 74.51653 | 45.82155 | 18.50979 | 6.15526 | 2.00388 | 0.70443 | 0.28706 | 0.14282 | 0.0855 | 0.06017 | 0.04402
|  | 972 | 73.56347 | 45.39146 | 18.42844 | 6.17439 | 2.01952 | 0.70946 | 0.28927 | 0.14265 | 0.08537 | 0.06062 | 0.0438
|  | 974 | 72.787 | 45.15463 | 18.4642 | 6.23775 | 2.04734 | 0.72374 | 0.29516 | 0.14631 | 0.08683 | 0.05964 | 0.04787
|  | 976 | 72.21405 | 45.13926 | 18.61128 | 6.33448 | 2.08934 | 0.73906 | 0.3013 | 0.1481 | 0.08656 | 0.05899 | 0.04735
|  | 978 | 71.89018 | 45.31194 | 18.84731 | 6.46252 | 2.1415 | 0.75484 | 0.30568 | 0.151 | 0.09108 | 0.06264 | 0.04698
|  | 980 | 71.827 | 45.64988 | 19.1577 | 6.60651 | 2.19272 | 0.77666 | 0.31313 | 0.15504 | 0.09242 | 0.06215 | 0.04757
|  | 982 | 72.04221 | 46.12579 | 19.50622 | 6.75615 | 2.24461 | 0.7908 | 0.32252 | 0.15556 | 0.09134 | 0.06486 | 0.04928
|  | 984 | 72.48152 | 46.72041 | 19.86581 | 6.90014 | 2.289 | 0.80515 | 0.32567 | 0.15865 | 0.09332 | 0.06533 | 0.04795
|  | 986 | 73.16098 | 47.36142 | 20.22125 | 7.02104 | 2.32362 | 0.81879 | 0.33213 | 0.16244 | 0.09372 | 0.06404 | 0.04984
|  | 988 | 73.9711 | 47.97762 | 20.50792 | 7.10551 | 2.34657 | 0.82202 | 0.33308 | 0.16379 | 0.09507 | 0.06742 | 0.04834
|  | 990 | 74.86372 | 48.52085 | 20.71342 | 7.14846 | 2.34949 | 0.82092 | 0.33365 | 0.16367 | 0.09577 | 0.06628 | 0.04797
|  | 992 | 75.78283 | 48.94214 | 20.81324 | 7.13859 | 2.33177 | 0.81581 | 0.33009 | 0.16164 | 0.09259 | 0.06449 | 0.05068
|  | 994 | 76.61397 | 49.19092 | 20.78903 | 7.07613 | 2.30079 | 0.79955 | 0.32373 | 0.15649 | 0.0907 | 0.064 | 0.04885
|  | 996 | 77.26435 | 49.21738 | 20.63413 | 6.95997 | 2.25232 | 0.78254 | 0.31547 | 0.15406 | 0.09155 | 0.06185 | 0.04929
|  | 998 | 77.70751 | 49.01541 | 20.35864 | 6.80202 | 2.18724 | 0.75853 | 0.30639 | 0.15082 | 0.08981 | 0.06069 | 0.04678
|  | 1000 | 77.86025 | 48.59653 | 19.97361 | 6.61776 | 2.11844 | 0.73128 | 0.29441 | 0.14344 | 0.08721 | 0.05983 | 0.04311
|  | 1002 | 77.68322 | 47.9791 | 19.50603 | 6.40962 | 2.04366 | 0.70449 | 0.28571 | 0.14031 | 0.0833 | 0.05619 | 0.04485
|  | 1004 | 77.2083 | 47.20163 | 18.99512 | 6.19707 | 1.97272 | 0.68216 | 0.27612 | 0.13386 | 0.07805 | 0.05615 | 0.04347
|  | 1006 | 76.46139 | 46.31654 | 18.47273 | 5.99488 | 1.90781 | 0.65739 | 0.26649 | 0.13036 | 0.07904 | 0.05214 | 0.04059
|  | 1008 | 75.4848 | 45.38346 | 17.96938 | 5.81874 | 1.85075 | 0.6416 | 0.25872 | 0.12895 | 0.07737 | 0.05455 | 0.04166
|  | 1010 | 74.35349 | 44.45295 | 17.51534 | 5.67387 | 1.80851 | 0.62758 | 0.25232 | 0.12591 | 0.07555 | 0.05269 | 0.03877
|  | 1012 | 73.13011 | 43.59348 | 17.14186 | 5.56834 | 1.78126 | 0.62142 | 0.25195 | 0.12349 | 0.07386 | 0.04929 | 0.03967
|  | 1014 | 71.92815 | 42.85809 | 16.86367 | 5.50231 | 1.77124 | 0.61735 | 0.25113 | 0.12158 | 0.07118 | 0.04973 | 0.03975
|  | 1016 | 70.79558 | 42.25926 | 16.68505 | 5.48338 | 1.77337 | 0.61845 | 0.24941 | 0.12396 | 0.07481 | 0.05165 | 0.03832
|  | 1018 | 69.79917 | 41.8355 | 16.6184 | 5.50063 | 1.7862 | 0.62689 | 0.25369 | 0.12635 | 0.07527 | 0.05124 | 0.04039
|  | 1020 | 69.01552 | 41.62126 | 16.658 | 5.56415 | 1.81342 | 0.63512 | 0.25963 | 0.12739 | 0.07607 | 0.0525 | 0.04129
|  | 1022 | 68.49159 | 41.59516 | 16.79344 | 5.65715 | 1.85608 | 0.65246 | 0.26477 | 0.12778 | 0.07687 | 0.05225 | 0.04053
|  | 1024 | 68.20065 | 41.76335 | 17.01883 | 5.77841 | 1.90215 | 0.67 | 0.27142 | 0.13487 | 0.07801 | 0.05519 | 0.04227
|  | 1026 | 68.18754 | 42.09864 | 17.31838 | 5.92184 | 1.95389 | 0.68608 | 0.27574 | 0.13527 | 0.082 | 0.05579 | 0.04184
|  | 1028 | 68.42828 | 42.55785 | 17.64938 | 6.06659 | 2.00302 | 0.70587 | 0.28538 | 0.13983 | 0.08279 | 0.05502 | 0.04493
|  | 1030 | 68.93378 | 43.15055 | 18.01676 | 6.21409 | 2.05131 | 0.72327 | 0.29194 | 0.14277 | 0.08276 | 0.05967 | 0.0445
|  | 1032 | 69.61929 | 43.79548 | 18.37562 | 6.3437 | 2.09538 | 0.73565 | 0.29524 | 0.14281 | 0.0866 | 0.05841 | 0.04288
|  | 1034 | 70.45637 | 44.43706 | 18.69497 | 6.45027 | 2.12271 | 0.74408 | 0.29969 | 0.14807 | 0.08637 | 0.06051 | 0.04446
|  | 1036 | 71.37112 | 45.05136 | 18.96518 | 6.52485 | 2.14121 | 0.74883 | 0.3018 | 0.14709 | 0.0848 | 0.05907 | 0.04299
|  | 1038 | 72.32662 | 45.56095 | 19.14311 | 6.55094 | 2.13952 | 0.74736 | 0.30121 | 0.14713 | 0.08323 | 0.05763 | 0.04577
|  | 1040 | 73.21191 | 45.93701 | 19.22157 | 6.53619 | 2.126 | 0.73803 | 0.29637 | 0.14275 | 0.083 | 0.05924 | 0.04278
|  | 1042 | 73.9766 | 46.12762 | 19.17843 | 6.4719 | 2.09311 | 0.72286 | 0.28945 | 0.1426 | 0.08379 | 0.05847 | 0.04113
|  | 1044 | 74.54631 | 46.13058 | 19.02772 | 6.36249 | 2.04657 | 0.70783 | 0.28473 | 0.1399 | 0.0805 | 0.05838 | 0.0434
|  | 1046 | 74.85819 | 45.90776 | 18.76324 | 6.21516 | 1.99061 | 0.68381 | 0.27383 | 0.1324 | 0.07975 | 0.05334 | 0.04004
|  | 1048 | 74.89294 | 45.50794 | 18.41418 | 6.04662 | 1.92665 | 0.66314 | 0.2658 | 0.13086 | 0.0778 | 0.05511 | 0.04163
|  | 1050 | 74.62072 | 44.90635 | 17.98604 | 5.86126 | 1.85856 | 0.63677 | 0.25655 | 0.12691 | 0.07362 | 0.05193 | 0.03707
|  | 1052 | 74.07303 | 44.16936 | 17.51374 | 5.66639 | 1.79298 | 0.61715 | 0.24796 | 0.1209 | 0.07028 | 0.04874 | 0.03916
|  | 1054 | 73.28802 | 43.34375 | 17.03174 | 5.48417 | 1.73428 | 0.59721 | 0.24108 | 0.119 | 0.06969 | 0.04983 | 0.0387
|  | 1056 | 72.28008 | 42.47445 | 16.56133 | 5.31719 | 1.68389 | 0.57907 | 0.23159 | 0.11348 | 0.06994 | 0.04817 | 0.0372
|  | 1058 | 71.13191 | 41.5764 | 16.12117 | 5.17096 | 1.63709 | 0.56521 | 0.22639 | 0.11397 | 0.06471 | 0.046 | 0.03776
|  | 1060 | 69.9461 | 40.74385 | 15.7454 | 5.05717 | 1.6074 | 0.55396 | 0.22516 | 0.11121 | 0.06549 | 0.044 | 0.03695
|  | 1062 | 68.72227 | 39.97356 | 15.42953 | 4.96964 | 1.58886 | 0.55157 | 0.22162 | 0.10798 | 0.06482 | 0.04694 | 0.03473
|  | 1064 | 67.59561 | 39.31711 | 15.20263 | 4.92733 | 1.58055 | 0.54741 | 0.22226 | 0.11079 | 0.06647 | 0.04414 | 0.03521
|  | 1066 | 66.55177 | 38.80036 | 15.06224 | 4.91344 | 1.58336 | 0.55033 | 0.22191 | 0.11096 | 0.06438 | 0.04401 | 0.03613
|  | 1068 | 65.70235 | 38.45034 | 15.01435 | 4.93376 | 1.59606 | 0.55861 | 0.2274 | 0.11217 | 0.0658 | 0.04739 | 0.03682
|  | 1070 | 65.03519 | 38.26013 | 15.05273 | 4.99018 | 1.62385 | 0.56721 | 0.23149 | 0.11168 | 0.0688 | 0.04508 | 0.03406
|  | 1072 | 64.56887 | 38.23004 | 15.16714 | 5.06789 | 1.65388 | 0.58228 | 0.23625 | 0.11686 | 0.07022 | 0.04866 | 0.03873
|  | 1074 | 64.34222 | 38.36516 | 15.35102 | 5.16725 | 1.6959 | 0.5955 | 0.24349 | 0.11589 | 0.07184 | 0.04723 | 0.03751
|  | 1076 | 64.36709 | 38.64536 | 15.59663 | 5.28597 | 1.73881 | 0.61189 | 0.24843 | 0.12221 | 0.07103 | 0.05069 | 0.03835
|  | 1078 | 64.59837 | 39.04983 | 15.89067 | 5.41806 | 1.78415 | 0.62617 | 0.25386 | 0.12527 | 0.07459 | 0.05017 | 0.03921
|  | 1080 | 65.02027 | 39.54686 | 16.2038 | 5.54583 | 1.82752 | 0.6444 | 0.26174 | 0.12689 | 0.07637 | 0.05086 | 0.04092
|  | 1082 | 65.62604 | 40.11384 | 16.52959 | 5.6721 | 1.86992 | 0.65648 | 0.266 | 0.12845 | 0.07803 | 0.05323 | 0.04083
|  | 1084 | 66.36952 | 40.70773 | 16.84116 | 5.78114 | 1.90388 | 0.66622 | 0.27078 | 0.12978 | 0.07612 | 0.05284 | 0.03946
|  | 1086 | 67.20892 | 41.27542 | 17.11756 | 5.86728 | 1.92566 | 0.67589 | 0.273 | 0.13254 | 0.07658 | 0.05579 | 0.04242
|  | 1088 | 68.05838 | 41.79653 | 17.33387 | 5.92447 | 1.94103 | 0.67761 | 0.27177 | 0.1306 | 0.08008 | 0.05465 | 0.04078
|  | 1090 | 68.91725 | 42.24849 | 17.48502 | 5.94963 | 1.94067 | 0.67681 | 0.2731 | 0.13143 | 0.0782 | 0.05489 | 0.04183
|  | 1092 | 69.70198 | 42.56518 | 17.55197 | 5.9363 | 1.92747 | 0.66938 | 0.27017 | 0.12987 | 0.07852 | 0.05135 | 0.03893
|  | 1094 | 70.33682 | 42.72957 | 17.52288 | 5.88597 | 1.89766 | 0.65902 | 0.26673 | 0.13087 | 0.07756 | 0.05481 | 0.04136
|  | 1096 | 70.79339 | 42.74054 | 17.40841 | 5.8013 | 1.86451 | 0.64377 | 0.25924 | 0.12712 | 0.07647 | 0.05215 | 0.04049
|  | 1098 | 71.02504 | 42.57683 | 17.19852 | 5.68228 | 1.81739 | 0.62475 | 0.25067 | 0.12408 | 0.07341 | 0.04983 | 0.03679
|  | 1100 | 71.0405 | 42.2419 | 16.91517 | 5.54244 | 1.76356 | 0.60896 | 0.24536 | 0.12159 | 0.0697 | 0.05038 | 0.03913
|  | 1102 | 70.79551 | 41.76683 | 16.56926 | 5.38502 | 1.71098 | 0.58664 | 0.23756 | 0.11456 | 0.06968 | 0.0464 | 0.03712
|  | 1104 | 70.29309 | 41.16445 | 16.17242 | 5.2206 | 1.65464 | 0.56861 | 0.22938 | 0.11291 | 0.06578 | 0.04798 | 0.03509
|  | 1106 | 69.59888 | 40.45909 | 15.7552 | 5.05771 | 1.59778 | 0.54782 | 0.21954 | 0.10653 | 0.06545 | 0.04585 | 0.03187
|  | 1108 | 68.72778 | 39.69357 | 15.33297 | 4.90135 | 1.54793 | 0.53191 | 0.21455 | 0.10847 | 0.06272 | 0.04575 | 0.03324
|  | 1110 | 67.70969 | 38.89658 | 14.92864 | 4.76419 | 1.50483 | 0.51976 | 0.21111 | 0.10444 | 0.06273 | 0.04412 | 0.03378
|  | 1112 | 66.60828 | 38.08759 | 14.54831 | 4.64059 | 1.47086 | 0.50559 | 0.20289 | 0.09946 | 0.0622 | 0.04037 | 0.03136
|  | 1114 | 65.49767 | 37.33424 | 14.21616 | 4.54088 | 1.44061 | 0.5003 | 0.20162 | 0.10142 | 0.0596 | 0.04269 | 0.03154
|  | 1116 | 64.3878 | 36.6421 | 13.94285 | 4.46528 | 1.4229 | 0.49165 | 0.19887 | 0.09987 | 0.0608 | 0.03907 | 0.03364
|  | 1118 | 63.33087 | 36.03585 | 13.72372 | 4.4194 | 1.4151 | 0.49284 | 0.20087 | 0.09779 | 0.05973 | 0.04211 | 0.03225
|  | 1120 | 62.39872 | 35.54054 | 13.57686 | 4.39681 | 1.41157 | 0.4922 | 0.19862 | 0.09922 | 0.06024 | 0.04022 | 0.03136
|  | 1122 | 61.58367 | 35.16069 | 13.49681 | 4.40083 | 1.41884 | 0.49724 | 0.20292 | 0.09852 | 0.06075 | 0.04009 | 0.03171
|  | 1124 | 60.89705 | 34.90816 | 13.48186 | 4.42722 | 1.43306 | 0.50318 | 0.20521 | 0.10261 | 0.06106 | 0.04351 | 0.03349
|  | 1126 | 60.40038 | 34.78717 | 13.53295 | 4.47726 | 1.4581 | 0.5116 | 0.20755 | 0.10081 | 0.06156 | 0.0432 | 0.03186
|  | 1128 | 60.10591 | 34.80238 | 13.64364 | 4.54499 | 1.48297 | 0.52285 | 0.21439 | 0.10692 | 0.06151 | 0.04288 | 0.03311
|  | 1130 | 59.97207 | 34.93476 | 13.80868 | 4.6261 | 1.51537 | 0.53506 | 0.21526 | 0.10818 | 0.06509 | 0.04327 | 0.03563
|  | 1132 | 60.03822 | 35.17554 | 14.01348 | 4.72761 | 1.55456 | 0.54857 | 0.22378 | 0.11125 | 0.06576 | 0.04713 | 0.03708
|  | 1134 | 60.24313 | 35.50883 | 14.24695 | 4.82953 | 1.58905 | 0.55819 | 0.22772 | 0.10918 | 0.06734 | 0.04404 | 0.03395
|  | 1136 | 60.62492 | 35.9134 | 14.50673 | 4.93523 | 1.62726 | 0.5708 | 0.2302 | 0.11243 | 0.06838 | 0.04626 | 0.03612
|  | 1138 | 61.11802 | 36.37136 | 14.7719 | 5.0379 | 1.6603 | 0.5844 | 0.23761 | 0.11732 | 0.07106 | 0.04941 | 0.03757
|  | 1140 | 61.73177 | 36.85729 | 15.0286 | 5.12994 | 1.69004 | 0.59147 | 0.24064 | 0.11707 | 0.06987 | 0.04701 | 0.03754
|  | 1142 | 62.40857 | 37.35433 | 15.26852 | 5.20672 | 1.7102 | 0.60364 | 0.24325 | 0.11752 | 0.07051 | 0.04757 | 0.03973
|  | 1144 | 63.1346 | 37.8104 | 15.47414 | 5.26777 | 1.72784 | 0.6031 | 0.24435 | 0.1217 | 0.07377 | 0.05037 | 0.03632
|  | 1146 | 63.85081 | 38.22157 | 15.63054 | 5.30488 | 1.73435 | 0.60693 | 0.24578 | 0.11951 | 0.07159 | 0.05036 | 0.03908
|  | 1148 | 64.51119 | 38.5342 | 15.72172 | 5.30944 | 1.7306 | 0.60282 | 0.24071 | 0.11989 | 0.07106 | 0.04637 | 0.03506
|  | 1150 | 65.09654 | 38.75959 | 15.75495 | 5.28939 | 1.71285 | 0.59584 | 0.24272 | 0.12004 | 0.06881 | 0.0499 | 0.03592
|  | 1152 | 65.53947 | 38.86543 | 15.71863 | 5.24333 | 1.69128 | 0.58787 | 0.2375 | 0.11761 | 0.07064 | 0.04792 | 0.03788
|  | 1154 | 65.84283 | 38.8354 | 15.60573 | 5.16723 | 1.66182 | 0.57334 | 0.22971 | 0.11182 | 0.06785 | 0.04511 | 0.03374
|  | 1156 | 65.94547 | 38.66844 | 15.42768 | 5.0711 | 1.62136 | 0.5623 | 0.22803 | 0.1142 | 0.0661 | 0.04886 | 0.0375
|  | 1158 | 65.87166 | 38.3742 | 15.18538 | 4.95236 | 1.58132 | 0.54614 | 0.22126 | 0.1076 | 0.06259 | 0.04633 | 0.03272
|  | 1160 | 65.57991 | 37.96238 | 14.89046 | 4.82761 | 1.53469 | 0.52967 | 0.21428 | 0.1062 | 0.06451 | 0.04433 | 0.03452
|  | 1162 | 65.09772 | 37.43163 | 14.55856 | 4.68747 | 1.48415 | 0.51008 | 0.20528 | 0.10066 | 0.06228 | 0.04064 | 0.03086
|  | 1164 | 64.45405 | 36.82241 | 14.20569 | 4.55163 | 1.44153 | 0.49766 | 0.20207 | 0.10066 | 0.06179 | 0.04301 | 0.03305
|  | 1166 | 63.63345 | 36.13125 | 13.82982 | 4.40985 | 1.39589 | 0.47887 | 0.19159 | 0.09382 | 0.05611 | 0.03959 | 0.02833
|  | 1168 | 62.73377 | 35.42758 | 13.47514 | 4.28736 | 1.35378 | 0.46872 | 0.18978 | 0.09292 | 0.055 | 0.04111 | 0.03247
|  | 1170 | 61.72949 | 34.69478 | 13.12066 | 4.16931 | 1.32022 | 0.45655 | 0.18608 | 0.09342 | 0.05751 | 0.03985 | 0.03064
|  | 1172 | 60.68835 | 33.98056 | 12.79521 | 4.06682 | 1.2912 | 0.44634 | 0.18212 | 0.0887 | 0.05349 | 0.03748 | 0.02882
|  | 1174 | 59.63563 | 33.2984 | 12.50588 | 3.97887 | 1.266 | 0.43616 | 0.17597 | 0.08572 | 0.05249 | 0.03833 | 0.02983
|  | 1176 | 58.6298 | 32.67657 | 12.26596 | 3.91444 | 1.24609 | 0.43399 | 0.17712 | 0.0896 | 0.05399 | 0.03902 | 0.03088
|  | 1178 | 57.6865 | 32.12855 | 12.07239 | 3.87041 | 1.23909 | 0.43262 | 0.17655 | 0.08808 | 0.05346 | 0.0371 | 0.0293
|  | 1180 | 56.8488 | 31.66906 | 11.92745 | 3.84401 | 1.23311 | 0.43136 | 0.17411 | 0.08811 | 0.05026 | 0.03536 | 0.02676
|  | 1182 | 56.10146 | 31.30557 | 11.83919 | 3.83579 | 1.23722 | 0.43386 | 0.17735 | 0.08915 | 0.05553 | 0.03785 | 0.03074
|  | 1184 | 55.4684 | 31.03146 | 11.79248 | 3.84258 | 1.24466 | 0.43382 | 0.17566 | 0.08618 | 0.05333 | 0.03478 | 0.02821
|  | 1186 | 54.98758 | 30.86554 | 11.8032 | 3.87115 | 1.25428 | 0.43961 | 0.17732 | 0.08788 | 0.05425 | 0.03694 | 0.028
|  | 1188 | 54.63351 | 30.79649 | 11.85532 | 3.91258 | 1.27478 | 0.4486 | 0.18312 | 0.09078 | 0.05478 | 0.03874 | 0.02954
|  | 1190 | 54.44024 | 30.82837 | 11.95257 | 3.96805 | 1.29769 | 0.45566 | 0.18364 | 0.09074 | 0.05708 | 0.03937 | 0.02854
|  | 1192 | 54.38601 | 30.95215 | 12.08402 | 4.03606 | 1.32151 | 0.46567 | 0.18785 | 0.09274 | 0.05747 | 0.03705 | 0.02992
|  | 1194 | 54.48753 | 31.17225 | 12.26109 | 4.11616 | 1.35316 | 0.47793 | 0.19496 | 0.09718 | 0.06007 | 0.04231 | 0.03213
|  | 1196 | 54.72274 | 31.46641 | 12.45868 | 4.19938 | 1.38251 | 0.48649 | 0.19693 | 0.09525 | 0.05948 | 0.04039 | 0.03034
|  | 1198 | 55.09476 | 31.83599 | 12.68024 | 4.28659 | 1.4091 | 0.49588 | 0.20078 | 0.09917 | 0.05789 | 0.0419 | 0.02995
|  | 1200 | 55.56524 | 32.23873 | 12.90951 | 4.37584 | 1.44102 | 0.50832 | 0.20598 | 0.10228 | 0.06132 | 0.04278 | 0.03301

## Transmission by Temp
LCC1622(/M) Transmission by Temperature
|  |  | 25 °C | 40 °C | 60 °C
|  | Wavelength (nm) | Transmission (%) | Transmission (%) | Transmission (%)
|  | 600 | 59.6674 | 59.76075 | 62.42612
|  | 605 | 61.05694 | 61.20442 | 64.10869
|  | 610 | 62.43649 | 62.64483 | 65.70148
|  | 615 | 63.54898 | 63.9098 | 67.41625
Product Raw Data |  | 620 | 64.70932 | 65.10511 | 68.85351
Liquid Crystal Optical Shutter / Variable Attenuator, 700 - 1100 nm |  | 625 | 65.84593 | 66.47341 | 70.06046
|  | 630 | 66.73391 | 67.67033 | 71.65359
Item # | LCC1622(/M) | 635 | 67.63249 | 68.45084 | 73.02521
DISCLAIMER: The data presented here are typical. Slight variations in performance data will occur from lot to lot. Please contact Technical Support with any questions regarding the use or reliability of this data. |  | 640 | 68.81212 | 69.60656 | 73.76962
|  | 645 | 69.64893 | 71.00302 | 74.87437
|  | 650 | 70.08725 | 71.63779 | 76.34874
|  | 655 | 71.0875 | 72.08827 | 77.07028
|  | 660 | 72.31668 | 73.33365 | 77.28465
|  | 665 | 72.70488 | 74.61568 | 78.51686
This data may be used in publications. However, please cite Thorlabs as the source. |  | 670 | 72.79207 | 74.74508 | 79.88338
|  | 675 | 73.97981 | 74.94037 | 79.96391
|  | 680 | 75.39778 | 76.47688 | 79.92101
Additional Information: |  | 685 | 75.49413 | 77.76303 | 81.24136
Shutter Mode |  | 690 | 75.234 | 77.53389 | 82.60791
|  | 695 | 76.35054 | 77.36003 | 82.28091
|  | 700 | 78.1437 | 78.90966 | 81.77959
|  | 705 | 78.33331 | 80.5004 | 82.95829
|  | 710 | 77.52007 | 80.33165 | 84.68385
|  | 715 | 78.07778 | 79.49092 | 84.46917
|  | 720 | 80.21053 | 80.47838 | 83.18831
|  | 725 | 81.27358 | 82.6675 | 83.61444
|  | 730 | 80.22117 | 83.19809 | 85.73445
|  | 735 | 79.56482 | 81.90943 | 86.57076
|  | 740 | 81.13456 | 81.48025 | 85.03173
|  | 745 | 83.44275 | 83.47321 | 83.79524
|  | 755 | 82.04647 | 85.19194 | 87.45775
|  | 760 | 81.59919 | 83.3851 | 87.61442
|  | 765 | 83.50969 | 83.21104 | 85.36474
|  | 770 | 85.96968 | 85.53342 | 84.05773
|  | 775 | 86.02063 | 87.78908 | 85.62568
|  | 780 | 84.04131 | 87.32443 | 88.2595
|  | 785 | 83.08455 | 85.03322 | 88.57416
|  | 790 | 84.81602 | 84.22368 | 86.14819
|  | 795 | 87.69335 | 86.22776 | 84.03298
|  | 800 | 88.62609 | 89.13669 | 84.79741
|  | 805 | 86.76988 | 89.72609 | 87.57116
|  | 810 | 84.5784 | 87.41975 | 89.23974
|  | 815 | 84.77844 | 85.14557 | 87.6603
|  | 820 | 87.54238 | 85.49822 | 84.53172
|  | 825 | 90.22016 | 88.28442 | 83.19568
|  | 830 | 90.09544 | 90.81527 | 84.74059
|  | 840 | 85.40551 | 87.9964 | 88.8599
|  | 845 | 85.6489 | 85.66531 | 87.06966
|  | 850 | 88.25726 | 86.00566 | 84.40807
|  | 855 | 90.82475 | 88.18013 | 82.90655
|  | 865 | 82.30691 | 83.91538 | 80.10679
|  | 870 | 80.61933 | 82.30902 | 81.03561
|  | 875 | 80.30478 | 80.41178 | 80.12767
|  | 880 | 81.91348 | 79.90725 | 77.86384
|  | 885 | 84.48559 | 81.42162 | 75.95648
|  | 890 | 86.10672 | 84.03691 | 75.88989
|  | 895 | 85.42587 | 85.73152 | 77.76745
|  | 900 | 82.95718 | 85.09633 | 80.19104
|  | 905 | 80.66011 | 82.54158 | 81.18931
|  | 910 | 80.26746 | 79.9872 | 79.75052
|  | 915 | 82.17253 | 79.26785 | 76.82906
|  | 920 | 85.31956 | 80.92019 | 74.42951
|  | 925 | 87.64312 | 84.00605 | 74.06307
|  | 930 | 87.44156 | 86.48926 | 75.90359
|  | 935 | 84.85046 | 86.55309 | 78.73214
|  | 940 | 81.63921 | 84.08988 | 80.599
|  | 945 | 79.86455 | 80.82165 | 80.12286
|  | 950 | 80.49939 | 78.74698 | 77.47751
|  | 955 | 83.20569 | 78.96753 | 74.33248
|  | 960 | 86.52281 | 81.29314 | 72.34149
|  | 965 | 88.51196 | 84.54364 | 72.4855
|  | 970 | 87.8111 | 86.79412 | 74.56387
|  | 975 | 84.91038 | 86.55249 | 77.3886
|  | 980 | 81.52856 | 83.93774 | 79.28526
|  | 985 | 79.39349 | 80.4799 | 78.95461
|  | 990 | 79.36898 | 77.89645 | 76.43722
|  | 995 | 81.41356 | 77.31686 | 73.14512
|  | 1000 | 84.59748 | 78.82664 | 70.53112
|  | 1005 | 87.30781 | 81.68389 | 69.63663
|  | 1010 | 88.02659 | 84.56563 | 70.68084
|  | 1015 | 86.24212 | 85.79259 | 73.02051
|  | 1020 | 82.87633 | 84.61796 | 75.5229
|  | 1025 | 79.57481 | 81.61498 | 76.80013
|  | 1030 | 77.52475 | 78.16395 | 76.04937
|  | 1035 | 77.42614 | 75.68804 | 73.54225
|  | 1040 | 79.17182 | 74.93439 | 70.38343
|  | 1045 | 82.05201 | 76.02102 | 67.77682
|  | 1050 | 84.93354 | 78.54228 | 66.54482
|  | 1055 | 86.35564 | 81.36885 | 66.96004
|  | 1060 | 85.59612 | 83.245 | 68.71685
|  | 1065 | 82.95378 | 83.22205 | 71.03417
|  | 1070 | 79.50808 | 81.19302 | 72.93419
|  | 1075 | 76.57384 | 78.02866 | 73.41323
|  | 1080 | 74.93148 | 74.87428 | 72.18532
|  | 1085 | 74.9328 | 72.70517 | 69.67741
|  | 1090 | 76.4804 | 72.00486 | 66.7438
|  | 1095 | 79.00197 | 72.848 | 64.34321
|  | 1100 | 81.66349 | 74.89186 | 63.04335
|  | 1105 | 83.37776 | 77.3983 | 63.0326
|  | 1110 | 83.37562 | 79.45784 | 64.21715
|  | 1115 | 81.59809 | 80.15745 | 66.08895
|  | 1120 | 78.66564 | 79.18023 | 68.01322
|  | 1125 | 75.48441 | 76.76209 | 69.1598
|  | 1130 | 72.87236 | 73.65347 | 68.97026
|  | 1135 | 71.44133 | 70.8031 | 67.42683
|  | 1140 | 71.32349 | 68.80001 | 64.98985
|  | 1145 | 72.47098 | 68.03257 | 62.36803
|  | 1150 | 74.49698 | 68.51587 | 60.13558
|  | 1155 | 76.76897 | 69.99414 | 58.74317
|  | 1160 | 78.53945 | 72.02584 | 58.34649
|  | 1165 | 79.12984 | 73.91263 | 58.89079
|  | 1170 | 78.13995 | 74.97986 | 60.11574
|  | 1175 | 75.90182 | 74.76839 | 61.62066
|  | 1180 | 73.01843 | 73.2867 | 62.89679
|  | 1185 | 70.22797 | 70.96385 | 63.50944
|  | 1190 | 67.94701 | 68.23482 | 63.12516
|  | 1195 | 66.62991 | 65.7909 | 61.82637
|  | 1200 | 66.43722 | 64.09496 | 59.91316

## Contrast Ratio by Temp
LCC1622(/M) Contrast Ratio by Temperature
|  |  | 25 °C | 40 °C | 60 °C
|  | Wavelength (nm) | Contrast Ratio | Contrast Ratio | Contrast Ratio
|  | 600 | 30.68883 | 30.78814 | 32.37158
|  | 605 | 33.20989 | 33.31276 | 35.13257
|  | 610 | 36.3896 | 36.52379 | 38.54895
|  | 615 | 40.13519 | 40.32978 | 42.83681
Product Raw Data |  | 620 | 44.80502 | 44.99451 | 47.90052
Liquid Crystal Optical Shutter / Variable Attenuator, 700 - 1100 nm |  | 625 | 50.46498 | 50.82743 | 53.94792
|  | 630 | 57.19363 | 57.79917 | 61.7037
Item # | LCC1622(/M) | 635 | 65.30482 | 65.74214 | 70.82155
DISCLAIMER: The data presented here are typical. Slight variations in performance data will occur from lot to lot. Please contact Technical Support with any questions regarding the use or reliability of this data. |  | 640 | 75.34793 | 75.70686 | 81.09951
|  | 645 | 86.74971 | 87.9224 | 93.69911
|  | 650 | 99.69901 | 101.30391 | 109.15613
|  | 655 | 115.79458 | 116.71373 | 126.26581
|  | 660 | 135.00602 | 136.07606 | 145.40712
|  | 665 | 156.16842 | 158.66654 | 169.80236
This data may be used in publications. However, please cite Thorlabs as the source. |  | 670 | 179.91052 | 182.2098 | 198.09739
|  | 675 | 209.66724 | 209.96316 | 228.10401
|  | 680 | 246.66767 | 247.3174 | 262.57566
Additional Information: |  | 685 | 285.65689 | 290.17542 | 308.09358
Shutter Mode |  | 690 | 327.97029 | 335.3774 | 362.37434
|  | 695 | 383.7089 | 387.85566 | 418.96595
|  | 700 | 456.54794 | 457.09201 | 485.53344
|  | 705 | 534.08424 | 543.3089 | 573.67092
|  | 710 | 617.68357 | 627.66455 | 678.22693
|  | 715 | 723.80816 | 722.78633 | 780.07592
|  | 720 | 855.47777 | 850.26443 | 890.82151
|  | 725 | 1009.95182 | 1030.43867 | 1057.9797
|  | 730 | 1164.00585 | 1200.85999 | 1273.73387
|  | 735 | 1339.66173 | 1380.70259 | 1528.38461
|  | 740 | 1592.22751 | 1596.39992 | 1759.8984
|  | 750 | 1926.45306 | 1953.66561 | 2083.09852
|  | 755 | 2211.52755 | 2294.10894 | 2537.85604
|  | 760 | 2599.24227 | 2667.37659 | 3003.28941
|  | 765 | 3045.11152 | 2974.35313 | 3504.27335
|  | 770 | 3509.22687 | 3591.35823 | 4086.18886
|  | 775 | 4013.68775 | 4211.02144 | 4895.9228
|  | 780 | 4536.55386 | 4705.11861 | 5890.82157
|  | 785 | 5273.10966 | 5238.70421 | 6831.50287
|  | 790 | 6074.02417 | 5823.97499 | 7165.76977
|  | 795 | 6887.68302 | 6319.28274 | 7597.54375
|  | 800 | 7405.92949 | 7422.09733 | 8339.03907
|  | 805 | 8137.47379 | 8180.17321 | 9565.29715
|  | 810 | 9068.47868 | 8710.53838 | 10351.32861
|  | 815 | 9283.29668 | 8118.02832 | 11017.13054
|  | 820 | 9515.75839 | 8689.24468 | 10792.24326
|  | 825 | 10157.32862 | 9208.85107 | 11607.57138
|  | 830 | 10628.67854 | 9883.43302 | 12440.89444
|  | 840 | 10415.65203 | 9979.28127 | 13974.07947
|  | 845 | 10053.97547 | 9717.22729 | 13622.04861
|  | 850 | 11257.82535 | 10364.96599 | 14433.21525
|  | 855 | 11694.76661 | 10908.8408 | 14648.0351
|  | 865 | 10195.21617 | 9614.80365 | 13783.64559
|  | 870 | 9948.6492 | 9219.57544 | 13099.06995
|  | 875 | 9370.35381 | 8604.37292 | 11971.86135
|  | 880 | 9360.56793 | 9076.52504 | 10823.71476
|  | 885 | 9869.4977 | 9171.54225 | 10368.19868
|  | 890 | 9902.08365 | 9240.54869 | 10191.03993
|  | 895 | 9690.26721 | 9265.17613 | 10196.69961
|  | 900 | 9135.79619 | 9168.42587 | 10041.79535
|  | 905 | 8590.91607 | 8521.98061 | 10048.40841
|  | 910 | 8045.54372 | 7702.18575 | 9440.06473
|  | 915 | 8256.73501 | 7567.20565 | 8978.21788
|  | 920 | 8559.73623 | 7797.82792 | 8551.89885
|  | 925 | 8786.43775 | 8179.38949 | 8514.5094
|  | 930 | 8831.10201 | 8494.55644 | 8771.20247
|  | 935 | 8495.31771 | 8418.29532 | 9229.14336
|  | 940 | 8272.44058 | 8206.58409 | 9694.26434
|  | 945 | 8092.39197 | 7748.892 | 9735.78532
|  | 950 | 8245.66101 | 7474.47418 | 9376.43834
|  | 955 | 8662.3378 | 7516.35748 | 8954.05312
|  | 960 | 9138.27086 | 7818.2204 | 8509.85374
|  | 965 | 9324.72214 | 8257.31494 | 8448.19382
|  | 970 | 9211.01342 | 8548.38862 | 8738.85382
|  | 975 | 8941.44318 | 8545.32485 | 9301.51394
|  | 980 | 8539.21664 | 8164.21103 | 9609.1698
|  | 985 | 8218.09204 | 7729.6011 | 9729.35582
|  | 990 | 8209.99261 | 7485.26702 | 9428.43985
|  | 995 | 8457.19364 | 7465.04815 | 8916.08431
|  | 1000 | 8837.17553 | 7720.05154 | 8524.80275
|  | 1005 | 9201.74283 | 8142.26005 | 8386.09715
|  | 1010 | 9290.31614 | 8485.02611 | 8510.73013
|  | 1015 | 8983.55406 | 8562.75573 | 8815.80532
|  | 1020 | 8637.44961 | 8427.77812 | 9348.57623
|  | 1025 | 8262.12799 | 8076.32914 | 9547.07364
|  | 1030 | 7930.92123 | 7594.1621 | 9354.58434
|  | 1035 | 7880.74191 | 7336.63272 | 9020.57073
|  | 1040 | 8068.20411 | 7291.14263 | 8626.86249
|  | 1045 | 8373.04203 | 7416.02694 | 8164.89784
|  | 1050 | 8715.76405 | 7758.51632 | 8042.11124
|  | 1055 | 8929.08746 | 8143.25164 | 8075.3471
|  | 1060 | 8696.70408 | 8393.94038 | 8302.23592
|  | 1065 | 8324.5141 | 8351.74029 | 8536.36112
|  | 1070 | 7967.17683 | 8212.40106 | 8832.23575
|  | 1075 | 7640.15911 | 7930.69427 | 8843.51502
|  | 1080 | 7509.12175 | 7562.91969 | 8674.98286
|  | 1085 | 7572.58573 | 7406.25363 | 8467.39334
|  | 1090 | 7842.68067 | 7444.81137 | 8233.69097
|  | 1095 | 8194.76122 | 7596.53455 | 7864.95673
|  | 1100 | 8538.14636 | 7987.45795 | 7805.46814
|  | 1105 | 8807.11507 | 8245.74344 | 7749.62073
|  | 1110 | 8847.50003 | 8392.09022 | 7801.95071
|  | 1115 | 8808.34297 | 8371.29702 | 8033.08833
|  | 1120 | 8469.93077 | 8374.8317 | 8392.26644
|  | 1125 | 8193.16934 | 8063.16796 | 8675.63536
|  | 1130 | 7965.45859 | 7731.83582 | 8726.29617
|  | 1135 | 7799.96908 | 7507.12434 | 8432.28293
|  | 1140 | 7756.38514 | 7345.22024 | 8196.1928
|  | 1145 | 7889.59873 | 7147.71194 | 7802.56462
|  | 1150 | 8070.22504 | 7169.31773 | 7649.86452
|  | 1155 | 8395.89086 | 7154.73632 | 7446.04071
|  | 1160 | 8396.5944 | 7321.79575 | 7524.7836
|  | 1165 | 8404.08847 | 7455.17407 | 7808.47267
|  | 1170 | 8293.99108 | 7630.69075 | 8000.98174
|  | 1175 | 8183.08382 | 7623.34625 | 8189.78143
|  | 1180 | 7840.48416 | 7589.04348 | 8351.92
|  | 1185 | 7593.78035 | 7347.67509 | 8424.42427
|  | 1190 | 7299.13767 | 7008.0481 | 8472.03879
|  | 1195 | 7311.15843 | 6697.08018 | 8245.71472
|  | 1200 | 7177.60577 | 6627.35514 | 8028.41691

## Transmission by AOI
LCC1622(/M) Transmission by AOI
|  |  | 0° AOI | 3° AOI | 5° AOI | -3° AOI | -5° AOI
|  | Wavelength (nm) | Transmission (%) | Transmission (%) | Transmission (%) | Transmission (%) | Transmission (%)
|  | 600 | 59.6674 | 60.16918 | 60.59753 | 59.03531 | 58.7939
|  | 605 | 61.05694 | 61.55772 | 61.99465 | 60.36186 | 60.13776
|  | 610 | 62.43649 | 62.88476 | 63.26566 | 61.66763 | 61.3909
|  | 615 | 63.54898 | 64.01588 | 64.38917 | 62.79506 | 62.5216
Product Raw Data |  | 620 | 64.70932 | 65.23012 | 65.6085 | 64.00678 | 63.7711
Liquid Crystal Optical Shutter / Variable Attenuator, 700 - 1100 nm |  | 625 | 65.84593 | 66.32825 | 66.58936 | 65.16727 | 64.78297
|  | 630 | 66.73391 | 67.13502 | 67.42771 | 66.06589 | 65.69766
Item # | LCC1622(/M) | 635 | 67.63249 | 68.0601 | 68.5143 | 67.09669 | 66.81444
DISCLAIMER: The data presented here are typical. Slight variations in performance data will occur from lot to lot. Please contact Technical Support with any questions regarding the use or reliability of this data. |  | 640 | 68.81212 | 69.25129 | 69.55278 | 68.29704 | 67.8216
|  | 645 | 69.64893 | 69.91112 | 70.04988 | 69.05266 | 68.40421
|  | 650 | 70.08725 | 70.36594 | 70.74651 | 69.57528 | 69.23819
|  | 655 | 71.0875 | 71.53243 | 72.06134 | 70.72977 | 70.54289
|  | 660 | 72.31668 | 72.60954 | 72.74537 | 71.81125 | 71.16163
|  | 665 | 72.70488 | 72.75536 | 72.77102 | 72.04919 | 71.29829
This data may be used in publications. However, please cite Thorlabs as the source. |  | 670 | 72.79207 | 73.0224 | 73.56593 | 72.33712 | 72.21183
|  | 675 | 73.97981 | 74.43652 | 75.12799 | 73.72476 | 73.66888
|  | 680 | 75.39778 | 75.60309 | 75.67317 | 74.89527 | 74.07312
Additional Information: |  | 685 | 75.49413 | 75.3496 | 75.35051 | 74.71707 | 73.78429
Shutter Mode |  | 690 | 75.234 | 75.35464 | 75.95101 | 74.71459 | 74.65754
|  | 695 | 76.35054 | 76.86097 | 77.84567 | 76.17057 | 76.3762
|  | 700 | 78.1437 | 78.4353 | 78.68938 | 77.72577 | 76.95838
|  | 705 | 78.33331 | 78.12259 | 77.93659 | 77.45136 | 76.16622
|  | 710 | 77.52007 | 77.44928 | 77.94951 | 76.76588 | 76.41577
|  | 715 | 78.07778 | 78.6072 | 79.8687 | 77.8897 | 78.36597
|  | 720 | 80.21053 | 80.81148 | 81.52495 | 80.00872 | 79.6529
|  | 725 | 81.27358 | 81.18831 | 80.97619 | 80.38942 | 78.89809
|  | 730 | 80.22117 | 79.93814 | 79.95279 | 79.16052 | 78.05898
|  | 735 | 79.56482 | 79.86921 | 80.96197 | 79.04706 | 79.28806
|  | 740 | 81.13456 | 82.02634 | 83.4221 | 81.03641 | 81.52235
|  | 745 | 83.44275 | 83.96843 | 84.30358 | 82.94588 | 82.00512
|  | 750 | 83.61629 | 83.4011 | 82.92435 | 82.38889 | 80.49489
|  | 755 | 82.04647 | 81.80048 | 81.97851 | 80.80606 | 79.8025
|  | 760 | 81.59919 | 82.09834 | 83.51174 | 80.97819 | 81.54576
|  | 765 | 83.50969 | 84.63417 | 86.1838 | 83.42141 | 83.96548
|  | 770 | 85.96968 | 86.64563 | 86.93446 | 85.38061 | 84.212
|  | 775 | 86.02063 | 85.80864 | 85.18761 | 84.59151 | 82.33858
|  | 780 | 84.04131 | 83.75028 | 83.77692 | 82.51873 | 81.21936
|  | 790 | 84.81602 | 86.09797 | 88.07309 | 84.62363 | 85.52336
|  | 795 | 87.69335 | 88.78821 | 89.62105 | 87.24762 | 86.57025
|  | 800 | 88.62609 | 88.73703 | 88.16171 | 87.24046 | 84.81706
|  | 805 | 86.76988 | 86.33665 | 85.782 | 84.89991 | 82.59193
|  | 810 | 84.5784 | 84.67977 | 85.55258 | 83.17594 | 82.68272
|  | 815 | 84.77844 | 85.90152 | 88.03155 | 84.21737 | 85.22244
|  | 820 | 87.54238 | 89.12315 | 91.11406 | 87.31226 | 87.87587
|  | 825 | 90.22016 | 91.17281 | 91.63631 | 89.36106 | 87.86022
|  | 830 | 90.09544 | 90.10503 | 89.2468 | 88.2533 | 85.29124
|  | 835 | 87.60445 | 87.38801 | 86.83672 | 85.49327 | 83.07591
|  | 840 | 85.40551 | 85.83661 | 86.79488 | 83.79835 | 83.187
|  | 845 | 85.6489 | 87.17704 | 89.42124 | 84.76301 | 85.62057
|  | 855 | 90.82475 | 92.58895 | 93.63829 | 89.76421 | 88.79858
|  | 865 | 82.30691 | 81.26541 | 80.00594 | 81.78703 | 80.85017
|  | 870 | 80.61933 | 79.85245 | 79.43885 | 80.50939 | 80.78313
|  | 875 | 80.30478 | 80.16814 | 80.79111 | 80.85512 | 82.38547
|  | 880 | 81.91348 | 82.29285 | 83.32284 | 82.91831 | 84.70173
|  | 885 | 84.48559 | 84.82922 | 85.19743 | 85.31462 | 85.96653
|  | 890 | 86.10672 | 85.80942 | 84.89146 | 86.15183 | 85.07329
|  | 895 | 85.42587 | 84.39449 | 82.62842 | 84.68964 | 82.67522
|  | 900 | 82.95718 | 81.72243 | 80.21351 | 82.02338 | 80.64839
|  | 905 | 80.66011 | 79.88743 | 79.51845 | 80.25011 | 80.55673
|  | 910 | 80.26746 | 80.28911 | 81.1474 | 80.69492 | 82.64342
|  | 915 | 82.17253 | 82.79569 | 84.1855 | 83.21139 | 85.61627
|  | 920 | 85.31956 | 85.93929 | 86.66234 | 86.27994 | 87.50819
|  | 925 | 87.64312 | 87.54416 | 86.80504 | 87.78096 | 86.89601
|  | 930 | 87.44156 | 86.41646 | 84.47647 | 86.60822 | 84.20792
|  | 935 | 84.85046 | 83.38638 | 81.34915 | 83.61967 | 81.32771
|  | 940 | 81.63921 | 80.45028 | 79.34143 | 80.78929 | 79.98188
|  | 945 | 79.86455 | 79.41911 | 79.6709 | 79.88564 | 81.00507
|  | 950 | 80.49939 | 80.85961 | 82.19907 | 81.41876 | 83.92566
|  | 955 | 83.20569 | 83.987 | 85.51651 | 84.5811 | 87.04352
|  | 960 | 86.52281 | 87.08517 | 87.65709 | 87.5997 | 88.45876
|  | 965 | 88.51196 | 88.23392 | 87.24441 | 88.61551 | 87.22423
|  | 970 | 87.8111 | 86.60147 | 84.46626 | 86.8594 | 84.06162
|  | 975 | 84.91038 | 83.28421 | 81.10647 | 83.53769 | 80.94062
|  | 980 | 81.52856 | 80.16658 | 78.87353 | 80.47831 | 79.32998
|  | 985 | 79.39349 | 78.72694 | 78.73839 | 79.12955 | 79.89236
|  | 990 | 79.36898 | 79.49856 | 80.70237 | 80.00892 | 82.34437
|  | 995 | 81.41356 | 82.13084 | 83.8553 | 82.67179 | 85.49443
|  | 1000 | 84.59748 | 85.38129 | 86.63592 | 85.86031 | 87.70338
|  | 1005 | 87.30781 | 87.55137 | 87.46166 | 87.87935 | 87.63679
|  | 1010 | 88.02659 | 87.35306 | 85.78574 | 87.51398 | 85.24778
|  | 1015 | 86.24212 | 84.85672 | 82.52498 | 84.88902 | 81.78142
|  | 1020 | 82.87633 | 81.32281 | 79.20095 | 81.33033 | 78.76855
|  | 1025 | 79.57481 | 78.36048 | 77.17167 | 78.42763 | 77.3503
|  | 1030 | 77.52475 | 77.01717 | 77.04667 | 77.17087 | 77.88421
|  | 1035 | 77.42614 | 77.65425 | 78.75741 | 77.89182 | 80.07193
|  | 1040 | 79.17182 | 79.98107 | 81.65707 | 80.24047 | 83.04501
|  | 1045 | 82.05201 | 83.04384 | 84.51279 | 83.26845 | 85.46311
|  | 1050 | 84.93354 | 85.5957 | 85.97354 | 85.65799 | 86.11366
|  | 1055 | 86.35564 | 86.2865 | 85.24106 | 86.16397 | 84.58579
|  | 1060 | 85.59612 | 84.71698 | 82.61748 | 84.44081 | 81.51847
|  | 1065 | 82.95378 | 81.63152 | 79.24736 | 81.30577 | 78.1944
|  | 1070 | 79.50808 | 78.2119 | 76.3034 | 77.90498 | 75.66098
|  | 1075 | 76.57384 | 75.68117 | 74.71196 | 75.44738 | 74.65527
|  | 1080 | 74.93148 | 74.6526 | 74.76468 | 74.5263 | 75.30111
|  | 1085 | 74.9328 | 75.3019 | 76.36029 | 75.25134 | 77.29549
|  | 1090 | 76.4804 | 77.36917 | 78.96596 | 77.34526 | 79.97562
|  | 1095 | 79.00197 | 80.10953 | 81.60032 | 80.04333 | 82.27787
|  | 1100 | 81.66349 | 82.57285 | 83.29273 | 82.37483 | 83.2738
|  | 1105 | 83.37776 | 83.70162 | 83.21193 | 83.34707 | 82.43041
|  | 1110 | 83.37562 | 82.98935 | 81.37066 | 82.46348 | 80.03201
|  | 1115 | 81.59809 | 80.644 | 78.41227 | 80.01328 | 76.87837
|  | 1120 | 78.66564 | 77.49062 | 75.30215 | 76.84734 | 73.95001
|  | 1125 | 75.48441 | 74.46972 | 72.79953 | 73.85758 | 71.88982
|  | 1130 | 72.87236 | 72.2712 | 71.47086 | 71.74423 | 71.08648
|  | 1135 | 71.44133 | 71.36098 | 71.48169 | 70.924 | 71.59654
|  | 1140 | 71.32349 | 71.77797 | 72.69064 | 71.41416 | 73.16923
|  | 1145 | 72.47098 | 73.36616 | 74.78828 | 73.03725 | 75.36578
|  | 1150 | 74.49698 | 75.61295 | 77.07827 | 75.27022 | 77.43064
|  | 1155 | 76.76897 | 77.82057 | 78.77138 | 77.38494 | 78.62313
|  | 1160 | 78.53945 | 79.21994 | 79.2673 | 78.64281 | 78.46353
|  | 1165 | 79.12984 | 79.21009 | 78.24304 | 78.48564 | 76.84988
|  | 1170 | 78.13995 | 77.66429 | 75.89728 | 76.8338 | 74.1445
|  | 1175 | 75.90182 | 75.03309 | 72.93308 | 74.15888 | 71.15809
|  | 1180 | 73.01843 | 72.03222 | 70.07332 | 71.1849 | 68.51188
|  | 1185 | 70.22797 | 69.38349 | 67.90343 | 68.59447 | 66.73372
|  | 1190 | 67.94701 | 67.43225 | 66.6505 | 66.72255 | 65.91626
|  | 1195 | 66.62991 | 66.52384 | 66.48408 | 65.90916 | 66.18983
|  | 1200 | 66.43722 | 66.76797 | 67.40914 | 66.21503 | 67.44796

## Contrast Ratio by AOI
LCC1622(/M) Contrast Ratio by AOI
|  |  | 0° AOI | 3° AOI | 5° AOI | -3° AOI | -5° AOI
|  | Wavelength (nm) | Contrast Ratio | Contrast Ratio | Contrast Ratio | Contrast Ratio | Contrast Ratio
|  | 600 | 30.68883 | 30.27456 | 29.695 | 30.77219 | 30.41185
|  | 605 | 33.20989 | 32.68159 | 32.01166 | 33.24413 | 32.83126
|  | 610 | 36.3896 | 35.68679 | 34.82669 | 36.37805 | 35.81596
|  | 615 | 40.13519 | 39.25711 | 38.18022 | 40.09629 | 39.43297
Product Raw Data |  | 620 | 44.80502 | 43.72017 | 42.37174 | 44.76 | 43.90586
Liquid Crystal Optical Shutter / Variable Attenuator, 700 - 1100 nm |  | 625 | 50.46498 | 49.05972 | 47.30712 | 50.41835 | 49.13882
|  | 630 | 57.19363 | 55.2795 | 53.0818 | 57.03279 | 55.40923
Item # | LCC1622(/M) | 635 | 65.30482 | 62.75301 | 60.13265 | 65.10002 | 63.0833
DISCLAIMER: The data presented here are typical. Slight variations in performance data will occur from lot to lot. Please contact Technical Support with any questions regarding the use or reliability of this data. |  | 640 | 75.34793 | 71.94196 | 68.33633 | 75.01295 | 72.07143
|  | 645 | 86.74971 | 82.2043 | 77.18477 | 86.18994 | 81.96411
|  | 650 | 99.69901 | 93.88006 | 87.56221 | 99.03447 | 93.84831
|  | 655 | 115.79458 | 108.34289 | 100.28148 | 114.8457 | 108.25889
|  | 660 | 135.00602 | 125.15987 | 113.93019 | 133.5394 | 123.8212
|  | 665 | 156.16842 | 142.6156 | 127.94702 | 152.98731 | 140.46039
This data may be used in publications. However, please cite Thorlabs as the source. |  | 670 | 179.91052 | 162.43925 | 144.93453 | 175.78005 | 160.50171
|  | 675 | 209.66724 | 187.88195 | 165.15497 | 204.91452 | 184.29861
|  | 680 | 246.66767 | 216.59347 | 185.66503 | 238.42271 | 209.83854
Additional Information: |  | 685 | 285.65689 | 245.52903 | 206.35279 | 272.99862 | 236.00771
Shutter Mode |  | 690 | 327.97029 | 278.71082 | 231.01051 | 312.68342 | 268.73369
|  | 695 | 383.7089 | 321.33246 | 262.4208 | 366.36897 | 309.29293
|  | 700 | 456.54794 | 370.30274 | 294.43179 | 428.54446 | 351.23155
|  | 705 | 534.08424 | 418.58445 | 323.45128 | 492.52564 | 391.7605
|  | 710 | 617.68357 | 469.95457 | 356.98196 | 566.65303 | 438.3967
|  | 715 | 723.80816 | 533.31673 | 398.41409 | 656.47162 | 493.6976
|  | 720 | 855.47777 | 612.25031 | 443.74542 | 773.8583 | 554.86511
|  | 725 | 1009.95182 | 693.45221 | 481.02969 | 894.12708 | 614.70741
|  | 730 | 1164.00585 | 759.82101 | 519.88779 | 1000.85142 | 678.38492
|  | 735 | 1339.66173 | 850.72892 | 570.38949 | 1155.10152 | 751.13005
|  | 740 | 1592.22751 | 966.68132 | 628.7001 | 1353.91773 | 838.05048
|  | 745 | 1932.33796 | 1094.04479 | 681.38924 | 1623.90911 | 919.73832
|  | 750 | 2246.95363 | 1197.63628 | 720.44344 | 1813.50216 | 985.02819
|  | 755 | 2533.75574 | 1284.01083 | 752.6733 | 2034.71811 | 1043.0633
|  | 760 | 2892.889 | 1385.29236 | 801.37929 | 2249.36003 | 1111.73084
|  | 765 | 3295.70984 | 1505.63914 | 858.59254 | 2517.73258 | 1211.92834
|  | 770 | 3889.75867 | 1646.98202 | 903.59754 | 2826.18552 | 1304.66172
|  | 775 | 4414.50412 | 1719.11407 | 923.26276 | 3073.97187 | 1330.41379
|  | 780 | 4845.37745 | 1767.92439 | 943.61825 | 3234.74837 | 1352.11132
|  | 785 | 5585.37969 | 1849.10948 | 983.59 | 3475.34509 | 1410.99124
|  | 790 | 6187.66539 | 1972.97988 | 1033.04601 | 3672.13247 | 1486.08693
|  | 795 | 6618.18471 | 2092.24034 | 1060.68968 | 3918.15152 | 1541.00905
|  | 800 | 7405.92949 | 2218.58705 | 1068.0477 | 3959.50348 | 1532.19568
|  | 805 | 8137.47379 | 2207.83151 | 1047.23424 | 4079.83612 | 1492.31552
|  | 810 | 9068.47868 | 2233.63023 | 1067.48692 | 4043.26985 | 1538.12449
|  | 815 | 9283.29668 | 2283.68187 | 1123.52621 | 4182.48449 | 1628.69377
|  | 820 | 9515.75839 | 2408.82264 | 1185.9654 | 4457.58115 | 1692.81195
|  | 825 | 10157.32862 | 2532.073 | 1205.42952 | 4639.15352 | 1690.29631
|  | 830 | 10628.67854 | 2578.30011 | 1179.46222 | 4696.55011 | 1671.7187
|  | 835 | 10731.65537 | 2526.77364 | 1159.63754 | 4786.07748 | 1649.96544
|  | 840 | 10031.07753 | 2485.60734 | 1155.96902 | 4965.93504 | 1678.73261
|  | 845 | 10500.63455 | 2554.25068 | 1209.87404 | 5086.15026 | 1767.98058
|  | 850 | 11703.65429 | 2698.13095 | 1291.4461 | 5357.59129 | 1858.86153
|  | 855 | 11680.54689 | 2740.91766 | 1311.35049 | 5645.22528 | 1901.58336
|  | 865 | 10443.71362 | 2427.10435 | 1134.02449 | 5035.63965 | 1737.32422
|  | 870 | 9737.06181 | 2371.05683 | 1133.54082 | 4887.43562 | 1723.17967
|  | 875 | 9471.83307 | 2409.95841 | 1167.4433 | 4887.51903 | 1773.7314
|  | 880 | 9998.98206 | 2534.27816 | 1223.84696 | 4975.18918 | 1855.66283
|  | 885 | 10004.86077 | 2628.47387 | 1275.73874 | 5085.57103 | 1900.59185
|  | 890 | 10133.56203 | 2688.86989 | 1301.2144 | 5096.69936 | 1877.9862
|  | 895 | 9690.26721 | 2668.46253 | 1275.58454 | 4807.56551 | 1791.68221
|  | 900 | 9135.79619 | 2601.88696 | 1253.67094 | 4475.19363 | 1725.87124
|  | 905 | 8590.91607 | 2538.02068 | 1258.35356 | 4302.38899 | 1723.64135
|  | 910 | 8045.54372 | 2554.26387 | 1299.64568 | 4284.76185 | 1782.04034
|  | 915 | 8256.73501 | 2670.23365 | 1388.71215 | 4360.22837 | 1864.59879
|  | 920 | 8559.73623 | 2815.06382 | 1457.27136 | 4563.42977 | 1930.48911
|  | 925 | 8786.43775 | 2906.49504 | 1474.57084 | 4695.19586 | 1925.01783
|  | 930 | 8831.10201 | 2871.41249 | 1436.86118 | 4629.9474 | 1855.95947
|  | 935 | 8495.31771 | 2768.83136 | 1380.37943 | 4431.97447 | 1776.97347
|  | 940 | 8272.44058 | 2671.74204 | 1345.8483 | 4230.89324 | 1748.6444
|  | 945 | 8092.39197 | 2630.04885 | 1360.84047 | 4192.77152 | 1791.95288
|  | 950 | 8245.66101 | 2698.68135 | 1425.41369 | 4344.41892 | 1897.94694
|  | 955 | 8662.3378 | 2844.79887 | 1509.79382 | 4583.03143 | 2007.52432
|  | 960 | 9138.27086 | 2988.60281 | 1568.52125 | 4845.18918 | 2071.50151
|  | 965 | 9324.72214 | 3052.1072 | 1571.34067 | 4991.14507 | 2046.62179
|  | 970 | 9211.01342 | 3019.60563 | 1521.21445 | 4889.9057 | 1967.51692
|  | 975 | 8941.44318 | 2902.90031 | 1455.05003 | 4686.73748 | 1884.91437
|  | 980 | 8539.21664 | 2789.09968 | 1414.18833 | 4479.86382 | 1848.53722
|  | 985 | 8218.09204 | 2748.92424 | 1420.17059 | 4388.79357 | 1879.71969
|  | 990 | 8209.99261 | 2792.33577 | 1471.54564 | 4462.56488 | 1975.47768
|  | 995 | 8457.19364 | 2916.12639 | 1553.35181 | 4692.31613 | 2094.56503
|  | 1000 | 8837.17553 | 3085.67882 | 1628.62005 | 4950.69255 | 2184.48693
|  | 1005 | 9201.74283 | 3213.40874 | 1659.79444 | 5097.35651 | 2202.21599
|  | 1010 | 9290.31614 | 3224.89629 | 1632.14031 | 5123.49685 | 2150.93904
|  | 1015 | 8983.55406 | 3124.43168 | 1565.09112 | 4957.23383 | 2057.19183
|  | 1020 | 8637.44961 | 2988.23111 | 1498.95728 | 4692.22483 | 1978.49027
|  | 1025 | 8262.12799 | 2857.53916 | 1458.24029 | 4531.74605 | 1943.67019
|  | 1030 | 7930.92123 | 2812.14271 | 1461.1946 | 4489.59691 | 1978.27652
|  | 1035 | 7880.74191 | 2852.30438 | 1510.58305 | 4551.47189 | 2064.71098
|  | 1040 | 8068.20411 | 2956.30931 | 1587.29742 | 4770.8227 | 2177.75195
|  | 1045 | 8373.04203 | 3097.65259 | 1662.53983 | 5042.40527 | 2277.75182
|  | 1050 | 8715.76405 | 3229.5279 | 1708.74617 | 5232.7364 | 2315.30195
|  | 1055 | 8929.08746 | 3262.52994 | 1701.43991 | 5284.27653 | 2294.42895
|  | 1060 | 8696.70408 | 3207.25369 | 1654.52152 | 5194.87555 | 2218.28286
|  | 1065 | 8324.5141 | 3109.04009 | 1588.95132 | 5033.64828 | 2135.8755
|  | 1070 | 7967.17683 | 2984.88678 | 1538.00582 | 4820.74431 | 2080.98395
|  | 1075 | 7640.15911 | 2880.698 | 1512.79994 | 4705.24847 | 2082.55563
|  | 1080 | 7509.12175 | 2852.52287 | 1527.8961 | 4698.90229 | 2134.46785
|  | 1085 | 7572.58573 | 2893.62682 | 1579.10978 | 4782.36222 | 2219.67922
|  | 1090 | 7842.68067 | 2992.1523 | 1647.05511 | 5009.37828 | 2336.67349
|  | 1095 | 8194.76122 | 3130.30112 | 1714.61014 | 5220.45473 | 2433.62148
|  | 1100 | 8538.14636 | 3254.31236 | 1761.6297 | 5417.51736 | 2482.09405
|  | 1105 | 8807.11507 | 3320.81017 | 1768.38344 | 5552.36581 | 2485.7978
|  | 1110 | 8847.50003 | 3324.1914 | 1738.94937 | 5554.86447 | 2434.30583
|  | 1115 | 8808.34297 | 3233.99186 | 1683.62576 | 5451.74535 | 2364.50279
|  | 1120 | 8469.93077 | 3115.91814 | 1628.86221 | 5240.44645 | 2301.25539
|  | 1125 | 8193.16934 | 3002.70138 | 1583.78797 | 5136.749 | 2269.28205
|  | 1130 | 7965.45859 | 2932.61916 | 1563.37585 | 5070.78507 | 2270.69158
|  | 1135 | 7799.96908 | 2919.57228 | 1567.98426 | 5047.35081 | 2313.77933
|  | 1140 | 7756.38514 | 2940.93112 | 1599.38285 | 5133.17719 | 2392.6725
|  | 1145 | 7889.59873 | 2994.88143 | 1649.19472 | 5278.3329 | 2469.72098
|  | 1150 | 8070.22504 | 3089.49879 | 1698.37147 | 5475.2474 | 2554.24804
|  | 1155 | 8395.89086 | 3186.24552 | 1743.94667 | 5654.68922 | 2617.57429
|  | 1160 | 8396.5944 | 3255.59796 | 1766.25559 | 5805.22202 | 2635.47264
|  | 1165 | 8404.08847 | 3270.35528 | 1759.21924 | 5851.85707 | 2596.82216
|  | 1170 | 8293.99108 | 3239.52157 | 1722.01351 | 5800.28969 | 2541.84629
|  | 1175 | 8183.08382 | 3167.16791 | 1669.63683 | 5701.26028 | 2468.60847
|  | 1180 | 7840.48416 | 3081.93973 | 1623.54691 | 5543.32835 | 2422.72777
|  | 1185 | 7593.78035 | 3000.57955 | 1589.16502 | 5409.81398 | 2397.49089
|  | 1190 | 7299.13767 | 2926.79333 | 1570.57864 | 5291.12688 | 2387.60186
|  | 1195 | 7311.15843 | 2875.92627 | 1568.61273 | 5260.52829 | 2418.43939
|  | 1200 | 7177.60577 | 2895.3678 | 1590.49627 | 5293.85299 | 2499.35187

## Normalized Contrast Ratio
LCC1622(/M) Normalized Contrast Ratio
|  | Frequency (Hz) | Normalized Contrast Ratio
|  | 1 | 1
|  | 2 | 1
|  | 5 | 1
|  | 15 | 1
Product Raw Data |  | 17 | 1
Liquid Crystal Optical Shutter / Variable Attenuator, 700 - 1100 nm |  | 18 | 0.9839142
|  | 19 | 0.9839142
Item # | LCC1622(/M) | 20 | 0.9839142
DISCLAIMER: The data presented here are typical. Slight variations in performance data will occur from lot to lot. Please contact Technical Support with any questions regarding the use or reliability of this data. |  | 21 | 0.9678284
|  | 22 | 0.9490617
|  | 23 | 0.9168901
|  | 24 | 0.9008043
|  | 25 | 0.8686327
|  | 35 | 0.4262735
This data may be used in publications. However, please cite Thorlabs as the source.
Additional Information:
Shutter Mode

## Transmission & Contrast
LCC1622(/M) Transmission & Contrast Ratio
|  | Wavelength (nm) | Transmission (%) | Contrast Ratio
|  | 600 | 59.6674 | 30.68883
|  | 605 | 61.05694 | 33.20989
|  | 610 | 62.43649 | 36.3896
|  | 615 | 63.54898 | 40.13519
Product Raw Data |  | 620 | 64.70932 | 44.80502
Liquid Crystal Optical Shutter / Variable Attenuator, 700 - 1100 nm |  | 625 | 65.84593 | 50.46498
|  | 630 | 66.73391 | 57.19363
Item # | LCC1622(/M) | 635 | 67.63249 | 65.30482
DISCLAIMER: The data presented here are typical. Slight variations in performance data will occur from lot to lot. Please contact Technical Support with any questions regarding the use or reliability of this data. |  | 640 | 68.81212 | 75.34793
|  | 645 | 69.64893 | 86.74971
|  | 650 | 70.08725 | 99.69901
|  | 655 | 71.0875 | 115.79458
|  | 660 | 72.31668 | 135.00602
|  | 665 | 72.70488 | 156.16842
This data may be used in publications. However, please cite Thorlabs as the source. |  | 670 | 72.79207 | 179.91052
|  | 675 | 73.97981 | 209.66724
|  | 680 | 75.39778 | 246.66767
Additional Information: |  | 685 | 75.49413 | 285.65689
T = 25 °C |  | 690 | 75.234 | 327.97029
|  | 695 | 76.35054 | 383.7089
|  | 700 | 78.1437 | 456.54794
|  | 705 | 78.33331 | 534.08424
|  | 710 | 77.52007 | 617.68357
|  | 715 | 78.07778 | 723.80816
|  | 720 | 80.21053 | 855.47777
|  | 725 | 81.27358 | 1009.95182
|  | 730 | 80.22117 | 1164.00585
|  | 735 | 79.56482 | 1339.66173
|  | 740 | 81.13456 | 1592.22751
|  | 745 | 83.44275 | 1926.45306
|  | 755 | 82.04647 | 2211.52756
|  | 760 | 81.59919 | 2599.24227
|  | 765 | 83.50969 | 3045.11152
|  | 770 | 85.96968 | 3509.22687
|  | 775 | 86.02063 | 4013.68775
|  | 780 | 84.04131 | 4536.55386
|  | 785 | 83.08455 | 5273.10966
|  | 790 | 84.81602 | 6074.02417
|  | 795 | 87.69335 | 6887.68301
|  | 800 | 88.62609 | 7405.9295
|  | 805 | 86.76988 | 8137.47379
|  | 810 | 84.5784 | 9068.47868
|  | 815 | 84.77844 | 9283.29668
|  | 820 | 87.54238 | 9515.75839
|  | 825 | 90.22016 | 10157.32862
|  | 830 | 90.09544 | 10628.67854
|  | 840 | 85.40551 | 10415.65203
|  | 845 | 85.6489 | 10053.97547
|  | 850 | 88.25726 | 11257.82535
|  | 855 | 90.82475 | 11694.76661
|  | 865 | 82.30691 | 10195.21617
|  | 870 | 80.61933 | 9948.6492
|  | 875 | 80.30478 | 9370.35381
|  | 880 | 81.91348 | 9360.56793
|  | 885 | 84.48559 | 9869.4977
|  | 890 | 86.10672 | 9902.08365
|  | 895 | 85.42587 | 9690.26721
|  | 900 | 82.95718 | 9135.79619
|  | 905 | 80.66011 | 8590.91607
|  | 910 | 80.26746 | 8045.54372
|  | 915 | 82.17253 | 8256.73501
|  | 920 | 85.31956 | 8559.73624
|  | 925 | 87.64312 | 8786.43775
|  | 930 | 87.44156 | 8831.10201
|  | 935 | 84.85046 | 8495.31771
|  | 940 | 81.63921 | 8272.44058
|  | 945 | 79.86455 | 8092.39197
|  | 950 | 80.49939 | 8245.66101
|  | 955 | 83.20569 | 8662.3378
|  | 960 | 86.52281 | 9138.27086
|  | 965 | 88.51196 | 9324.72214
|  | 970 | 87.8111 | 9211.01342
|  | 975 | 84.91038 | 8941.44318
|  | 980 | 81.52856 | 8539.21664
|  | 985 | 79.39349 | 8218.09204
|  | 990 | 79.36898 | 8209.99261
|  | 995 | 81.41356 | 8457.19364
|  | 1000 | 84.59748 | 8837.17553
|  | 1005 | 87.30781 | 9201.74283
|  | 1010 | 88.02659 | 9290.31614
|  | 1015 | 86.24212 | 8983.55406
|  | 1020 | 82.87633 | 8637.44961
|  | 1025 | 79.57481 | 8262.12799
|  | 1030 | 77.52475 | 7930.92123
|  | 1035 | 77.42614 | 7880.74191
|  | 1040 | 79.17182 | 8068.20411
|  | 1045 | 82.05201 | 8373.04203
|  | 1050 | 84.93354 | 8715.76405
|  | 1055 | 86.35564 | 8929.08746
|  | 1060 | 85.59612 | 8696.70408
|  | 1065 | 82.95378 | 8324.5141
|  | 1070 | 79.50808 | 7967.17683
|  | 1075 | 76.57384 | 7640.15911
|  | 1080 | 74.93148 | 7509.12175
|  | 1085 | 74.9328 | 7572.58572
|  | 1090 | 76.4804 | 7842.68067
|  | 1095 | 79.00197 | 8194.76122
|  | 1100 | 81.66349 | 8538.14636
|  | 1105 | 83.37776 | 8807.11507
|  | 1110 | 83.37562 | 8847.50003
|  | 1115 | 81.59809 | 8808.34297
|  | 1120 | 78.66564 | 8469.93077
|  | 1125 | 75.48441 | 8193.16934
|  | 1130 | 72.87236 | 7965.45859
|  | 1135 | 71.44133 | 7799.96908
|  | 1140 | 71.32349 | 7756.38514
|  | 1145 | 72.47098 | 7889.59873
|  | 1150 | 74.49698 | 8070.22504
|  | 1155 | 76.76897 | 8395.89086
|  | 1160 | 78.53945 | 8396.5944
|  | 1165 | 79.12984 | 8404.08847
|  | 1170 | 78.13995 | 8293.99108
|  | 1175 | 75.90182 | 8183.08382
|  | 1180 | 73.01843 | 7840.48416
|  | 1185 | 70.22797 | 7593.78035
|  | 1190 | 67.94701 | 7299.13767
|  | 1195 | 66.62991 | 7311.15843
|  | 1200 | 66.43722 | 7177.60577