## Control Voltage
Rotation Angle and Extinction Ratio vs. Control Voltage
|  | Axis 1 |  |  | Axis 2
|  | Control Voltage (V) | Extinction Ratio | Rotation Angle (°) | Control Voltage (V) | Extinction Ratio | Rotation Angle (°)
|  | 0 | 2966.95786 | 114.77 | 0 | 2457.2392 | 117.733
|  | 0.01 | 2955.71126 | 114.771 | 0.01 | 2452.99458 | 117.739
|  | 0.02 | 2989.64451 | 114.77 | 0.02 | 2436.12565 | 117.716
|  | 0.03 | 3001.08557 | 114.763 | 0.03 | 2436.12565 | 117.712
Product Raw Data |  | 0.04 | 2938.96093 | 114.773 | 0.04 | 2452.99458 | 117.721
LC Polarization Rotator, 532 nm |  | 0.05 | 2955.71126 | 114.774 | 0.05 | 2452.99458 | 117.724
|  | 0.06 | 2995.35684 | 114.767 | 0.06 | 2444.53829 | 117.711
Item # | LCR1-532 | 0.07 | 3001.08557 | 114.766 | 0.07 | 2436.12565 | 117.709
DISCLAIMER: The data presented here are typical. Slight variations in performance data will occur from lot to lot. Please contact Technical Support with any questions regarding the use or reliability of this data. |  | 0.08 | 2950.11194 | 114.766 | 0.08 | 2465.76156 | 117.73
|  | 0.09 | 2983.94851 | 114.773 | 0.09 | 2461.49485 | 117.729
|  | 0.1 | 2995.35684 | 114.762 | 0.1 | 2448.76096 | 117.716
|  | 0.11 | 2989.64451 | 114.755 | 0.11 | 2436.12565 | 117.711
|  | 0.12 | 2950.11194 | 114.775 | 0.12 | 2465.76156 | 117.735
|  | 0.13 | 2961.32655 | 114.775 | 0.13 | 2465.76156 | 117.73
This data may be used in publications. However, please cite Thorlabs as the source. |  | 0.14 | 3006.83074 | 114.762 | 0.14 | 2448.76096 | 117.72
|  | 0.15 | 2978.26878 | 114.758 | 0.15 | 2436.12565 | 117.747
|  | 0.16 | 2961.32655 | 114.771 | 0.16 | 2457.2392 | 117.764
Additional Information: |  | 0.17 | 2961.32655 | 114.776 | 0.17 | 2470.03938 | 117.755
The input polarization state was linearly polarized at 0° (horizontal) and precisely aligned with either axis 1 or axis 2 of the polarization rotator. The control voltage supplied to the polarization rotator was varied to continuously rotate the output polarization. |  | 0.18 | 3006.83074 | 114.759 | 0.18 | 2465.76156 | 117.746
|  | 0.19 | 3006.83074 | 114.762 | 0.19 | 2444.53829 | 117.726
|  | 0.2 | 2972.60524 | 114.779 | 0.2 | 2444.53829 | 117.718
|  | 0.21 | 2961.32655 | 114.771 | 0.21 | 2465.76156 | 117.735
|  | 0.22 | 2966.95786 | 114.772 | 0.22 | 2482.93987 | 117.735
|  | 0.23 | 2989.64451 | 114.754 | 0.23 | 2452.99458 | 117.726
|  | 0.24 | 2989.64451 | 114.755 | 0.24 | 2457.2392 | 117.725
|  | 0.25 | 2944.52851 | 114.768 | 0.25 | 2478.6285 | 117.738
|  | 0.26 | 2944.52851 | 114.771 | 0.26 | 2491.59644 | 117.728
|  | 0.27 | 3001.08557 | 114.758 | 0.27 | 2470.03938 | 117.732
|  | 0.28 | 2989.64451 | 114.759 | 0.28 | 2461.49485 | 117.726
|  | 0.29 | 2944.52851 | 114.771 | 0.29 | 2444.53829 | 117.725
|  | 0.3 | 2916.84778 | 114.765 | 0.3 | 2470.03938 | 117.733
|  | 0.31 | 2989.64451 | 114.75 | 0.31 | 2482.93987 | 117.734
|  | 0.32 | 2983.94851 | 114.754 | 0.32 | 2457.2392 | 117.725
|  | 0.33 | 2950.11194 | 114.774 | 0.33 | 2452.99458 | 117.726
|  | 0.34 | 2944.52851 | 114.775 | 0.34 | 2461.49485 | 117.737
|  | 0.35 | 3006.83074 | 114.756 | 0.35 | 2491.59644 | 117.734
|  | 0.36 | 2995.35684 | 114.756 | 0.36 | 2448.76096 | 117.723
|  | 0.37 | 2950.11194 | 114.766 | 0.37 | 2444.53829 | 117.73
|  | 0.38 | 2950.11194 | 114.762 | 0.38 | 2470.03938 | 117.736
|  | 0.39 | 2983.94851 | 114.75 | 0.39 | 2465.76156 | 117.736
|  | 0.4 | 2995.35684 | 114.757 | 0.4 | 2436.12565 | 117.72
|  | 0.41 | 2955.71126 | 114.769 | 0.41 | 2474.32835 | 117.729
|  | 0.42 | 2955.71126 | 114.769 | 0.42 | 2457.2392 | 117.735
|  | 0.43 | 2983.94851 | 114.754 | 0.43 | 2431.93562 | 117.72
|  | 0.44 | 2978.26878 | 114.743 | 0.44 | 2436.12565 | 117.722
|  | 0.45 | 2950.11194 | 114.757 | 0.45 | 2461.49485 | 117.727
|  | 0.46 | 2955.71126 | 114.759 | 0.46 | 2452.99458 | 117.729
|  | 0.47 | 2961.32655 | 114.741 | 0.47 | 2452.99458 | 117.725
|  | 0.48 | 2978.26878 | 114.744 | 0.48 | 2436.12565 | 117.732
|  | 0.49 | 2933.40912 | 114.759 | 0.49 | 2478.6285 | 117.727
|  | 0.5 | 2961.32655 | 114.76 | 0.5 | 2461.49485 | 117.726
|  | 0.51 | 2995.35684 | 114.738 | 0.51 | 2457.2392 | 117.728
|  | 0.52 | 3001.08557 | 114.739 | 0.52 | 2436.12565 | 117.728
|  | 0.53 | 2933.40912 | 114.754 | 0.53 | 2465.76156 | 117.728
|  | 0.54 | 2944.52851 | 114.753 | 0.54 | 2457.2392 | 117.723
|  | 0.55 | 2972.60524 | 114.747 | 0.55 | 2448.76096 | 117.722
|  | 0.56 | 2989.64451 | 114.746 | 0.56 | 2427.75638 | 117.726
|  | 0.57 | 2989.64451 | 114.739 | 0.57 | 2482.93987 | 117.723
|  | 0.58 | 2933.40912 | 114.742 | 0.58 | 2457.2392 | 117.729
|  | 0.59 | 3001.08557 | 114.737 | 0.59 | 2465.76156 | 117.721
|  | 0.6 | 2989.64451 | 114.736 | 0.6 | 2444.53829 | 117.724
|  | 0.61 | 2911.3585 | 114.742 | 0.61 | 2474.32835 | 117.719
|  | 0.62 | 2927.87303 | 114.739 | 0.62 | 2465.76156 | 117.725
|  | 0.63 | 2966.95786 | 114.738 | 0.63 | 2465.76156 | 117.721
|  | 0.64 | 2972.60524 | 114.731 | 0.64 | 2457.2392 | 117.724
|  | 0.65 | 2922.35261 | 114.728 | 0.65 | 2440.32653 | 117.725
|  | 0.66 | 2927.87303 | 114.727 | 0.66 | 2465.76156 | 117.717
|  | 0.67 | 2989.64451 | 114.729 | 0.67 | 2474.32835 | 117.712
|  | 0.68 | 2972.60524 | 114.73 | 0.68 | 2461.49485 | 117.717
|  | 0.69 | 2922.35261 | 114.725 | 0.69 | 2478.6285 | 117.707
|  | 0.7 | 2922.35261 | 114.725 | 0.7 | 2436.12565 | 117.706
|  | 0.71 | 2966.95786 | 114.704 | 0.71 | 2487.26251 | 117.708
|  | 0.72 | 2955.71126 | 114.706 | 0.72 | 2474.32835 | 117.706
|  | 0.73 | 2938.96093 | 114.708 | 0.73 | 2448.76096 | 117.697
|  | 0.74 | 2922.35261 | 114.706 | 0.74 | 2431.93562 | 117.694
|  | 0.75 | 2938.96093 | 114.698 | 0.75 | 2461.49485 | 117.689
|  | 0.76 | 2955.71126 | 114.672 | 0.76 | 2491.59644 | 117.671
|  | 0.77 | 2961.32655 | 114.647 | 0.77 | 2504.66645 | 117.646
|  | 0.78 | 2933.40912 | 114.6 | 0.78 | 2436.12565 | 117.606
|  | 0.79 | 2938.96093 | 114.515 | 0.79 | 2440.32653 | 117.51
|  | 0.8 | 2884.14321 | 114.319 | 0.8 | 2448.76096 | 117.298
|  | 0.81 | 2857.30783 | 113.983 | 0.81 | 2448.76096 | 116.945
|  | 0.82 | 2820.36321 | 113.408 | 0.82 | 2358.32704 | 116.364
|  | 0.83 | 2773.90676 | 112.65 | 0.83 | 2299.51039 | 115.583
|  | 0.84 | 2608.37819 | 111.683 | 0.84 | 2295.66778 | 114.575
|  | 0.85 | 2517.8396 | 110.596 | 0.85 | 2239.16602 | 113.483
|  | 0.86 | 2461.49485 | 109.346 | 0.86 | 2128.81584 | 112.224
|  | 0.87 | 2411.14675 | 108.007 | 0.87 | 2084.95504 | 110.868
|  | 0.88 | 2284.19757 | 106.629 | 0.88 | 2088.28059 | 109.488
|  | 0.89 | 2231.79041 | 105.229 | 0.89 | 2058.63438 | 108.085
|  | 0.9 | 2220.79515 | 103.787 | 0.9 | 2016.91448 | 106.605
|  | 0.91 | 2191.8687 | 102.335 | 0.91 | 2010.60878 | 105.148
|  | 0.92 | 2167.01931 | 100.822 | 0.92 | 2039.2197 | 103.638
|  | 0.93 | 2139.13412 | 99.271 | 0.93 | 2023.2499 | 102.061
|  | 0.94 | 2159.9971 | 97.72 | 0.94 | 2068.44589 | 100.495
|  | 0.95 | 2174.07583 | 96.177 | 0.95 | 2156.49879 | 98.931
|  | 0.96 | 2213.51008 | 94.627 | 0.96 | 2220.79515 | 97.365
|  | 0.97 | 2250.2982 | 93.033 | 0.97 | 2265.27075 | 95.758
|  | 0.98 | 2303.36266 | 91.458 | 0.98 | 2382.48737 | 94.158
|  | 0.99 | 2386.55018 | 89.808 | 0.99 | 2580.71036 | 92.481
|  | 1 | 2526.67953 | 88.193 | 1 | 2733.56926 | 90.847
|  | 1.01 | 2645.96634 | 86.574 | 1.01 | 2900.42634 | 89.216
|  | 1.02 | 2753.62719 | 84.959 | 1.02 | 3149.81979 | 87.57
|  | 1.03 | 2944.52851 | 83.317 | 1.03 | 3525.92247 | 85.937
|  | 1.04 | 3231.57174 | 81.691 | 1.04 | 3956.23152 | 84.278
|  | 1.05 | 3518.62758 | 79.986 | 1.05 | 4377.99859 | 82.546
|  | 1.06 | 3904.63774 | 78.34 | 1.06 | 5041.4519 | 80.896
|  | 1.07 | 4249.47865 | 76.694 | 1.07 | 6028.10173 | 79.238
|  | 1.08 | 4930.87131 | 75.037 | 1.08 | 7184.42762 | 77.582
|  | 1.09 | 5669.26847 | 73.382 | 1.09 | 8623.99528 | 75.896
|  | 1.1 | 6404.19329 | 71.738 | 1.1 | 10774.42201 | 74.242
|  | 1.11 | 7794.58536 | 70.019 | 1.11 | 14550.5009 | 72.517
|  | 1.12 | 9367.69537 | 68.358 | 1.12 | 20213.87129 | 70.837
|  | 1.13 | 12330.17792 | 66.694 | 1.13 | 29252.67246 | 69.178
|  | 1.14 | 15788.24722 | 65.045 | 1.14 | 47461.32606 | 67.513
|  | 1.15 | 20934.79552 | 63.39 | 1.15 | 89987.40908 | 65.843
|  | 1.16 | 30329.34388 | 61.725 | 1.16 | 248228 | 64.174
|  | 1.17 | 53376.16013 | 59.999 | 1.17 | 1424830 | 62.438
|  | 1.18 | 101321.9 | 58.354 | 1.18 | 3647560 | 60.79
|  | 1.19 | 281448.4 | 56.683 | 1.19 | 321812.9 | 59.136
|  | 1.2 | 2051750 | 55.027 | 1.2 | 116313.2 | 57.475
|  | 1.21 | 4503160 | 53.396 | 1.21 | 57955.72545 | 55.823
|  | 1.22 | 321812.9 | 51.744 | 1.22 | 35290.17325 | 54.183
|  | 1.23 | 107194.3434 | 50.041 | 1.23 | 23098.03842 | 52.475
|  | 1.24 | 56521.8414 | 48.421 | 1.24 | 17190.92451 | 50.842
|  | 1.25 | 35290.17325 | 46.776 | 1.25 | 13507.43423 | 49.19
|  | 1.26 | 24241.6162 | 45.157 | 1.26 | 10431.51287 | 47.556
|  | 1.27 | 16957.31103 | 43.546 | 1.27 | 8485.91379 | 45.926
|  | 1.28 | 12873.15505 | 41.922 | 1.28 | 7424.05147 | 44.308
|  | 1.29 | 10431.51287 | 40.233 | 1.29 | 6368.56873 | 42.625
|  | 1.3 | 8431.60834 | 38.626 | 1.3 | 5368.90461 | 41.016
|  | 1.31 | 7017.36913 | 37.045 | 1.31 | 4777.45725 | 39.412
|  | 1.32 | 6028.10173 | 35.455 | 1.32 | 4418.71774 | 37.805
|  | 1.33 | 5368.90461 | 33.87 | 1.33 | 3982.41279 | 36.212
|  | 1.34 | 4720.35328 | 32.3 | 1.34 | 3615.26015 | 34.629
|  | 1.35 | 4145.10088 | 30.656 | 1.35 | 3336.63499 | 32.991
|  | 1.36 | 3771.88759 | 29.1 | 1.36 | 3137.51842 | 31.412
|  | 1.37 | 3468.19151 | 27.54 | 1.37 | 2961.32655 | 29.851
|  | 1.38 | 3231.57174 | 25.996 | 1.38 | 2779.01167 | 28.29
|  | 1.39 | 2995.35684 | 24.462 | 1.39 | 2650.72194 | 26.738
|  | 1.4 | 2841.38604 | 22.935 | 1.4 | 2567.04128 | 25.198
|  | 1.41 | 2698.99154 | 21.351 | 1.41 | 2470.03938 | 23.605
|  | 1.42 | 2557.98882 | 19.845 | 1.42 | 2382.48737 | 22.078
|  | 1.43 | 2465.76156 | 18.328 | 1.43 | 2314.97776 | 20.545
|  | 1.44 | 2394.70704 | 16.84 | 1.44 | 2280.39327 | 19.05
|  | 1.45 | 2311.09631 | 15.366 | 1.45 | 2242.86755 | 17.552
|  | 1.46 | 2257.76585 | 13.891 | 1.46 | 2209.88098 | 16.062
|  | 1.47 | 2235.47365 | 12.359 | 1.47 | 2188.29269 | 14.52
|  | 1.48 | 2209.88098 | 10.911 | 1.48 | 2184.72543 | 13.048
|  | 1.49 | 2163.50393 | 9.483 | 1.49 | 2177.61702 | 11.601
|  | 1.5 | 2181.16688 | 8.03 | 1.5 | 2184.72543 | 10.149
|  | 1.51 | 2174.07583 | 6.605 | 1.51 | 2181.16688 | 8.709
|  | 1.52 | 2209.88098 | 5.207 | 1.52 | 2213.51008 | 7.297
|  | 1.53 | 2224.45119 | 3.74 | 1.53 | 2235.47365 | 5.814
|  | 1.54 | 2235.47365 | 2.351 | 1.54 | 2269.03724 | 4.403
|  | 1.55 | 2288.0114 | 0.965 | 1.55 | 2330.60175 | 3.026
|  | 1.56 | 2366.33948 | -0.407 | 1.56 | 2378.43493 | 1.634
|  | 1.57 | 2423.58792 | -1.766 | 1.57 | 2452.99458 | 0.266
|  | 1.58 | 2491.59644 | -3.129 | 1.58 | 2495.94172 | -1.103
|  | 1.59 | 2599.10634 | -4.521 | 1.59 | 2617.69976 | -2.497
|  | 1.6 | 2689.23268 | -5.853 | 1.6 | 2718.66932 | -3.836
|  | 1.61 | 2815.14397 | -7.167 | 1.61 | 2794.41124 | -5.17
|  | 1.62 | 2944.52851 | -8.476 | 1.62 | 2922.35261 | -6.491
|  | 1.63 | 3137.51842 | -9.785 | 1.63 | 3095.02648 | -7.799
|  | 1.64 | 3323.22407 | -11.073 | 1.64 | 3263.86444 | -9.096
|  | 1.65 | 3577.62799 | -12.406 | 1.65 | 3425.8189 | -10.424
|  | 1.66 | 3804.43304 | -13.675 | 1.66 | 3653.48932 | -11.704
|  | 1.67 | 4053.514 | -14.924 | 1.67 | 3854.04686 | -12.959
|  | 1.68 | 4377.99859 | -16.175 | 1.68 | 4163.79052 | -14.219
|  | 1.69 | 4835.6039 | -17.407 | 1.69 | 4357.84979 | -15.444
|  | 1.7 | 5247.43993 | -18.64 | 1.7 | 4812.2185 | -16.675
|  | 1.71 | 5852.36095 | -19.899 | 1.71 | 5194.77504 | -17.943
|  | 1.72 | 6422.11778 | -21.098 | 1.72 | 5595.50736 | -19.14
|  | 1.73 | 7163.22096 | -22.285 | 1.73 | 6011.80036 | -20.332
|  | 1.74 | 8324.54985 | -23.465 | 1.74 | 6662.15145 | -21.509
|  | 1.75 | 9431.30829 | -24.641 | 1.75 | 7514.16761 | -22.684
|  | 1.76 | 10581.86547 | -25.808 | 1.76 | 8404.65091 | -23.844
|  | 1.77 | 12330.17792 | -26.999 | 1.77 | 9367.69537 | -25.036
|  | 1.78 | 15248.54098 | -28.144 | 1.78 | 10468.79915 | -26.17
|  | 1.79 | 18434.69976 | -29.266 | 1.79 | 12474.80438 | -27.302
|  | 1.8 | 22263.62205 | -30.38 | 1.8 | 14428.7455 | -28.426
|  | 1.81 | 27422.28408 | -31.493 | 1.81 | 15998.04665 | -29.523
|  | 1.82 | 37723.23317 | -32.598 | 1.82 | 18789.19228 | -30.623
|  | 1.83 | 50884.26686 | -33.73 | 1.83 | 23596.08063 | -31.748
|  | 1.84 | 68448.07915 | -34.797 | 1.84 | 29428.09639 | -32.828
|  | 1.85 | 103611.5223 | -35.866 | 1.85 | 34831.87283 | -33.902
|  | 1.86 | 191295.3 | -36.923 | 1.86 | 45032.30384 | -34.958
|  | 1.87 | 379559.7313 | -37.973 | 1.87 | 63150.98888 | -35.996
|  | 1.88 | 1010410 | -39.004 | 1.88 | 88132.06214 | -37.027
|  | 1.89 | 14590300 | -40.068 | 1.89 | 120581.2 | -38.108
|  | 1.9 | 4503160 | -41.087 | 1.9 | 174906.4 | -39.122
|  | 1.91 | 709950.1 | -42.08 | 1.91 | 414444.1 | -40.125
|  | 1.92 | 341817.2 | -43.083 | 1.92 | 1046810 | -41.103
|  | 1.93 | 165123.5 | -44.066 | 1.93 | 3647560 | -42.097
|  | 1.94 | 107194.3434 | -45.033 | 1.94 | 205175000 | -43.073
|  | 1.95 | 73736.79905 | -46.025 | 1.95 | 2051750 | -44.085
|  | 1.96 | 55595.28046 | -46.991 | 1.96 | 669961.1 | -45.046
|  | 1.97 | 42173.89607 | -47.935 | 1.97 | 363746.5 | -45.976
|  | 1.98 | 34382.44262 | -48.864 | 1.98 | 210100.3 | -46.917
|  | 1.99 | 28067.47654 | -49.789 | 1.99 | 140237.6 | -47.849
|  | 2 | 22380.02947 | -50.707 | 2 | 101321.9 | -48.775
|  | 2.01 | 19434.64083 | -51.643 | 2.01 | 75879.14184 | -49.708
|  | 2.02 | 17112.51978 | -52.54 | 2.02 | 59954.02977 | -50.608
|  | 2.03 | 15183.02925 | -53.426 | 2.03 | 49318.7117 | -51.505
|  | 2.04 | 13184.57496 | -54.29 | 2.04 | 41873.19664 | -52.384
|  | 2.05 | 11865.83151 | -55.154 | 2.05 | 33724.43341 | -53.264
|  | 2.06 | 10658.26377 | -56.017 | 2.06 | 29428.09639 | -54.123
|  | 2.07 | 9929.75959 | -56.896 | 2.07 | 27422.28408 | -55.013
|  | 2.08 | 8999.1929 | -57.732 | 2.08 | 23723.1082 | -55.856
|  | 2.09 | 8271.78369 | -58.565 | 2.09 | 21147.86416 | -56.695
|  | 2.1 | 7746.77002 | -59.383 | 2.1 | 18699.6166 | -57.522
|  | 2.11 | 7424.05147 | -60.204 | 2.11 | 18610.67999 | -58.349
|  | 2.12 | 6915.89971 | -61.007 | 2.12 | 17034.65025 | -59.163
|  | 2.13 | 6476.34513 | -61.824 | 2.13 | 14925.15941 | -59.992
|  | 2.14 | 6060.90404 | -62.603 | 2.14 | 14428.7455 | -60.783
|  | 2.15 | 5836.76683 | -63.394 | 2.15 | 13842.30005 | -61.57
|  | 2.16 | 5669.26847 | -64.162 | 2.16 | 13027.46921 | -62.343
|  | 2.17 | 5234.19887 | -64.907 | 2.17 | 12426.3141 | -63.106
|  | 2.18 | 5066.53039 | -65.669 | 2.18 | 11911.07519 | -63.885
|  | 2.19 | 5004.18189 | -66.434 | 2.19 | 11258.57595 | -64.658
|  | 2.2 | 4789.00236 | -67.171 | 2.2 | 11052.95637 | -65.402
|  | 2.21 | 4544.34326 | -67.901 | 2.21 | 10813.56369 | -66.15
|  | 2.22 | 4408.48485 | -68.623 | 2.22 | 10320.84154 | -66.861
|  | 2.23 | 4418.71774 | -69.322 | 2.23 | 9999.19359 | -67.6
|  | 2.24 | 4268.87959 | -70.031 | 2.24 | 9793.04393 | -68.321
|  | 2.25 | 4080.66868 | -70.752 | 2.25 | 9725.74257 | -69.031
|  | 2.26 | 3964.92984 | -71.442 | 2.26 | 9593.20476 | -69.742
|  | 2.27 | 4026.62951 | -72.129 | 2.27 | 9119.57319 | -70.435
|  | 2.28 | 3938.92053 | -72.795 | 2.28 | 9211.45076 | -71.111
|  | 2.29 | 3804.43304 | -73.461 | 2.29 | 9180.67122 | -71.792
|  | 2.3 | 3731.78984 | -74.111 | 2.3 | 9119.57319 | -72.464
|  | 2.31 | 3747.75184 | -74.801 | 2.31 | 8881.18072 | -73.145
|  | 2.32 | 3708.03739 | -75.444 | 2.32 | 8823.04331 | -73.799
|  | 2.33 | 3622.85782 | -76.059 | 2.33 | 9211.45076 | -74.438
|  | 2.34 | 3570.17211 | -76.693 | 2.34 | 9059.0831 | -75.077
|  | 2.35 | 3570.17211 | -77.328 | 2.35 | 8939.8947 | -75.709
|  | 2.36 | 3585.10726 | -77.942 | 2.36 | 9119.57319 | -76.339
|  | 2.37 | 3518.62758 | -78.562 | 2.37 | 9336.13001 | -76.976
|  | 2.38 | 3453.98036 | -79.15 | 2.38 | 9304.72393 | -77.575
|  | 2.39 | 3525.92247 | -79.763 | 2.39 | 9304.72393 | -78.19
|  | 2.4 | 3511.35531 | -80.354 | 2.4 | 9527.94958 | -78.787
|  | 2.41 | 3475.33001 | -80.924 | 2.41 | 9560.49365 | -79.377
|  | 2.42 | 3453.98036 | -81.499 | 2.42 | 9793.04393 | -79.971
|  | 2.43 | 3489.67329 | -82.085 | 2.43 | 9964.38587 | -80.555
|  | 2.44 | 3489.67329 | -82.662 | 2.44 | 10211.92226 | -81.133
|  | 2.45 | 3511.35531 | -83.221 | 2.45 | 10140.26454 | -81.698
|  | 2.46 | 3482.49057 | -83.758 | 2.46 | 10468.79915 | -82.245
|  | 2.47 | 3496.87826 | -84.305 | 2.47 | 11093.62713 | -82.81
|  | 2.48 | 3475.33001 | -84.844 | 2.48 | 11342.43346 | -83.352
|  | 2.49 | 3562.73951 | -85.399 | 2.49 | 11093.62713 | -83.915
|  | 2.5 | 3562.73951 | -85.919 | 2.5 | 11599.70544 | -84.455
|  | 2.51 | 3562.73951 | -86.439 | 2.51 | 12378.10601 | -84.977
|  | 2.52 | 3630.47947 | -86.965 | 2.52 | 12873.15505 | -85.499
|  | 2.53 | 3661.20791 | -87.459 | 2.53 | 12621.99058 | -86.023
|  | 2.54 | 3700.17029 | -87.967 | 2.54 | 13131.89206 | -86.537
|  | 2.55 | 3700.17029 | -88.483 | 2.55 | 13956.69323 | -87.042
|  | 2.56 | 3755.77128 | -88.97 | 2.56 | 14489.43136 | -87.546
|  | 2.57 | 3788.10788 | -89.461 | 2.57 | 14611.95737 | -88.045
|  | 2.58 | 3837.40161 | -89.947 | 2.58 | 15248.54098 | -88.525
|  | 2.59 | 3913.16635 | -90.421 | 2.59 | 16504.14728 | -89.014
|  | 2.6 | 3938.92053 | -90.886 | 2.6 | 17190.92451 | -89.49
|  | 2.61 | 3973.65689 | -91.371 | 2.61 | 17921.48043 | -89.982
|  | 2.62 | 4053.514 | -91.843 | 2.62 | 18789.19228 | -90.443
|  | 2.63 | 4117.30151 | -92.301 | 2.63 | 19529.55631 | -90.924
|  | 2.64 | 4173.18279 | -92.748 | 2.64 | 20621.18004 | -91.368
|  | 2.65 | 4173.18279 | -93.193 | 2.65 | 21806.95818 | -91.812
|  | 2.66 | 4288.41372 | -93.632 | 2.66 | 23470.07064 | -92.261
|  | 2.67 | 4367.90676 | -94.089 | 2.67 | 24110.40697 | -92.74
|  | 2.68 | 4449.63112 | -94.519 | 2.68 | 25051.84299 | -93.173
|  | 2.69 | 4523.03648 | -94.95 | 2.69 | 27904.06023 | -93.591
|  | 2.7 | 4631.09408 | -95.368 | 2.7 | 29428.09639 | -94.02
|  | 2.71 | 4664.26718 | -95.778 | 2.71 | 30514.55674 | -94.456
|  | 2.72 | 4789.00236 | -96.195 | 2.72 | 32876.07075 | -94.875
|  | 2.73 | 4812.2185 | -96.62 | 2.73 | 37216.89573 | -95.299
|  | 2.74 | 4979.56439 | -97.035 | 2.74 | 39305.82764 | -95.703
|  | 2.75 | 5130.05158 | -97.441 | 2.75 | 39579.25403 | -96.118
|  | 2.76 | 5168.73945 | -97.83 | 2.76 | 44700.5802 | -96.513
|  | 2.77 | 5300.90989 | -98.204 | 2.77 | 47461.32606 | -96.912
|  | 2.78 | 5508.87887 | -98.619 | 2.78 | 52107.87687 | -97.308
|  | 2.79 | 5551.93965 | -99.02 | 2.79 | 60992.16395 | -97.708
|  | 2.8 | 5624.83806 | -99.378 | 2.8 | 66014.58913 | -98.084
|  | 2.81 | 5790.35668 | -99.768 | 2.81 | 67214.81769 | -98.469
|  | 2.82 | 5947.25174 | -100.149 | 2.82 | 78116.22526 | -98.85
|  | 2.83 | 6077.4057 | -100.508 | 2.83 | 92882.24063 | -99.219
|  | 2.84 | 6144.09095 | -100.865 | 2.84 | 104785.6 | -99.589
|  | 2.85 | 6315.68673 | -101.243 | 2.85 | 108430 | -99.969
|  | 2.86 | 6512.87921 | -101.617 | 2.86 | 122056.2 | -100.33
|  | 2.87 | 6738.71961 | -101.97 | 2.87 | 165123.5 | -100.682
|  | 2.88 | 6836.30057 | -102.296 | 2.88 | 194249.6 | -101.04
|  | 2.89 | 7121.08838 | -102.647 | 2.89 | 191295.3 | -101.388
|  | 2.9 | 7313.66811 | -103.012 | 2.9 | 216988.3 | -101.737
|  | 2.91 | 7446.4279 | -103.364 | 2.91 | 321812.9 | -102.095
|  | 2.92 | 7582.83596 | -103.693 | 2.92 | 379559.7313 | -102.435
|  | 2.93 | 7794.58536 | -104.016 | 2.93 | 423916.8 | -102.767
|  | 2.94 | 8116.46101 | -104.365 | 2.94 | 553687 | -103.1
|  | 2.95 | 8324.54985 | -104.688 | 2.95 | 1010410 | -103.43
|  | 2.96 | 8540.74561 | -104.999 | 2.96 | 1313120 | -103.753
|  | 2.97 | 8852.04042 | -105.327 | 2.97 | 1695670 | -104.089
|  | 2.98 | 9150.0457 | -105.653 | 2.98 | 2679840 | -104.405
|  | 2.99 | 9495.57142 | -105.969 | 2.99 | 12823500 | -104.722
|  | 3 | 9527.94958 | -106.273 | 3 | 51293800 | -105.031
|  | 3.01 | 9861.04635 | -106.575 | 3.01 | 364756000 | -105.35
|  | 3.02 | 10394.42545 | -106.885 | 3.02 | 364756000 | -105.661
|  | 3.03 | 10658.26377 | -107.2 | 3.03 | 7444010 | -105.964
|  | 3.04 | 10972.28299 | -107.489 | 3.04 | 4503160 | -106.275
|  | 3.05 | 11258.57595 | -107.793 | 3.05 | 2158320 | -106.574
|  | 3.06 | 11776.11414 | -108.095 | 3.06 | 1313120 | -106.867
|  | 3.07 | 12188.05218 | -108.387 | 3.07 | 854008.6 | -107.148
|  | 3.08 | 12621.99058 | -108.658 | 3.08 | 651221.9 | -107.435
|  | 3.09 | 12822.32592 | -108.957 | 3.09 | 553687 | -107.749
|  | 3.1 | 13452.80631 | -109.255 | 3.1 | 465251 | -108.034
|  | 3.11 | 13842.30005 | -109.531 | 3.11 | 379559.7313 | -108.299
|  | 3.12 | 14673.80403 | -109.796 | 3.12 | 309436.7 | -108.583
|  | 3.13 | 15248.54098 | -110.069 | 3.13 | 248228 | -108.865
|  | 3.14 | 15650.66547 | -110.356 | 3.14 | 227973.3 | -109.148
|  | 3.15 | 15788.24722 | -110.623 | 3.15 | 172380.8 | -109.41
|  | 3.16 | 16957.31103 | -110.896 | 3.16 | 162806 | -109.678
|  | 3.17 | 17921.48043 | -111.15 | 3.17 | 145903.2 | -109.946
|  | 3.18 | 18090.14599 | -111.41 | 3.18 | 128235.3 | -110.218
|  | 3.19 | 18610.67999 | -111.676 | 3.19 | 114940.8 | -110.465
|  | 3.2 | 20014.72763 | -111.931 | 3.2 | 105979.7 | -110.733
|  | 3.21 | 20829.46673 | -112.192 | 3.21 | 99107.24649 | -111.003
|  | 3.22 | 21919.79779 | -112.443 | 3.22 | 86333.50953 | -111.254
|  | 3.23 | 22854.90988 | -112.698 | 3.23 | 79663.03047 | -111.496
|  | 3.24 | 23596.08063 | -112.933 | 3.24 | 74440.71995 | -111.741
|  | 3.25 | 24777.31162 | -113.187 | 3.25 | 67827.24415 | -112.004
|  | 3.26 | 26049.51689 | -113.444 | 3.26 | 63708.60491 | -112.256
|  | 3.27 | 27422.28408 | -113.688 | 3.27 | 57955.72545 | -112.483
|  | 3.28 | 28566.43228 | -113.93 | 3.28 | 55595.28046 | -112.723
|  | 3.29 | 29963.94146 | -114.152 | 3.29 | 52948.30219 | -112.974
|  | 3.3 | 31272.63692 | -114.392 | 3.3 | 48562.89078 | -113.205
|  | 3.31 | 33724.43341 | -114.629 | 3.31 | 46396.82176 | -113.431
|  | 3.32 | 35757.57884 | -114.864 | 3.32 | 42477.84629 | -113.672
|  | 3.33 | 35522.72291 | -115.096 | 3.33 | 40990.14525 | -113.913
|  | 3.34 | 36720.6849 | -115.313 | 3.34 | 39855.5435 | -114.137
|  | 3.35 | 42173.89607 | -115.553 | 3.35 | 36476.29278 | -114.355
|  | 3.36 | 43409.67625 | -115.762 | 3.36 | 35522.72291 | -114.585
|  | 3.37 | 44048.03547 | -115.987 | 3.37 | 32668.9821 | -114.811
|  | 3.38 | 48191.47934 | -116.219 | 3.38 | 31662.31504 | -115.045
|  | 3.39 | 52107.87687 | -116.426 | 3.39 | 30701.4714 | -115.243
|  | 3.4 | 58445.82948 | -116.641 | 3.4 | 29428.09639 | -115.47
|  | 3.41 | 53809.22524 | -116.856 | 3.41 | 27742.067 | -115.69
|  | 3.42 | 58942.17683 | -117.076 | 3.42 | 27107.99879 | -115.9
|  | 3.43 | 68448.07915 | -117.281 | 3.43 | 26495.42349 | -116.103
|  | 3.44 | 75154.76914 | -117.497 | 3.44 | 25190.82289 | -116.32
|  | 3.45 | 73736.79905 | -117.702 | 3.45 | 23980.26016 | -116.54
|  | 3.46 | 77359.66257 | -117.905 | 3.46 | 22975.99175 | -116.738
|  | 3.47 | 92882.24063 | -118.109 | 3.47 | 23098.03842 | -116.945
|  | 3.48 | 98027.07384 | -118.314 | 3.48 | 22497.35227 | -117.145
|  | 3.49 | 94890.43282 | -118.51 | 3.49 | 20621.18004 | -117.343
|  | 3.5 | 104785.6 | -118.71 | 3.5 | 19916.25761 | -117.546
|  | 3.51 | 126647.3 | -118.918 | 3.51 | 20113.92976 | -117.75
|  | 3.52 | 134895.7 | -119.111 | 3.52 | 19154.00951 | -117.947
|  | 3.53 | 133182.8 | -119.296 | 3.53 | 18175.3731 | -118.134
|  | 3.54 | 154007.3 | -119.495 | 3.54 | 17672.871 | -118.325
|  | 3.55 | 180127.2 | -119.681 | 3.55 | 18090.14599 | -118.521
|  | 3.56 | 191295.3 | -119.874 | 3.56 | 17509.99441 | -118.724
|  | 3.57 | 213502.6 | -120.072 | 3.57 | 16140.24488 | -118.9
|  | 3.58 | 243966.7 | -120.261 | 3.58 | 15857.71943 | -119.085
|  | 3.59 | 261704 | -120.438 | 3.59 | 15719.23055 | -119.278
|  | 3.6 | 286733.7 | -120.624 | 3.6 | 15788.24722 | -119.466
|  | 3.61 | 356208 | -120.799 | 3.61 | 15314.47766 | -119.647
|  | 3.62 | 423916.8 | -120.98 | 3.62 | 14248.95811 | -119.825
|  | 3.63 | 423916.8 | -121.169 | 3.63 | 13899.32011 | -120.005
|  | 3.64 | 500352.2 | -121.348 | 3.64 | 14189.77524 | -120.19
|  | 3.65 | 753629.3 | -121.514 | 3.65 | 13785.63017 | -120.365
|  | 3.66 | 827112.4 | -121.698 | 3.66 | 13079.52432 | -120.532
|  | 3.67 | 827112.4 | -121.865 | 3.67 | 12671.63192 | -120.708
|  | 3.68 | 975864.6 | -122.045 | 3.68 | 12975.72427 | -120.896
|  | 3.69 | 1695670 | -122.223 | 3.69 | 12188.05218 | -121.06
|  | 3.7 | 2397960 | -122.384 | 3.7 | 12002.34235 | -121.235
|  | 3.71 | 2839800 | -122.539 | 3.71 | 12188.05218 | -121.402
|  | 3.72 | 3903460 | -122.721 | 3.72 | 11865.83151 | -121.568
|  | 3.73 | 6205680 | -122.887 | 3.73 | 11687.41052 | -121.731
|  | 3.74 | 10132100 | -123.052 | 3.74 | 11258.57595 | -121.908
|  | 3.75 | 27130600 | -123.212 | 3.75 | 11093.62713 | -122.081
|  | 3.76 | 364756000 | -123.378 | 3.76 | 11216.99553 | -122.227
|  | 3.77 | 205175000 | -123.534 | 3.77 | 10892.48968 | -122.39
|  | 3.78 | 364756000 | -123.694 | 3.78 | 10581.86547 | -122.556
|  | 3.79 | 51293800 | -123.859 | 3.79 | 10431.51287 | -122.718
|  | 3.8 | 5252490 | -124.022 | 3.8 | 10140.26454 | -122.877
|  | 3.81 | 3416030 | -124.177 | 3.81 | 9929.75959 | -123.039
|  | 3.82 | 4856220 | -124.33 | 3.82 | 10140.26454 | -123.185
|  | 3.83 | 4503160 | -124.474 | 3.83 | 9964.38587 | -123.338
|  | 3.84 | 1952890 | -124.636 | 3.84 | 9431.30829 | -123.501
|  | 3.85 | 1313120 | -124.791 | 3.85 | 9304.72393 | -123.65
|  | 3.86 | 1551420 | -124.954 | 3.86 | 9527.94958 | -123.803
|  | 3.87 | 1168680 | -125.106 | 3.87 | 9336.13001 | -123.959
|  | 3.88 | 911891.3 | -125.238 | 3.88 | 8939.8947 | -124.104
|  | 3.89 | 753629.3 | -125.386 | 3.89 | 8794.18845 | -124.252
|  | 3.9 | 568353.5666 | -125.533 | 3.9 | 8939.8947 | -124.407
|  | 3.91 | 539580.9 | -125.679 | 3.91 | 8794.18845 | -124.552
|  | 3.92 | 539580.9 | -125.836 | 3.92 | 8458.69569 | -124.7
|  | 3.93 | 500352.2 | -125.976 | 3.93 | 8404.65091 | -124.842
|  | 3.94 | 356208 | -126.119 | 3.94 | 8485.91379 | -124.981
|  | 3.95 | 321812.9 | -126.262 | 3.95 | 8377.82257 | -125.123
|  | 3.96 | 348901.3 | -126.398 | 3.96 | 8245.58856 | -125.271
|  | 3.97 | 309436.7 | -126.537 | 3.97 | 8142.04269 | -125.411
|  | 3.98 | 257092.6 | -126.681 | 3.98 | 7940.71815 | -125.551
|  | 3.99 | 227973.3 | -126.815 | 3.99 | 7794.58536 | -125.689
|  | 4 | 220560.1 | -126.964 | 4 | 7867.14278 | -125.829
|  | 4.01 | 203535.1 | -127.097 | 4.01 | 7891.55386 | -125.968
|  | 4.02 | 197272.8 | -127.223 | 4.02 | 7514.16761 | -126.103
|  | 4.03 | 180127.2 | -127.366 | 4.03 | 7468.90566 | -126.238
|  | 4.04 | 158315 | -127.498 | 4.04 | 7699.39335 | -126.378
|  | 4.05 | 145903.2 | -127.63 | 4.05 | 7559.84228 | -126.524
|  | 4.06 | 140237.6 | -127.763 | 4.06 | 7205.72861 | -126.641
|  | 4.07 | 142088.9 | -127.896 | 4.07 | 7205.72861 | -126.765
|  | 4.08 | 116313.2 | -128.031 | 4.08 | 7248.61578 | -126.905
|  | 4.09 | 114940.8 | -128.151 | 4.09 | 7184.42762 | -127.033
|  | 4.1 | 120581.2 | -128.283 | 4.1 | 6996.89736 | -127.167
|  | 4.11 | 108430 | -128.41 | 4.11 | 6915.89971 | -127.3
|  | 4.12 | 100205.4 | -128.548 | 4.12 | 6875.92735 | -127.416
|  | 4.13 | 93878.28255 | -128.665 | 4.13 | 6777.49969 | -127.547
|  | 4.14 | 99107.24649 | -128.793 | 4.14 | 6758.06792 | -127.682
|  | 4.15 | 94890.43282 | -128.917 | 4.15 | 6643.21333 | -127.804
|  | 4.16 | 84589.45664 | -129.036 | 4.16 | 6624.35586 | -127.924
|  | 4.17 | 79663.03047 | -129.158 | 4.17 | 6458.19328 | -128.054
|  | 4.18 | 77359.66257 | -129.295 | 4.18 | 6404.19329 | -128.179
|  | 4.19 | 73736.79905 | -129.407 | 4.19 | 6549.72334 | -128.295
|  | 4.2 | 72358.58397 | -129.531 | 4.2 | 6298.20571 | -128.414
|  | 4.21 | 71683.92175 | -129.652 | 4.21 | 6298.20571 | -128.532
|  | 4.22 | 64846.2242 | -129.769 | 4.22 | 6333.24063 | -128.663
|  | 4.23 | 62057.49748 | -129.888 | 4.23 | 6298.20571 | -128.786
|  | 4.24 | 66014.58913 | -130.003 | 4.24 | 6044.46951 | -128.899
|  | 4.25 | 62057.49748 | -130.12 | 4.25 | 6028.10173 | -129.015
|  | 4.26 | 55140.5207 | -130.239 | 4.26 | 6110.61186 | -129.142
|  | 4.27 | 54247.58236 | -130.362 | 4.27 | 6044.46951 | -129.246
|  | 4.28 | 56521.8414 | -130.464 | 4.28 | 5995.56503 | -129.373
|  | 4.29 | 53809.22524 | -130.583 | 4.29 | 5915.36662 | -129.488
|  | 4.3 | 48562.89078 | -130.704 | 4.3 | 5947.25174 | -129.596
|  | 4.31 | 48938.61258 | -130.813 | 4.31 | 5883.73727 | -129.704
|  | 4.32 | 48562.89078 | -130.928 | 4.32 | 5805.76503 | -129.829
|  | 4.33 | 46747.6421 | -131.043 | 4.33 | 5775.00959 | -129.94
|  | 4.34 | 43409.67625 | -131.146 | 4.34 | 5699.18188 | -130.05
|  | 4.35 | 43727.10854 | -131.26 | 4.35 | 5624.83806 | -130.168
|  | 4.36 | 42173.89607 | -131.373 | 4.36 | 5610.14395 | -130.279
|  | 4.37 | 41873.19664 | -131.485 | 4.37 | 5595.50736 | -130.39
|  | 4.38 | 40990.14525 | -131.58 | 4.38 | 5566.4055 | -130.498
|  | 4.39 | 40134.73618 | -131.693 | 4.39 | 5452.23953 | -130.601
|  | 4.4 | 37216.89573 | -131.806 | 4.4 | 5438.2162 | -130.718
|  | 4.41 | 36967.54147 | -131.915 | 4.41 | 5466.31719 | -130.815
|  | 4.42 | 36720.6849 | -132.02 | 4.42 | 5410.33138 | -130.925
|  | 4.43 | 35522.72291 | -132.125 | 4.43 | 5274.07325 | -131.027
|  | 4.44 | 33724.43341 | -132.224 | 4.44 | 5300.90989 | -131.133
|  | 4.45 | 33724.43341 | -132.328 | 4.45 | 5368.90461 | -131.238
|  | 4.46 | 33941.65518 | -132.44 | 4.46 | 5300.90989 | -131.346
|  | 4.47 | 33724.43341 | -132.545 | 4.47 | 5155.795 | -131.455
|  | 4.48 | 31662.31504 | -132.633 | 4.48 | 5155.795 | -131.562
|  | 4.49 | 30890.10878 | -132.738 | 4.49 | 5207.86667 | -131.656
|  | 4.5 | 31859.89115 | -132.848 | 4.5 | 5155.795 | -131.76
|  | 4.51 | 31080.4901 | -132.946 | 4.51 | 5028.98243 | -131.864
|  | 4.52 | 28735.71052 | -133.047 | 4.52 | 5041.4519 | -131.969
|  | 4.53 | 28067.47654 | -133.145 | 4.53 | 5066.53039 | -132.063
|  | 4.54 | 29252.67246 | -133.246 | 4.54 | 5079.13988 | -132.163
|  | 4.55 | 28398.64547 | -133.341 | 4.55 | 4942.97739 | -132.266
|  | 4.56 | 28067.47654 | -133.441 | 4.56 | 4930.87131 | -132.362
|  | 4.57 | 25903.38057 | -133.537 | 4.57 | 4979.56439 | -132.456
|  | 4.58 | 26646.60582 | -133.639 | 4.58 | 4979.56439 | -132.558
|  | 4.59 | 26952.87847 | -133.728 | 4.59 | 4871.00295 | -132.661
|  | 4.6 | 24777.31162 | -133.829 | 4.6 | 4800.58938 | -132.754
|  | 4.61 | 23980.26016 | -133.927 | 4.61 | 4882.88907 | -132.842
|  | 4.62 | 23851.16434 | -134.022 | 4.62 | 4835.6039 | -132.939
|  | 4.63 | 24507.26846 | -134.11 | 4.63 | 4754.49195 | -133.046
|  | 4.64 | 23980.26016 | -134.203 | 4.64 | 4686.58103 | -133.137
|  | 4.65 | 22734.78266 | -134.309 | 4.65 | 4789.00236 | -133.226
|  | 4.66 | 22263.62205 | -134.396 | 4.66 | 4777.45725 | -133.319
|  | 4.67 | 23098.03842 | -134.489 | 4.67 | 4631.09408 | -133.419
|  | 4.68 | 22615.60008 | -134.574 | 4.68 | 4587.41105 | -133.513
|  | 4.69 | 21364.20236 | -134.667 | 4.69 | 4664.26718 | -133.602
|  | 4.7 | 21040.92528 | -134.761 | 4.7 | 4653.16998 | -133.697
|  | 4.71 | 21473.6185 | -134.853 | 4.71 | 4587.41105 | -133.788
|  | 4.72 | 21147.86416 | -134.943 | 4.72 | 4523.03648 | -133.879
|  | 4.73 | 20014.72763 | -135.035 | 4.73 | 4576.58687 | -133.971
|  | 4.74 | 19916.25761 | -135.125 | 4.74 | 4587.41105 | -134.06
|  | 4.75 | 20213.87129 | -135.212 | 4.75 | 4501.87923 | -134.148
|  | 4.76 | 20014.72763 | -135.302 | 4.76 | 4439.29071 | -134.241
|  | 4.77 | 18970.28546 | -135.39 | 4.77 | 4512.43925 | -134.324
|  | 4.78 | 19061.81545 | -135.479 | 4.78 | 4470.42064 | -134.416
|  | 4.79 | 19061.81545 | -135.565 | 4.79 | 4428.9863 | -134.505
|  | 4.8 | 19154.00951 | -135.645 | 4.8 | 4398.28747 | -134.588
|  | 4.81 | 18090.14599 | -135.741 | 4.81 | 4470.42064 | -134.669
|  | 4.82 | 17921.48043 | -135.825 | 4.82 | 4439.29071 | -134.759
|  | 4.83 | 18347.64424 | -135.905 | 4.83 | 4357.84979 | -134.85
|  | 4.84 | 18005.51696 | -135.991 | 4.84 | 4317.96732 | -134.939
|  | 4.85 | 17112.51978 | -136.08 | 4.85 | 4327.88644 | -135.021
|  | 4.86 | 17190.92451 | -136.16 | 4.86 | 4347.82752 | -135.102
|  | 4.87 | 17269.86933 | -136.245 | 4.87 | 4308.08226 | -135.186
|  | 4.88 | 17349.35922 | -136.327 | 4.88 | 4230.20968 | -135.281
|  | 4.89 | 16430.3888 | -136.414 | 4.89 | 4249.47865 | -135.368
|  | 4.9 | 16357.12368 | -136.49 | 4.9 | 4298.23111 | -135.442
|  | 4.91 | 16578.40356 | -136.573 | 4.91 | 4298.23111 | -135.525
|  | 4.92 | 16504.14728 | -136.649 | 4.92 | 4173.18279 | -135.615
|  | 4.93 | 15514.87437 | -136.736 | 4.93 | 4163.79052 | -135.696
|  | 4.94 | 15380.84296 | -136.825 | 4.94 | 4211.0715 | -135.768
|  | 4.95 | 15447.64061 | -136.901 | 4.95 | 4145.10088 | -135.855
|  | 4.96 | 15582.54804 | -136.977 | 4.96 | 4098.9237 | -135.938
|  | 4.97 | 15447.64061 | -137.057 | 4.97 | 4201.55109 | -136.016
|  | 4.98 | 14736.0442 | -137.146 | 4.98 | 4192.06293 | -136.091
|  | 4.99 | 14489.43136 | -137.214 | 4.99 | 4080.66868 | -136.18
|  | 5 | 15053.26606 | -137.293 | 5 | 4098.9237 | -136.255
|  | 5.01 | 14798.68123 | -137.375 | 5.01 | 4071.58687 | -136.334
|  | 5.02 | 14014.42234 | -137.46 | 5.02 | 4117.30151 | -136.414
|  | 5.03 | 14072.51038 | -137.534 | 5.03 | 4108.09718 | -136.487
|  | 5.04 | 14489.43136 | -137.607 | 5.04 | 4026.62951 | -136.566
|  | 5.05 | 14248.95811 | -137.683 | 5.05 | 4026.62951 | -136.648
|  | 5.06 | 13617.6931 | -137.768 | 5.06 | 4080.66868 | -136.723
|  | 5.07 | 13507.43423 | -137.839 | 5.07 | 4089.78091 | -136.802
|  | 5.08 | 13899.32011 | -137.912 | 5.08 | 3973.65689 | -136.885
|  | 5.09 | 13899.32011 | -137.989 | 5.09 | 3982.41279 | -136.959
|  | 5.1 | 13290.89637 | -138.064 | 5.1 | 4000.01165 | -137.028
|  | 5.11 | 13452.80631 | -138.134 | 5.11 | 4017.72744 | -137.104
|  | 5.12 | 13398.50913 | -138.209 | 5.12 | 3930.30762 | -137.184
|  | 5.13 | 12924.28702 | -138.283 | 5.13 | 3904.63774 | -137.257
|  | 5.14 | 12924.28702 | -138.363 | 5.14 | 3938.92053 | -137.334
|  | 5.15 | 12621.99058 | -138.44 | 5.15 | 3964.92984 | -137.411
|  | 5.16 | 12975.72427 | -138.502 | 5.16 | 3904.63774 | -137.48
|  | 5.17 | 13027.46921 | -138.573 | 5.17 | 3913.16635 | -137.55
|  | 5.18 | 12330.17792 | -138.658 | 5.18 | 3938.92053 | -137.637
|  | 5.19 | 12282.52768 | -138.723 | 5.19 | 3947.56179 | -137.7
|  | 5.2 | 12523.57907 | -138.79 | 5.2 | 3870.80067 | -137.764
|  | 5.21 | 12330.17792 | -138.858 | 5.21 | 3862.41014 | -137.844
|  | 5.22 | 11911.07519 | -138.93 | 5.22 | 3904.63774 | -137.913
|  | 5.23 | 11865.83151 | -139.003 | 5.23 | 3896.13699 | -137.983
|  | 5.24 | 12048.36983 | -139.08 | 5.24 | 3820.86398 | -138.061
|  | 5.25 | 11911.07519 | -139.147 | 5.25 | 3845.71072 | -138.131
|  | 5.26 | 11599.70544 | -139.213 | 5.26 | 3845.71072 | -138.191
|  | 5.27 | 11599.70544 | -139.275 | 5.27 | 3837.40161 | -138.267
|  | 5.28 | 11599.70544 | -139.357 | 5.28 | 3804.43304 | -138.343
|  | 5.29 | 11469.98747 | -139.428 | 5.29 | 3796.2573 | -138.412
|  | 5.3 | 11384.71401 | -139.494 | 5.3 | 3796.2573 | -138.478
|  | 5.31 | 11258.57595 | -139.562 | 5.31 | 3796.2573 | -138.544
|  | 5.32 | 11175.64504 | -139.63 | 5.32 | 3771.88759 | -138.622
|  | 5.33 | 11052.95637 | -139.694 | 5.33 | 3779.98469 | -138.683
|  | 5.34 | 11052.95637 | -139.764 | 5.34 | 3771.88759 | -138.746
|  | 5.35 | 11052.95637 | -139.831 | 5.35 | 3723.84705 | -138.824
|  | 5.36 | 10735.49248 | -139.9 | 5.36 | 3708.03739 | -138.889
|  | 5.37 | 10696.77358 | -139.966 | 5.37 | 3755.77128 | -138.951
|  | 5.38 | 10852.91906 | -140.038 | 5.38 | 3747.75184 | -139.019
|  | 5.39 | 10813.56369 | -140.101 | 5.39 | 3684.51103 | -139.089
|  | 5.4 | 10543.97401 | -140.156 | 5.4 | 3692.32821 | -139.159
|  | 5.41 | 10394.42545 | -140.226 | 5.41 | 3715.92961 | -139.218
|  | 5.42 | 10619.96157 | -140.285 | 5.42 | 3715.92961 | -139.282
|  | 5.43 | 10394.42545 | -140.345 | 5.43 | 3638.12521 | -139.358
|  | 5.44 | 10175.99878 | -140.419 | 5.44 | 3676.71866 | -139.416
|  | 5.45 | 10140.26454 | -140.484 | 5.45 | 3676.71866 | -139.478
|  | 5.46 | 10357.53547 | -140.549 | 5.46 | 3668.95099 | -139.544
|  | 5.47 | 10248.03631 | -140.614 | 5.47 | 3600.13634 | -139.611
|  | 5.48 | 9999.19359 | -140.673 | 5.48 | 3592.61001 | -139.671
|  | 5.49 | 9895.3135 | -140.733 | 5.49 | 3645.79512 | -139.75
|  | 5.5 | 9929.75959 | -140.806 | 5.5 | 3645.79512 | -139.811
|  | 5.51 | 9793.04393 | -140.867 | 5.51 | 3562.73951 | -139.86
|  | 5.52 | 9725.74257 | -140.936 | 5.52 | 3577.62799 | -139.932
|  | 5.53 | 9725.74257 | -140.988 | 5.53 | 3607.68636 | -139.989
|  | 5.54 | 9826.9569 | -141.054 | 5.54 | 3585.10726 | -140.055
|  | 5.55 | 9527.94958 | -141.111 | 5.55 | 3533.24007 | -140.12
|  | 5.56 | 9367.69537 | -141.174 | 5.56 | 3540.58048 | -140.177
|  | 5.57 | 9560.49365 | -141.237 | 5.57 | 3540.58048 | -140.234
|  | 5.58 | 9593.20476 | -141.301 | 5.58 | 3525.92247 | -140.292
|  | 5.59 | 9242.38536 | -141.348 | 5.59 | 3562.73951 | -140.362
|  | 5.6 | 9150.0457 | -141.417 | 5.6 | 3570.17211 | -140.421
|  | 5.61 | 9367.69537 | -141.478 | 5.61 | 3525.92247 | -140.491
|  | 5.62 | 9399.4211 | -141.535 | 5.62 | 3496.87826 | -140.546
|  | 5.63 | 9059.0831 | -141.596 | 5.63 | 3533.24007 | -140.603
|  | 5.64 | 8969.47029 | -141.652 | 5.64 | 3555.3301 | -140.661
|  | 5.65 | 9180.67122 | -141.709 | 5.65 | 3475.33001 | -140.718
|  | 5.66 | 9119.57319 | -141.777 | 5.66 | 3453.98036 | -140.781
|  | 5.67 | 8881.18072 | -141.825 | 5.67 | 3489.67329 | -140.843
|  | 5.68 | 8881.18072 | -141.887 | 5.68 | 3496.87826 | -140.904
|  | 5.69 | 8852.04042 | -141.944 | 5.69 | 3425.8189 | -140.956
|  | 5.7 | 8736.90182 | -142.003 | 5.7 | 3425.8189 | -141.018
|  | 5.71 | 8794.18845 | -142.06 | 5.71 | 3475.33001 | -141.074
|  | 5.72 | 8881.18072 | -142.126 | 5.72 | 3461.075 | -141.128
|  | 5.73 | 8652.01583 | -142.174 | 5.73 | 3432.82688 | -141.203
|  | 5.74 | 8458.69569 | -142.234 | 5.74 | 3425.8189 | -141.256
|  | 5.75 | 8708.4682 | -142.287 | 5.75 | 3404.92326 | -141.308
|  | 5.76 | 8708.4682 | -142.342 | 5.76 | 3411.86717 | -141.362
|  | 5.77 | 8377.82257 | -142.412 | 5.77 | 3439.85639 | -141.424
|  | 5.78 | 8377.82257 | -142.467 | 5.78 | 3425.8189 | -141.479
|  | 5.79 | 8458.69569 | -142.522 | 5.79 | 3370.51967 | -141.539
|  | 5.8 | 8513.26348 | -142.576 | 5.8 | 3370.51967 | -141.6
|  | 5.81 | 8351.12249 | -142.622 | 5.81 | 3432.82688 | -141.65
|  | 5.82 | 8219.51768 | -142.68 | 5.82 | 3425.8189 | -141.704
|  | 5.83 | 8219.51768 | -142.746 | 5.83 | 3384.21825 | -141.761
|  | 5.84 | 8142.04269 | -142.797 | 5.84 | 3370.51967 | -141.818
|  | 5.85 | 8245.58856 | -142.848 | 5.85 | 3425.8189 | -141.88
|  | 5.86 | 8219.51768 | -142.904 | 5.86 | 3418.83236 | -141.939
|  | 5.87 | 8040.43525 | -142.954 | 5.87 | 3343.37091 | -141.981
|  | 5.88 | 7940.71815 | -143.007 | 5.88 | 3350.12726 | -142.038
|  | 5.89 | 8116.46101 | -143.063 | 5.89 | 3363.70156 | -142.093
|  | 5.9 | 8167.74552 | -143.123 | 5.9 | 3370.51967 | -142.149
|  | 5.91 | 8090.99971 | -143.173 | 5.91 | 3323.22407 | -142.204
|  | 5.92 | 7867.14278 | -143.22 | 5.92 | 3323.22407 | -142.261
|  | 5.93 | 7818.65922 | -143.276 | 5.93 | 3336.63499 | -142.311
|  | 5.94 | 7916.07875 | -143.326 | 5.94 | 3336.63499 | -142.363
|  | 5.95 | 7940.71815 | -143.384 | 5.95 | 3350.12726 | -142.418
|  | 5.96 | 7675.86784 | -143.436 | 5.96 | 3329.9194 | -142.47
|  | 5.97 | 7675.86784 | -143.484 | 5.97 | 3316.54892 | -142.521
|  | 5.98 | 7723.02719 | -143.535 | 5.98 | 3316.54892 | -142.573
|  | 5.99 | 7652.45 | -143.593 | 5.99 | 3350.12726 | -142.622
|  | 6 | 7675.86784 | -143.648 | 6 | 3356.90412 | -142.676
|  | 6.01 | 7629.13918 | -143.69 | 6.01 | 3356.90412 | -142.735
|  | 6.02 | 7514.16761 | -143.735 | 6.02 | 3263.86444 | -142.782
|  | 6.03 | 7446.4279 | -143.797 | 6.03 | 3263.86444 | -142.833
|  | 6.04 | 7605.93471 | -143.855 | 6.04 | 3303.25883 | -142.891
|  | 6.05 | 7582.83596 | -143.899 | 6.05 | 3323.22407 | -142.936
|  | 6.06 | 7357.52409 | -143.941 | 6.06 | 3257.36728 | -142.992
|  | 6.07 | 7335.54693 | -143.997 | 6.07 | 3270.38106 | -143.039
|  | 6.08 | 7468.90566 | -144.05 | 6.08 | 3309.89387 | -143.091
|  | 6.09 | 7491.48536 | -144.1 | 6.09 | 3283.473 | -143.141
|  | 6.1 | 7291.88703 | -144.146 | 6.1 | 3296.64372 | -143.196
|  | 6.11 | 7248.61578 | -144.2 | 6.11 | 3283.473 | -143.242
|  | 6.12 | 7357.52409 | -144.246 | 6.12 | 3276.91722 | -143.291
|  | 6.13 | 7379.60017 | -144.289 | 6.13 | 3276.91722 | -143.342
|  | 6.14 | 7205.72861 | -144.352 | 6.14 | 3309.89387 | -143.396
|  | 6.15 | 7142.10806 | -144.392 | 6.15 | 3290.04847 | -143.439
|  | 6.16 | 7313.66811 | -144.432 | 6.16 | 3231.57174 | -143.488
|  | 6.17 | 7248.61578 | -144.488 | 6.17 | 3218.78874 | -143.538
|  | 6.18 | 7121.08838 | -144.537 | 6.18 | 3263.86444 | -143.59
|  | 6.19 | 7037.93088 | -144.583 | 6.19 | 3218.78874 | -143.631
|  | 6.2 | 7227.12447 | -144.63 | 6.2 | 3199.75603 | -143.683
|  | 6.21 | 7142.10806 | -144.678 | 6.21 | 3250.88951 | -143.74
|  | 6.22 | 7017.36913 | -144.73 | 6.22 | 3237.99181 | -143.783
|  | 6.23 | 7037.93088 | -144.769 | 6.23 | 3180.89166 | -143.832
|  | 6.24 | 7037.93088 | -144.82 | 6.24 | 3193.4493 | -143.88
|  | 6.25 | 7017.36913 | -144.87 | 6.25 | 3237.99181 | -143.925
|  | 6.26 | 6895.87008 | -144.91 | 6.26 | 3206.08146 | -143.975
|  | 6.27 | 6895.87008 | -144.959 | 6.27 | 3231.57174 | -144.023
|  | 6.28 | 7017.36913 | -145.02 | 6.28 | 3174.6406 | -144.073
|  | 6.29 | 6936.01674 | -145.06 | 6.29 | 3187.1612 | -144.118
|  | 6.3 | 6856.07101 | -145.106 | 6.3 | 3193.4493 | -144.157
|  | 6.31 | 6816.61553 | -145.147 | 6.31 | 3212.42567 | -144.205
|  | 6.32 | 6758.06792 | -145.191 | 6.32 | 3180.89166 | -144.258
|  | 6.33 | 6777.49969 | -145.242 | 6.33 | 3168.40796 | -144.309
|  | 6.34 | 6738.71961 | -145.281 | 6.34 | 3187.1612 | -144.344
|  | 6.35 | 6758.06792 | -145.33 | 6.35 | 3187.1612 | -144.388
|  | 6.36 | 6777.49969 | -145.382 | 6.36 | 3162.19366 | -144.44
|  | 6.37 | 6758.06792 | -145.428 | 6.37 | 3162.19366 | -144.492
|  | 6.38 | 6662.15145 | -145.464 | 6.38 | 3155.99762 | -144.535
|  | 6.39 | 6624.35586 | -145.51 | 6.39 | 3155.99762 | -144.575
|  | 6.4 | 6662.15145 | -145.559 | 6.4 | 3162.19366 | -144.625
|  | 6.41 | 6624.35586 | -145.604 | 6.41 | 3168.40796 | -144.669
|  | 6.42 | 6624.35586 | -145.636 | 6.42 | 3143.66008 | -144.711
|  | 6.43 | 6586.88104 | -145.688 | 6.43 | 3131.39475 | -144.763
|  | 6.44 | 6624.35586 | -145.731 | 6.44 | 3143.66008 | -144.804
|  | 6.45 | 6386.34375 | -145.769 | 6.45 | 3162.19366 | -144.849
|  | 6.46 | 6494.57364 | -145.823 | 6.46 | 3113.13094 | -144.895
|  | 6.47 | 6494.57364 | -145.864 | 6.47 | 3101.04371 | -144.938
|  | 6.48 | 6531.2623 | -145.907 | 6.48 | 3155.99762 | -144.973
|  | 6.49 | 6458.19328 | -145.952 | 6.49 | 3137.51842 | -145.023
|  | 6.5 | 6404.19329 | -145.987 | 6.5 | 3107.0785 | -145.071
|  | 6.51 | 6404.19329 | -146.033 | 6.51 | 3107.0785 | -145.112
|  | 6.52 | 6422.11778 | -146.081 | 6.52 | 3125.28899 | -145.152
|  | 6.53 | 6333.24063 | -146.115 | 6.53 | 3143.66008 | -145.191
|  | 6.54 | 6298.20571 | -146.154 | 6.54 | 3107.0785 | -145.247
|  | 6.55 | 6404.19329 | -146.207 | 6.55 | 3095.02648 | -145.284
|  | 6.56 | 6315.68673 | -146.253 | 6.56 | 3131.39475 | -145.325
|  | 6.57 | 6298.20571 | -146.288 | 6.57 | 3143.66008 | -145.364
|  | 6.58 | 6229.00251 | -146.33 | 6.58 | 3101.04371 | -145.416
|  | 6.59 | 6280.79718 | -146.377 | 6.59 | 3107.0785 | -145.457
|  | 6.6 | 6263.46074 | -146.419 | 6.6 | 3119.20108 | -145.491
|  | 6.61 | 6211.87995 | -146.453 | 6.61 | 3125.28899 | -145.533
|  | 6.62 | 6160.93378 | -146.497 | 6.62 | 3089.02675 | -145.582
|  | 6.63 | 6194.82789 | -146.544 | 6.63 | 3071.1319 | -145.625
|  | 6.64 | 6177.84597 | -146.582 | 6.64 | 3119.20108 | -145.665
|  | 6.65 | 6093.97485 | -146.615 | 6.65 | 3119.20108 | -145.699
|  | 6.66 | 6093.97485 | -146.661 | 6.66 | 3083.04446 | -145.75
|  | 6.67 | 6177.84597 | -146.708 | 6.67 | 3071.1319 | -145.796
|  | 6.68 | 6127.3171 | -146.736 | 6.68 | 3065.2015 | -145.83
|  | 6.69 | 6077.4057 | -146.783 | 6.69 | 3101.04371 | -145.873
|  | 6.7 | 6044.46951 | -146.82 | 6.7 | 3059.28826 | -145.908
|  | 6.71 | 6127.3171 | -146.862 | 6.71 | 3071.1319 | -145.954
|  | 6.72 | 6110.61186 | -146.903 | 6.72 | 3095.02648 | -145.992
|  | 6.73 | 6011.80036 | -146.94 | 6.73 | 3101.04371 | -146.032
|  | 6.74 | 6028.10173 | -146.982 | 6.74 | 3035.80565 | -146.075
|  | 6.75 | 6028.10173 | -147.023 | 6.75 | 3047.51302 | -146.109
|  | 6.76 | 6044.46951 | -147.058 | 6.76 | 3083.04446 | -146.158
|  | 6.77 | 6028.10173 | -147.105 | 6.77 | 3083.04446 | -146.198
|  | 6.78 | 5963.29107 | -147.133 | 6.78 | 3095.02648 | -146.238
|  | 6.79 | 5979.39539 | -147.174 | 6.79 | 3041.65089 | -146.274
|  | 6.8 | 5963.29107 | -147.218 | 6.8 | 3035.80565 | -146.319
|  | 6.81 | 5915.36662 | -147.259 | 6.81 | 3065.2015 | -146.35
|  | 6.82 | 5931.27704 | -147.295 | 6.82 | 3071.1319 | -146.391
|  | 6.83 | 5852.36095 | -147.334 | 6.83 | 3018.37071 | -146.429
|  | 6.84 | 5899.52015 | -147.375 | 6.84 | 3024.16563 | -146.472
|  | 6.85 | 5852.36095 | -147.411 | 6.85 | 3065.2015 | -146.512
|  | 6.86 | 5868.01765 | -147.446 | 6.86 | 3059.28826 | -146.547
|  | 6.87 | 5836.76683 | -147.491 | 6.87 | 3006.83074 | -146.589
|  | 6.88 | 5759.72345 | -147.522 | 6.88 | 3035.80565 | -146.627
|  | 6.89 | 5759.72345 | -147.559 | 6.89 | 3059.28826 | -146.661
|  | 6.9 | 5821.23497 | -147.606 | 6.9 | 3065.2015 | -146.7
|  | 6.91 | 5790.35668 | -147.645 | 6.91 | 2995.35684 | -146.744
|  | 6.92 | 5729.3327 | -147.67 | 6.92 | 3024.16563 | -146.78
|  | 6.93 | 5729.3327 | -147.705 | 6.93 | 3053.39213 | -146.814
|  | 6.94 | 5759.72345 | -147.751 | 6.94 | 3053.39213 | -146.853
|  | 6.95 | 5759.72345 | -147.79 | 6.95 | 3006.83074 | -146.89
|  | 6.96 | 5729.3327 | -147.819 | 6.96 | 3006.83074 | -146.932
|  | 6.97 | 5684.19565 | -147.857 | 6.97 | 3018.37071 | -146.968
|  | 6.98 | 5714.22746 | -147.908 | 6.98 | 3041.65089 | -147.008
|  | 6.99 | 5729.3327 | -147.942 | 6.99 | 3041.65089 | -147.035
|  | 7 | 5684.19565 | -147.965 | 7 | 3018.37071 | -147.08
|  | 7.01 | 5654.40001 | -147.999 | 7.01 | 3012.59244 | -147.115
|  | 7.02 | 5654.40001 | -148.046 | 7.02 | 3024.16563 | -147.149
|  | 7.03 | 5669.26847 | -148.088 | 7.03 | 3018.37071 | -147.19
|  | 7.04 | 5624.83806 | -148.114 | 7.04 | 3006.83074 | -147.233
|  | 7.05 | 5654.40001 | -148.15 | 7.05 | 3018.37071 | -147.263
|  | 7.06 | 5595.50736 | -148.185 | 7.06 | 3029.97725 | -147.298
|  | 7.07 | 5580.92797 | -148.228 | 7.07 | 3006.83074 | -147.34
|  | 7.08 | 5610.14395 | -148.262 | 7.08 | 3024.16563 | -147.369
|  | 7.09 | 5566.4055 | -148.297 | 7.09 | 3001.08557 | -147.41
|  | 7.1 | 5537.53012 | -148.33 | 7.1 | 3006.83074 | -147.442
|  | 7.11 | 5494.63657 | -148.364 | 7.11 | 3012.59244 | -147.484
|  | 7.12 | 5566.4055 | -148.409 | 7.12 | 3012.59244 | -147.518
|  | 7.13 | 5566.4055 | -148.443 | 7.13 | 2989.64451 | -147.553
|  | 7.14 | 5523.17663 | -148.471 | 7.14 | 3012.59244 | -147.592
|  | 7.15 | 5480.44944 | -148.506 | 7.15 | 3001.08557 | -147.625
|  | 7.16 | 5523.17663 | -148.543 | 7.16 | 3001.08557 | -147.663
|  | 7.17 | 5523.17663 | -148.58 | 7.17 | 2995.35684 | -147.694
|  | 7.18 | 5396.46933 | -148.611 | 7.18 | 2983.94851 | -147.734
|  | 7.19 | 5396.46933 | -148.649 | 7.19 | 2978.26878 | -147.767
|  | 7.2 | 5452.23953 | -148.68 | 7.2 | 2989.64451 | -147.794
|  | 7.21 | 5438.2162 | -148.716 | 7.21 | 3012.59244 | -147.836
|  | 7.22 | 5396.46933 | -148.747 | 7.22 | 2978.26878 | -147.875
|  | 7.23 | 5368.90461 | -148.783 | 7.23 | 2983.94851 | -147.909
|  | 7.24 | 5424.24691 | -148.815 | 7.24 | 2995.35684 | -147.933
|  | 7.25 | 5438.2162 | -148.853 | 7.25 | 3012.59244 | -147.976
|  | 7.26 | 5368.90461 | -148.886 | 7.26 | 2955.71126 | -148.01
|  | 7.27 | 5355.2014 | -148.914 | 7.27 | 2955.71126 | -148.043
|  | 7.28 | 5410.33138 | -148.948 | 7.28 | 2989.64451 | -148.08
|  | 7.29 | 5410.33138 | -148.983 | 7.29 | 2989.64451 | -148.112
|  | 7.3 | 5287.46603 | -149.014 | 7.3 | 2944.52851 | -148.142
|  | 7.31 | 5341.55058 | -149.053 | 7.31 | 2950.11194 | -148.18
|  | 7.32 | 5410.33138 | -149.087 | 7.32 | 2995.35684 | -148.216
|  | 7.33 | 5396.46933 | -149.114 | 7.33 | 2995.35684 | -148.248
|  | 7.34 | 5300.90989 | -149.15 | 7.34 | 2944.52851 | -148.275
|  | 7.35 | 5327.9519 | -149.179 | 7.35 | 2933.40912 | -148.315
|  | 7.36 | 5341.55058 | -149.218 | 7.36 | 2983.94851 | -148.348
|  | 7.37 | 5287.46603 | -149.246 | 7.37 | 2983.94851 | -148.382
|  | 7.38 | 5300.90989 | -149.276 | 7.38 | 2961.32655 | -148.416
|  | 7.39 | 5300.90989 | -149.315 | 7.39 | 2938.96093 | -148.453
|  | 7.4 | 5234.19887 | -149.339 | 7.4 | 2966.95786 | -148.474
|  | 7.41 | 5207.86667 | -149.371 | 7.41 | 2966.95786 | -148.508
|  | 7.42 | 5287.46603 | -149.41 | 7.42 | 2933.40912 | -148.549
|  | 7.43 | 5314.40509 | -149.442 | 7.43 | 2933.40912 | -148.578
|  | 7.44 | 5194.77504 | -149.469 | 7.44 | 2972.60524 | -148.603
|  | 7.45 | 5155.795 | -149.503 | 7.45 | 2955.71126 | -148.64
|  | 7.46 | 5260.73131 | -149.535 | 7.46 | 2944.52851 | -148.678
|  | 7.47 | 5194.77504 | -149.567 | 7.47 | 2944.52851 | -148.704
|  | 7.48 | 5247.43993 | -149.596 | 7.48 | 2944.52851 | -148.743
|  | 7.49 | 5130.05158 | -149.637 | 7.49 | 2927.87303 | -148.77
|  | 7.5 | 5117.25212 | -149.659 | 7.5 | 2938.96093 | -148.803
|  | 7.51 | 5194.77504 | -149.699 | 7.51 | 2933.40912 | -148.833
|  | 7.52 | 5181.73271 | -149.731 | 7.52 | 2916.84778 | -148.865
|  | 7.53 | 5104.50051 | -149.752 | 7.53 | 2905.88471 | -148.908
|  | 7.54 | 5117.25212 | -149.777 | 7.54 | 2922.35261 | -148.924
|  | 7.55 | 5091.79651 | -149.823 | 7.55 | 2950.11194 | -148.957
|  | 7.56 | 5130.05158 | -149.846 | 7.56 | 2911.3585 | -148.998
|  | 7.57 | 5079.13988 | -149.877 | 7.57 | 2889.55564 | -149.027
|  | 7.58 | 5117.25212 | -149.911 | 7.58 | 2927.87303 | -149.051
|  | 7.59 | 5041.4519 | -149.935 | 7.59 | 2922.35261 | -149.083
|  | 7.6 | 5028.98243 | -149.965 | 7.6 | 2933.40912 | -149.121
|  | 7.61 | 5142.89912 | -150.001 | 7.61 | 2889.55564 | -149.147
|  | 7.62 | 5130.05158 | -150.04 | 7.62 | 2884.14321 | -149.176
|  | 7.63 | 5041.4519 | -150.062 | 7.63 | 2927.87303 | -149.215
|  | 7.64 | 5028.98243 | -150.092 | 7.64 | 2922.35261 | -149.241
|  | 7.65 | 5142.89912 | -150.12 | 7.65 | 2889.55564 | -149.273
|  | 7.66 | 5104.50051 | -150.153 | 7.66 | 2900.42634 | -149.309
|  | 7.67 | 5004.18189 | -150.192 | 7.67 | 2916.84778 | -149.33
|  | 7.68 | 4991.85038 | -150.205 | 7.68 | 2933.40912 | -149.363
|  | 7.69 | 5028.98243 | -150.252 | 7.69 | 2884.14321 | -149.396
|  | 7.7 | 5016.55917 | -150.272 | 7.7 | 2884.14321 | -149.429
|  | 7.71 | 5004.18189 | -150.308 | 7.71 | 2927.87303 | -149.448
|  | 7.72 | 5016.55917 | -150.34 | 7.72 | 2933.40912 | -149.475
|  | 7.73 | 4918.80965 | -150.359 | 7.73 | 2884.14321 | -149.519
|  | 7.74 | 4967.32371 | -150.395 | 7.74 | 2884.14321 | -149.546
|  | 7.75 | 4991.85038 | -150.42 | 7.75 | 2911.3585 | -149.567
|  | 7.76 | 5004.18189 | -150.449 | 7.76 | 2905.88471 | -149.601
|  | 7.77 | 4882.88907 | -150.479 | 7.77 | 2922.35261 | -149.634
|  | 7.78 | 4906.7922 | -150.515 | 7.78 | 2911.3585 | -149.67
|  | 7.79 | 4979.56439 | -150.541 | 7.79 | 2900.42634 | -149.692
|  | 7.8 | 4967.32371 | -150.566 | 7.8 | 2894.98334 | -149.721
|  | 7.81 | 4967.32371 | -150.602 | 7.81 | 2911.3585 | -149.748
|  | 7.82 | 4918.80965 | -150.626 | 7.82 | 2927.87303 | -149.776
|  | 7.83 | 4979.56439 | -150.658 | 7.83 | 2884.14321 | -149.816
|  | 7.84 | 4930.87131 | -150.682 | 7.84 | 2867.99685 | -149.838
|  | 7.85 | 4894.81874 | -150.708 | 7.85 | 2916.84778 | -149.865
|  | 7.86 | 4906.7922 | -150.733 | 7.86 | 2911.3585 | -149.894
|  | 7.87 | 4918.80965 | -150.759 | 7.87 | 2878.74597 | -149.924
|  | 7.88 | 4871.00295 | -150.79 | 7.88 | 2878.74597 | -149.952
|  | 7.89 | 4894.81874 | -150.814 | 7.89 | 2933.40912 | -149.983
|  | 7.9 | 4918.80965 | -150.849 | 7.9 | 2916.84778 | -150.009
|  | 7.91 | 4918.80965 | -150.874 | 7.91 | 2878.74597 | -150.047
|  | 7.92 | 4835.6039 | -150.899 | 7.92 | 2884.14321 | -150.074
|  | 7.93 | 4835.6039 | -150.928 | 7.93 | 2900.42634 | -150.09
|  | 7.94 | 4942.97739 | -150.955 | 7.94 | 2900.42634 | -150.12
|  | 7.95 | 4906.7922 | -150.991 | 7.95 | 2867.99685 | -150.162
|  | 7.96 | 4823.88994 | -151.008 | 7.96 | 2873.36387 | -150.183
|  | 7.97 | 4835.6039 | -151.031 | 7.97 | 2878.74597 | -150.206
|  | 7.98 | 4882.88907 | -151.071 | 7.98 | 2873.36387 | -150.231
|  | 7.99 | 4871.00295 | -151.096 | 7.99 | 2889.55564 | -150.259
|  | 8 | 4812.2185 | -151.116 | 8 | 2889.55564 | -150.282
|  | 8.01 | 4812.2185 | -151.154 | 8.01 | 2862.64486 | -150.325
|  | 8.02 | 4823.88994 | -151.173 | 8.02 | 2857.30783 | -150.344
|  | 8.03 | 4800.58938 | -151.202 | 8.03 | 2857.30783 | -150.377
|  | 8.04 | 4835.6039 | -151.233 | 8.04 | 2900.42634 | -150.407
|  | 8.05 | 4847.36058 | -151.258 | 8.05 | 2889.55564 | -150.438
|  | 8.06 | 4743.07135 | -151.288 | 8.06 | 2841.38604 | -150.454
|  | 8.07 | 4754.49195 | -151.315 | 8.07 | 2846.67848 | -150.488
|  | 8.08 | 4823.88994 | -151.33 | 8.08 | 2878.74597 | -150.515
|  | 8.09 | 4823.88994 | -151.358 | 8.09 | 2894.98334 | -150.538
|  | 8.1 | 4720.35328 | -151.391 | 8.1 | 2841.38604 | -150.576
|  | 8.11 | 4731.69186 | -151.416 | 8.11 | 2830.84534 | -150.601
|  | 8.12 | 4777.45725 | -151.455 | 8.12 | 2873.36387 | -150.621
|  | 8.13 | 4765.95385 | -151.471 | 8.13 | 2862.64486 | -150.642
|  | 8.14 | 4731.69186 | -151.491 | 8.14 | 2851.98573 | -150.677
|  | 8.15 | 4743.07135 | -151.524 | 8.15 | 2862.64486 | -150.7
|  | 8.16 | 4709.05541 | -151.548 | 8.16 | 2841.38604 | -150.732
|  | 8.17 | 4743.07135 | -151.574 | 8.17 | 2846.67848 | -150.756
|  | 8.18 | 4731.69186 | -151.602 | 8.18 | 2862.64486 | -150.771
|  | 8.19 | 4754.49195 | -151.628 | 8.19 | 2825.59698 | -150.808
|  | 8.2 | 4697.79806 | -151.652 | 8.2 | 2846.67848 | -150.832
|  | 8.21 | 4664.26718 | -151.681 | 8.21 | 2846.67848 | -150.86
|  | 8.22 | 4743.07135 | -151.705 | 8.22 | 2889.55564 | -150.887
|  | 8.23 | 4731.69186 | -151.731 | 8.23 | 2884.14321 | -150.91
|  | 8.24 | 4675.40414 | -151.764 | 8.24 | 2830.84534 | -150.928
|  | 8.25 | 4642.11234 | -151.786 | 8.25 | 2846.67848 | -150.962
|  | 8.26 | 4743.07135 | -151.807 | 8.26 | 2873.36387 | -150.985
|  | 8.27 | 4731.69186 | -151.829 | 8.27 | 2862.64486 | -151.011
|  | 8.28 | 4697.79806 | -151.861 | 8.28 | 2851.98573 | -151.043
|  | 8.29 | 4642.11234 | -151.876 | 8.29 | 2846.67848 | -151.066
|  | 8.3 | 4631.09408 | -151.91 | 8.3 | 2841.38604 | -151.081
|  | 8.31 | 4642.11234 | -151.933 | 8.31 | 2857.30783 | -151.114
|  | 8.32 | 4653.16998 | -151.96 | 8.32 | 2867.99685 | -151.136
|  | 8.33 | 4587.41105 | -151.982 | 8.33 | 2851.98573 | -151.161
|  | 8.34 | 4631.09408 | -152.006 | 8.34 | 2830.84534 | -151.2
|  | 8.35 | 4598.27367 | -152.034 | 8.35 | 2830.84534 | -151.223
|  | 8.36 | 4620.115 | -152.057 | 8.36 | 2867.99685 | -151.244
|  | 8.37 | 4609.17493 | -152.086 | 8.37 | 2867.99685 | -151.259
|  | 8.38 | 4576.58687 | -152.104 | 8.38 | 2830.84534 | -151.294
|  | 8.39 | 4576.58687 | -152.125 | 8.39 | 2825.59698 | -151.313
|  | 8.4 | 4620.115 | -152.155 | 8.4 | 2862.64486 | -151.347
|  | 8.41 | 4609.17493 | -152.185 | 8.41 | 2862.64486 | -151.372
|  | 8.42 | 4523.03648 | -152.203 | 8.42 | 2825.59698 | -151.393
|  | 8.43 | 4555.05316 | -152.227 | 8.43 | 2830.84534 | -151.428
|  | 8.44 | 4609.17493 | -152.253 | 8.44 | 2857.30783 | -151.439
|  | 8.45 | 4598.27367 | -152.273 | 8.45 | 2846.67848 | -151.461
|  | 8.46 | 4544.34326 | -152.303 | 8.46 | 2841.38604 | -151.496
|  | 8.47 | 4533.67109 | -152.323 | 8.47 | 2846.67848 | -151.518
|  | 8.48 | 4587.41105 | -152.345 | 8.48 | 2830.84534 | -151.548
|  | 8.49 | 4598.27367 | -152.367 | 8.49 | 2825.59698 | -151.569
|  | 8.5 | 4609.17493 | -152.396 | 8.5 | 2851.98573 | -151.589
|  | 8.51 | 4512.43925 | -152.417 | 8.51 | 2862.64486 | -151.611
|  | 8.52 | 4523.03648 | -152.434 | 8.52 | 2820.36321 | -151.641
|  | 8.53 | 4555.05316 | -152.473 | 8.53 | 2836.10834 | -151.663
|  | 8.54 | 4565.80097 | -152.491 | 8.54 | 2846.67848 | -151.686
|  | 8.55 | 4523.03648 | -152.508 | 8.55 | 2862.64486 | -151.716
|  | 8.56 | 4512.43925 | -152.532 | 8.56 | 2809.9392 | -151.732
|  | 8.57 | 4533.67109 | -152.555 | 8.57 | 2825.59698 | -151.757
|  | 8.58 | 4555.05316 | -152.578 | 8.58 | 2851.98573 | -151.783
|  | 8.59 | 4523.03648 | -152.611 | 8.59 | 2857.30783 | -151.806
|  | 8.6 | 4512.43925 | -152.619 | 8.6 | 2825.59698 | -151.834
|  | 8.61 | 4491.35623 | -152.643 | 8.61 | 2820.36321 | -151.854
|  | 8.62 | 4533.67109 | -152.675 | 8.62 | 2857.30783 | -151.875
|  | 8.63 | 4544.34326 | -152.704 | 8.63 | 2851.98573 | -151.896
|  | 8.64 | 4533.67109 | -152.725 | 8.64 | 2830.84534 | -151.924
|  | 8.65 | 4491.35623 | -152.744 | 8.65 | 2825.59698 | -151.951
|  | 8.66 | 4512.43925 | -152.767 | 8.66 | 2841.38604 | -151.97
|  | 8.67 | 4544.34326 | -152.786 | 8.67 | 2846.67848 | -151.992
|  | 8.68 | 4544.34326 | -152.818 | 8.68 | 2825.59698 | -152.023
|  | 8.69 | 4480.87009 | -152.84 | 8.69 | 2825.59698 | -152.045
|  | 8.7 | 4449.63112 | -152.854 | 8.7 | 2846.67848 | -152.064
|  | 8.71 | 4555.05316 | -152.877 | 8.71 | 2830.84534 | -152.09
|  | 8.72 | 4533.67109 | -152.904 | 8.72 | 2825.59698 | -152.112
|  | 8.73 | 4470.42064 | -152.92 | 8.73 | 2820.36321 | -152.132
|  | 8.74 | 4491.35623 | -152.947 | 8.74 | 2830.84534 | -152.156
|  | 8.75 | 4512.43925 | -152.973 | 8.75 | 2830.84534 | -152.179
|  | 8.76 | 4544.34326 | -152.995 | 8.76 | 2809.9392 | -152.207
|  | 8.77 | 4491.35623 | -153.012 | 8.77 | 2820.36321 | -152.222
|  | 8.78 | 4439.29071 | -153.033 | 8.78 | 2836.10834 | -152.251
|  | 8.79 | 4491.35623 | -153.064 | 8.79 | 2830.84534 | -152.27
|  | 8.8 | 4512.43925 | -153.086 | 8.8 | 2815.14397 | -152.291
|  | 8.81 | 4449.63112 | -153.105 | 8.81 | 2809.9392 | -152.316
|  | 8.82 | 4460.00771 | -153.121 | 8.82 | 2825.59698 | -152.334
|  | 8.83 | 4480.87009 | -153.149 | 8.83 | 2809.9392 | -152.355
|  | 8.84 | 4480.87009 | -153.171 | 8.84 | 2815.14397 | -152.382
|  | 8.85 | 4470.42064 | -153.194 | 8.85 | 2815.14397 | -152.41
|  | 8.86 | 4470.42064 | -153.215 | 8.86 | 2820.36321 | -152.426
|  | 8.87 | 4439.29071 | -153.233 | 8.87 | 2830.84534 | -152.449
|  | 8.88 | 4439.29071 | -153.253 | 8.88 | 2820.36321 | -152.474
|  | 8.89 | 4449.63112 | -153.28 | 8.89 | 2815.14397 | -152.493
|  | 8.9 | 4470.42064 | -153.299 | 8.9 | 2809.9392 | -152.513
|  | 8.91 | 4418.71774 | -153.316 | 8.91 | 2799.57289 | -152.544
|  | 8.92 | 4428.9863 | -153.338 | 8.92 | 2809.9392 | -152.561
|  | 8.93 | 4449.63112 | -153.367 | 8.93 | 2841.38604 | -152.577
|  | 8.94 | 4480.87009 | -153.395 | 8.94 | 2825.59698 | -152.597
|  | 8.95 | 4408.48485 | -153.404 | 8.95 | 2804.74886 | -152.632
|  | 8.96 | 4408.48485 | -153.426 | 8.96 | 2809.9392 | -152.655
|  | 8.97 | 4460.00771 | -153.452 | 8.97 | 2846.67848 | -152.665
|  | 8.98 | 4460.00771 | -153.473 | 8.98 | 2841.38604 | -152.682
|  | 8.99 | 4418.71774 | -153.489 | 8.99 | 2820.36321 | -152.717
|  | 9 | 4408.48485 | -153.504 | 9 | 2804.74886 | -152.738
|  | 9.01 | 4449.63112 | -153.535 | 9.01 | 2836.10834 | -152.752
|  | 9.02 | 4439.29071 | -153.558 | 9.02 | 2841.38604 | -152.771
|  | 9.03 | 4377.99859 | -153.574 | 9.03 | 2809.9392 | -152.796
|  | 9.04 | 4398.28747 | -153.599 | 9.04 | 2815.14397 | -152.823
|  | 9.05 | 4367.90676 | -153.61 | 9.05 | 2815.14397 | -152.835
|  | 9.06 | 4439.29071 | -153.637 | 9.06 | 2820.36321 | -152.861
|  | 9.07 | 4408.48485 | -153.651 | 9.07 | 2804.74886 | -152.884
|  | 9.08 | 4367.90676 | -153.683 | 9.08 | 2809.9392 | -152.901
|  | 9.09 | 4337.83979 | -153.696 | 9.09 | 2809.9392 | -152.931
|  | 9.1 | 4388.12544 | -153.713 | 9.1 | 2809.9392 | -152.951
|  | 9.11 | 4408.48485 | -153.733 | 9.11 | 2815.14397 | -152.97
|  | 9.12 | 4337.83979 | -153.755 | 9.12 | 2820.36321 | -152.99
|  | 9.13 | 4337.83979 | -153.781 | 9.13 | 2804.74886 | -153.013
|  | 9.14 | 4377.99859 | -153.794 | 9.14 | 2799.57289 | -153.036
|  | 9.15 | 4367.90676 | -153.818 | 9.15 | 2815.14397 | -153.049
|  | 9.16 | 4357.84979 | -153.842 | 9.16 | 2804.74886 | -153.065
|  | 9.17 | 4317.96732 | -153.854 | 9.17 | 2789.26385 | -153.103
|  | 9.18 | 4377.99859 | -153.878 | 9.18 | 2820.36321 | -153.105
|  | 9.19 | 4388.12544 | -153.904 | 9.19 | 2820.36321 | -153.13
|  | 9.2 | 4308.08226 | -153.922 | 9.2 | 2773.90676 | -153.162
|  | 9.21 | 4357.84979 | -153.939 | 9.21 | 2789.26385 | -153.185
|  | 9.22 | 4367.90676 | -153.968 | 9.22 | 2809.9392 | -153.189
|  | 9.23 | 4337.83979 | -153.986 | 9.23 | 2815.14397 | -153.214
|  | 9.24 | 4337.83979 | -153.999 | 9.24 | 2789.26385 | -153.238
|  | 9.25 | 4317.96732 | -154.016 | 9.25 | 2794.41124 | -153.264
|  | 9.26 | 4377.99859 | -154.051 | 9.26 | 2815.14397 | -153.27
|  | 9.27 | 4367.90676 | -154.062 | 9.27 | 2820.36321 | -153.293
|  | 9.28 | 4327.88644 | -154.074 | 9.28 | 2789.26385 | -153.315
|  | 9.29 | 4298.23111 | -154.099 | 9.29 | 2779.01167 | -153.338
|  | 9.3 | 4367.90676 | -154.125 | 9.3 | 2825.59698 | -153.361
|  | 9.31 | 4327.88644 | -154.139 | 9.31 | 2815.14397 | -153.378
|  | 9.32 | 4268.87959 | -154.161 | 9.32 | 2779.01167 | -153.396
|  | 9.33 | 4288.41372 | -154.178 | 9.33 | 2779.01167 | -153.417
|  | 9.34 | 4317.96732 | -154.198 | 9.34 | 2820.36321 | -153.439
|  | 9.35 | 4317.96732 | -154.222 | 9.35 | 2804.74886 | -153.459
|  | 9.36 | 4268.87959 | -154.235 | 9.36 | 2773.90676 | -153.478
|  | 9.37 | 4317.96732 | -154.261 | 9.37 | 2779.01167 | -153.494
|  | 9.38 | 4308.08226 | -154.279 | 9.38 | 2779.01167 | -153.514
|  | 9.39 | 4327.88644 | -154.3 | 9.39 | 2815.14397 | -153.539
|  | 9.4 | 4259.16255 | -154.317 | 9.4 | 2809.9392 | -153.554
|  | 9.41 | 4239.82774 | -154.33 | 9.41 | 2773.90676 | -153.569
|  | 9.42 | 4298.23111 | -154.352 | 9.42 | 2784.13068 | -153.594
|  | 9.43 | 4278.62993 | -154.372 | 9.43 | 2804.74886 | -153.608
|  | 9.44 | 4259.16255 | -154.39 | 9.44 | 2773.90676 | -153.634
|  | 9.45 | 4249.47865 | -154.401 | 9.45 | 2758.67618 | -153.646
|  | 9.46 | 4278.62993 | -154.426 | 9.46 | 2809.9392 | -153.674
|  | 9.47 | 4278.62993 | -154.448 | 9.47 | 2815.14397 | -153.688
|  | 9.48 | 4249.47865 | -154.455 | 9.48 | 2758.67618 | -153.712
|  | 9.49 | 4239.82774 | -154.475 | 9.49 | 2784.13068 | -153.733
|  | 9.5 | 4259.16255 | -154.503 | 9.5 | 2773.90676 | -153.754
|  | 9.51 | 4259.16255 | -154.521 | 9.51 | 2815.14397 | -153.765
|  | 9.52 | 4249.47865 | -154.526 | 9.52 | 2809.9392 | -153.785
|  | 9.53 | 4230.20968 | -154.553 | 9.53 | 2763.73907 | -153.811
|  | 9.54 | 4249.47865 | -154.581 | 9.54 | 2773.90676 | -153.829
|  | 9.55 | 4259.16255 | -154.595 | 9.55 | 2804.74886 | -153.839
|  | 9.56 | 4211.0715 | -154.605 | 9.56 | 2809.9392 | -153.858
|  | 9.57 | 4239.82774 | -154.625 | 9.57 | 2773.90676 | -153.885
|  | 9.58 | 4288.41372 | -154.653 | 9.58 | 2768.81591 | -153.905
|  | 9.59 | 4239.82774 | -154.663 | 9.59 | 2794.41124 | -153.915
|  | 9.6 | 4230.20968 | -154.681 | 9.6 | 2804.74886 | -153.932
|  | 9.61 | 4220.62432 | -154.706 | 9.61 | 2768.81591 | -153.959
|  | 9.62 | 4230.20968 | -154.715 | 9.62 | 2784.13068 | -153.973
|  | 9.63 | 4230.20968 | -154.733 | 9.63 | 2815.14397 | -153.991
|  | 9.64 | 4211.0715 | -154.759 | 9.64 | 2820.36321 | -154.004
|  | 9.65 | 4220.62432 | -154.775 | 9.65 | 2804.74886 | -154.028
|  | 9.66 | 4201.55109 | -154.784 | 9.66 | 2815.14397 | -154.049
|  | 9.67 | 4182.60688 | -154.81 | 9.67 | 2809.9392 | -154.071
|  | 9.68 | 4220.62432 | -154.833 | 9.68 | 2799.57289 | -154.084
|  | 9.69 | 4192.06293 | -154.844 | 9.69 | 2815.14397 | -154.107
|  | 9.7 | 4201.55109 | -154.854 | 9.7 | 2809.9392 | -154.12
|  | 9.71 | 4192.06293 | -154.88 | 9.71 | 2784.13068 | -154.144
|  | 9.72 | 4230.20968 | -154.901 | 9.72 | 2799.57289 | -154.163
|  | 9.73 | 4192.06293 | -154.912 | 9.73 | 2809.9392 | -154.171
|  | 9.74 | 4163.79052 | -154.926 | 9.74 | 2809.9392 | -154.196
|  | 9.75 | 4173.18279 | -154.955 | 9.75 | 2768.81591 | -154.214
|  | 9.76 | 4182.60688 | -154.966 | 9.76 | 2773.90676 | -154.233
|  | 9.77 | 4201.55109 | -154.989 | 9.77 | 2815.14397 | -154.241
|  | 9.78 | 4154.42993 | -155.007 | 9.78 | 2809.9392 | -154.265
|  | 9.79 | 4173.18279 | -155.029 | 9.79 | 2779.01167 | -154.283
|  | 9.8 | 4192.06293 | -155.041 | 9.8 | 2768.81591 | -154.305
|  | 9.81 | 4163.79052 | -155.062 | 9.81 | 2809.9392 | -154.32
|  | 9.82 | 4182.60688 | -155.075 | 9.82 | 2789.26385 | -154.337
|  | 9.83 | 4135.80321 | -155.087 | 9.83 | 2773.90676 | -154.354
|  | 9.84 | 4163.79052 | -155.104 | 9.84 | 2753.62719 | -154.369
|  | 9.85 | 4173.18279 | -155.126 | 9.85 | 2799.57289 | -154.389
|  | 9.86 | 4145.10088 | -155.142 | 9.86 | 2789.26385 | -154.409
|  | 9.87 | 4126.5368 | -155.154 | 9.87 | 2789.26385 | -154.429
|  | 9.88 | 4192.06293 | -155.174 | 9.88 | 2743.57072 | -154.447
|  | 9.89 | 4173.18279 | -155.192 | 9.89 | 2758.67618 | -154.467
|  | 9.9 | 4126.5368 | -155.201 | 9.9 | 2794.41124 | -154.472
|  | 9.91 | 4135.80321 | -155.217 | 9.91 | 2784.13068 | -154.494
|  | 9.92 | 4182.60688 | -155.243 | 9.92 | 2758.67618 | -154.514
|  | 9.93 | 4182.60688 | -155.261 | 9.93 | 2738.56314 | -154.534
|  | 9.94 | 4154.42993 | -155.27 | 9.94 | 2743.57072 | -154.558
|  | 9.95 | 4163.79052 | -155.296 | 9.95 | 2723.6224 | -154.581
|  | 9.96 | 4298.23111 | -155.321 | 9.96 | 2669.87313 | -154.607
|  | 9.97 | 4523.03648 | -155.365 | 9.97 | 2517.8396 | -154.667
|  | 9.98 | 5168.73945 | -155.454 | 9.98 | 2242.86755 | -154.786
|  | 9.99 | 5168.73945 | -155.773 | 9.99 | 2242.86755 | -155.158

## Extinction Ratio
Extinction Ratio
|  | Wavelength (nm) | Extinction Ratio
|  | 400 | 9.21609
|  | 403.03 | 9.82746
|  | 406.06 | 10.4753
|  | 409.09 | 11.18199
Product Raw Data |  | 412.12 | 11.96146
LC Polarization Rotator, 532 nm |  | 415.15 | 12.78731
|  | 418.18 | 13.69746
Item # | LCR1-532 | 421.21 | 14.66595
DISCLAIMER: The data presented here are typical. Slight variations in performance data will occur from lot to lot. Please contact Technical Support with any questions regarding the use or reliability of this data. |  | 424.24 | 15.73594
|  | 427.27 | 16.87584
|  | 430.3 | 18.13886
|  | 433.33 | 19.48665
|  | 436.36 | 21.04814
|  | 439.39 | 22.65546
This data may be used in publications. However, please cite Thorlabs as the source. |  | 442.42 | 24.52932
|  | 445.45 | 26.54553
|  | 448.48 | 28.71573
Additional Information: |  | 451.52 | 31.26825
The Extinction Ratio (ER) data is the lowest achievable ER at each wavelength. |  | 454.55 | 34.03981
|  | 457.58 | 37.04258
|  | 460.61 | 40.45211
|  | 463.64 | 44.3451
|  | 466.67 | 48.81714
|  | 469.7 | 53.7365
|  | 472.73 | 59.42566
|  | 475.76 | 66.0536
|  | 478.79 | 73.43748
|  | 481.82 | 82.11413
|  | 484.85 | 92.40225
|  | 487.88 | 104.05493
|  | 490.91 | 118.02009
|  | 493.94 | 134.96298
|  | 496.97 | 155.77405
|  | 500 | 180.20837
|  | 503.03 | 210.73575
|  | 506.06 | 249.57142
|  | 509.09 | 299.91519
|  | 512.12 | 362.35214
|  | 515.15 | 451.21356
|  | 518.18 | 558.65745
|  | 521.21 | 715.29899
|  | 524.24 | 931.58195
|  | 527.27 | 1189.56374
|  | 530.3 | 1419.6389
|  | 533.33 | 1419.61825
|  | 536.36 | 1189.564
|  | 539.39 | 946.36492
|  | 542.42 | 748.72497
|  | 545.45 | 599.48683
|  | 548.48 | 487.78681
|  | 551.52 | 403.28926
|  | 554.55 | 342.1628
|  | 557.58 | 290.54589
|  | 560.61 | 252.03005
|  | 563.64 | 220.57511
|  | 566.67 | 194.58277
|  | 569.7 | 174.30041
|  | 572.73 | 155.77252
|  | 575.76 | 141.06376
|  | 578.79 | 128.32331
|  | 581.82 | 117.21741
|  | 584.85 | 107.47984
|  | 587.88 | 98.89772
|  | 590.91 | 91.84343
|  | 593.94 | 85.01641
|  | 596.97 | 79.35818
|  | 600 | 74.24351
|  | 603.03 | 69.60066
|  | 606.06 | 65.37777
|  | 609.09 | 61.52073
|  | 612.12 | 58.27603
|  | 615.15 | 55.01517
|  | 618.18 | 52.25829
|  | 621.21 | 49.701
|  | 624.24 | 47.11884
|  | 627.27 | 44.91808
|  | 630.3 | 43.04827
|  | 633.33 | 41.12123
|  | 636.36 | 39.31867
|  | 639.39 | 37.77924
|  | 642.42 | 36.18691
|  | 645.45 | 34.82218
|  | 648.48 | 33.53262
|  | 651.52 | 32.31181
|  | 654.55 | 31.15542
|  | 657.58 | 30.05857
|  | 660.61 | 29.0176
|  | 663.64 | 28.0287
|  | 666.67 | 27.17976
|  | 669.7 | 26.28034
|  | 672.73 | 25.50745
|  | 675.76 | 24.68714
|  | 678.79 | 23.98206
|  | 681.82 | 23.30563
|  | 684.85 | 22.65538
|  | 687.88 | 22.03276
|  | 690.91 | 21.43374
|  | 693.94 | 20.85836
|  | 696.97 | 20.36578
|  | 700 | 19.83178

## Rotation Angle
Typical Rotation Angle
|  | Incident Angle (°) | Rotation Angle (°)
|  | -8 | 20.831
|  | -7.8 | 20.458
|  | -7.6 | 20.055
|  | -7.4 | 19.593
Product Raw Data |  | -7.2 | 19.103
LC Polarization Rotator, 532 nm |  | -7 | 18.588
|  | -6.8 | 18.045
Item # | LCR1-532 | -6.6 | 17.513
DISCLAIMER: The data presented here are typical. Slight variations in performance data will occur from lot to lot. Please contact Technical Support with any questions regarding the use or reliability of this data. |  | -6.4 | 17.057
|  | -6.2 | 16.538
|  | -6 | 16.032
|  | -5.8 | 15.517
|  | -5.6 | 14.951
|  | -5.4 | 14.415
This data may be used in publications. However, please cite Thorlabs as the source. |  | -5.2 | 13.89
|  | -5 | 13.378
|  | -4.8 | 12.821
Additional Information: |  | -4.6 | 12.469
One axis of the rotator was aligned with the polarization state of the input beam, and the voltage on the rotator was set to produce an output polarization parallel to the input polarization at 0° AOI. |  | -4.4 | 11.948
|  | -4.2 | 11.295
|  | -4 | 10.924
|  | -3.8 | 10.256
|  | -3.6 | 9.689
|  | -3.4 | 9.312
|  | -3.2 | 8.806
|  | -3 | 8.249
|  | -2.8 | 7.693
|  | -2.6 | 7.143
|  | -2.4 | 6.475
|  | -2.2 | 5.969
|  | -2 | 5.492
|  | -1.8 | 4.826
|  | -1.6 | 4.355
|  | -1.4 | 3.883
|  | -1.2 | 3.259
|  | -1 | 2.688
|  | -0.8 | 2.149
|  | -0.6 | 1.637
|  | -0.4 | 1.166
|  | -0.2 | 0.671
|  | 0 | -0.029
|  | 0.2 | -0.428
|  | 0.4 | -1.109
|  | 0.6 | -1.491
|  | 0.8 | -2.107
|  | 1 | -2.714
|  | 1.2 | -3.248
|  | 1.4 | -3.798
|  | 1.6 | -4.357
|  | 1.8 | -4.86
|  | 2 | -5.297
|  | 2.2 | -5.893
|  | 2.4 | -6.444
|  | 2.6 | -6.955
|  | 2.8 | -7.479
|  | 3 | -8.145
|  | 3.2 | -8.673
|  | 3.4 | -9.111
|  | 3.6 | -9.669
|  | 3.8 | -10.221
|  | 4 | -10.861
|  | 4.2 | -11.338
|  | 4.4 | -11.784
|  | 4.6 | -12.417
|  | 4.8 | -12.951
|  | 5 | -13.471
|  | 5.2 | -13.978
|  | 5.4 | -14.503
|  | 5.6 | -15.044
|  | 5.8 | -15.576
|  | 6 | -16.071
|  | 6.2 | -16.58
|  | 6.4 | -17.233
|  | 6.6 | -17.682
|  | 6.8 | -18.152
|  | 7 | -18.707
|  | 7.2 | -19.288
|  | 7.4 | -19.724
|  | 7.6 | -20.212
|  | 7.8 | -20.685
|  | 8 | -21.151

## Transmission
Typical Transmission
|  | Wavelength (nm) | Transmission (%)
|  | 400 | 63.12733
|  | 401 | 63.37675
|  | 402 | 63.90905
|  | 403 | 64.15991
Product Raw Data |  | 404 | 64.54755
LC Polarization Rotator, 532 nm |  | 405 | 64.88373
|  | 406 | 65.26976
Item # | LCR1-532 | 407 | 65.63202
DISCLAIMER: The data presented here are typical. Slight variations in performance data will occur from lot to lot. Please contact Technical Support with any questions regarding the use or reliability of this data. |  | 408 | 65.8028
|  | 409 | 66.29235
|  | 410 | 66.54711
|  | 411 | 66.97043
|  | 412 | 67.30283
|  | 413 | 67.46677
This data may be used in publications. However, please cite Thorlabs as the source. |  | 414 | 67.89664
|  | 415 | 68.18111
|  | 416 | 68.44918
Additional Information: |  | 417 | 68.89429
|  | 418 | 69.12489
|  | 419 | 69.52663
|  | 420 | 69.74673
|  | 421 | 69.89385
|  | 422 | 70.32278
|  | 423 | 70.54638
|  | 424 | 70.99107
|  | 425 | 71.36969
|  | 426 | 71.56942
|  | 427 | 71.91965
|  | 428 | 72.11726
|  | 429 | 72.42027
|  | 430 | 72.75974
|  | 431 | 73.11804
|  | 432 | 73.39054
|  | 433 | 73.74319
|  | 434 | 73.89767
|  | 435 | 74.22795
|  | 436 | 74.5459
|  | 437 | 74.88075
|  | 438 | 75.31908
|  | 439 | 75.65257
|  | 440 | 75.89466
|  | 441 | 76.1871
|  | 442 | 76.39856
|  | 443 | 76.67955
|  | 444 | 77.04459
|  | 445 | 77.42123
|  | 446 | 77.83241
|  | 447 | 78.19062
|  | 448 | 78.49342
|  | 449 | 78.72697
|  | 450 | 78.9939
|  | 451 | 79.26896
|  | 452 | 79.62134
|  | 453 | 79.96188
|  | 454 | 80.34583
|  | 455 | 80.66974
|  | 456 | 80.97543
|  | 457 | 81.29809
|  | 458 | 81.62473
|  | 459 | 82.01667
|  | 460 | 82.3902
|  | 461 | 82.77903
|  | 462 | 83.09859
|  | 463 | 83.37161
|  | 464 | 83.61657
|  | 465 | 83.94452
|  | 466 | 84.2506
|  | 467 | 84.59724
|  | 468 | 84.98055
|  | 469 | 85.33717
|  | 470 | 85.67176
|  | 471 | 85.9855
|  | 472 | 86.26277
|  | 473 | 86.53326
|  | 474 | 86.76309
|  | 475 | 87.11518
|  | 476 | 87.42999
|  | 477 | 87.74038
|  | 478 | 88.10998
|  | 479 | 88.4004
|  | 480 | 88.72368
|  | 481 | 89.05276
|  | 482 | 89.32734
|  | 483 | 89.62973
|  | 484 | 89.90632
|  | 485 | 90.17548
|  | 486 | 90.42415
|  | 487 | 90.69133
|  | 488 | 90.95835
|  | 489 | 91.23589
|  | 490 | 91.46414
|  | 491 | 91.69625
|  | 492 | 91.95127
|  | 493 | 92.22032
|  | 494 | 92.42658
|  | 495 | 92.61348
|  | 496 | 92.85296
|  | 497 | 93.05942
|  | 498 | 93.23779
|  | 499 | 93.43773
|  | 500 | 93.65668
|  | 501 | 93.84641
|  | 502 | 94.02541
|  | 503 | 94.21169
|  | 504 | 94.41865
|  | 505 | 94.60194
|  | 506 | 94.74099
|  | 507 | 94.88851
|  | 508 | 95.02647
|  | 509 | 95.18894
|  | 510 | 95.29785
|  | 511 | 95.42973
|  | 512 | 95.58022
|  | 513 | 95.71596
|  | 514 | 95.8269
|  | 515 | 95.95229
|  | 516 | 96.05229
|  | 517 | 96.12436
|  | 518 | 96.18508
|  | 519 | 96.23193
|  | 520 | 96.27251
|  | 521 | 96.32658
|  | 522 | 96.39842
|  | 523 | 96.44032
|  | 524 | 96.50102
|  | 525 | 96.55816
|  | 526 | 96.66654
|  | 527 | 96.69637
|  | 528 | 96.76366
|  | 529 | 96.796
|  | 530 | 96.79042
|  | 531 | 96.77325
|  | 532 | 96.75735
|  | 533 | 96.73448
|  | 534 | 96.71844
|  | 535 | 96.67169
|  | 536 | 96.66521
|  | 537 | 96.6891
|  | 538 | 96.67717
|  | 539 | 96.70058
|  | 540 | 96.70477
|  | 541 | 96.71741
|  | 542 | 96.68738
|  | 543 | 96.67864
|  | 544 | 96.62563
|  | 545 | 96.53889
|  | 546 | 96.46708
|  | 547 | 96.35914
|  | 548 | 96.28253
|  | 549 | 96.20287
|  | 550 | 96.16896
|  | 551 | 96.09946
|  | 552 | 96.05671
|  | 553 | 96.02991
|  | 554 | 96.01266
|  | 555 | 95.9873
|  | 556 | 95.93758
|  | 557 | 95.89983
|  | 558 | 95.81907
|  | 559 | 95.73091
|  | 560 | 95.61747
|  | 561 | 95.51036
|  | 562 | 95.41562
|  | 563 | 95.27789
|  | 564 | 95.16969
|  | 565 | 95.05243
|  | 566 | 94.95473
|  | 567 | 94.91496
|  | 568 | 94.84031
|  | 569 | 94.78092
|  | 570 | 94.75485
|  | 571 | 94.65233
|  | 572 | 94.59709
|  | 573 | 94.51519
|  | 574 | 94.42127
|  | 575 | 94.272
|  | 576 | 94.14001
|  | 577 | 94.00665
|  | 578 | 93.86124
|  | 579 | 93.74329
|  | 580 | 93.60724
|  | 581 | 93.4958
|  | 582 | 93.4183
|  | 583 | 93.35845
|  | 584 | 93.29725
|  | 585 | 93.2452
|  | 586 | 93.19172
|  | 587 | 93.15588
|  | 588 | 93.10985
|  | 589 | 93.02988
|  | 590 | 92.9541
|  | 591 | 92.83228
|  | 592 | 92.71883
|  | 593 | 92.56676
|  | 594 | 92.40994
|  | 595 | 92.28558
|  | 596 | 92.13055
|  | 597 | 91.97948
|  | 598 | 91.86997
|  | 599 | 91.75187
|  | 600 | 91.67297
|  | 601 | 91.60361
|  | 602 | 91.56121
|  | 603 | 91.52585
|  | 604 | 91.46374
|  | 605 | 91.40796
|  | 606 | 91.30473
|  | 607 | 91.21899
|  | 608 | 91.12139
|  | 609 | 90.98112
|  | 610 | 90.81881
|  | 611 | 90.66547
|  | 612 | 90.51572
|  | 613 | 90.35204
|  | 614 | 90.19051
|  | 615 | 90.07108
|  | 616 | 89.92891
|  | 617 | 89.82742
|  | 618 | 89.73998
|  | 619 | 89.63624
|  | 620 | 89.54903
|  | 621 | 89.50966
|  | 622 | 89.45853
|  | 623 | 89.37804
|  | 624 | 89.33969
|  | 625 | 89.24011
|  | 626 | 89.17459
|  | 627 | 89.13134
|  | 628 | 89.01855
|  | 629 | 88.89388
|  | 630 | 88.81599
|  | 631 | 88.65694
|  | 632 | 88.50138
|  | 633 | 88.41388
|  | 634 | 88.22495
|  | 635 | 88.07272
|  | 636 | 87.95089
|  | 637 | 87.73808
|  | 638 | 87.64812
|  | 639 | 87.54701
|  | 640 | 87.40309
|  | 641 | 87.38953
|  | 642 | 87.25377
|  | 643 | 87.14233
|  | 644 | 87.16467
|  | 645 | 87.01758
|  | 646 | 86.977
|  | 647 | 86.96516
|  | 648 | 86.75481
|  | 649 | 86.7025
|  | 650 | 86.50463
|  | 651 | 86.29065
|  | 652 | 86.26367
|  | 653 | 85.99805
|  | 654 | 85.88307
|  | 655 | 85.75835
|  | 656 | 85.44637
|  | 657 | 85.42326
|  | 658 | 85.19566
|  | 659 | 85.08391
|  | 660 | 85.08557
|  | 661 | 84.80815
|  | 662 | 84.81435
|  | 663 | 84.56398
|  | 664 | 84.43087
|  | 665 | 84.42821
|  | 666 | 84.18522
|  | 667 | 84.28177
|  | 668 | 84.02344
|  | 669 | 83.96351
|  | 670 | 83.85442
|  | 671 | 83.62309
|  | 672 | 83.7262
|  | 673 | 83.4721
|  | 674 | 83.56574
|  | 675 | 83.38083
|  | 676 | 83.20862
|  | 677 | 83.13559
|  | 678 | 82.78982
|  | 679 | 82.86491
|  | 680 | 82.53144
|  | 681 | 82.54693
|  | 682 | 82.2811
|  | 683 | 82.04167
|  | 684 | 81.88768
|  | 685 | 81.49204
|  | 686 | 81.52042
|  | 687 | 81.16677
|  | 688 | 81.27493
|  | 689 | 80.99121
|  | 690 | 80.97809
|  | 691 | 80.76982
|  | 692 | 80.58311
|  | 693 | 80.56786
|  | 694 | 80.3793
|  | 695 | 80.53642
|  | 696 | 80.26652
|  | 697 | 80.40852
|  | 698 | 79.99987
|  | 699 | 79.96833
|  | 700 | 79.58965