## Transmission
LMU-10X-351 Transmission
|  | Wavelength (µm) | Transmission (%)
|  | 200 | 1.42258
|  | 220 | 9.51625
|  | 240 | 25.88558
|  | 260 | 49.37248
Product Raw Data |  | 280 | 69.41627
Narrowband 10X Focusing Objective with 351 nm AR Coating |  | 300 | 80.482
|  | 320 | 87.29145
Item # | LMU-10X-351 | 340 | 90.88685
DISCLAIMER: The data presented here are typical. Slight variations in performance data will occur from lot to lot. Please contact Technical Support with any questions regarding the use or reliability of this data. |  | 360 | 91.80633
|  | 380 | 90.88686
|  | 400 | 85.88948
|  | 420 | 81.82968
|  | 440 | 78.16434
|  | 460 | 74.64742
This data may be used in publications. However, please cite Thorlabs as the source. |  | 480 | 71.27357
|  | 500 | 68.03758
|  | 520 | 64.93442
Additional Information: |  | 540 | 61.95923
|  | 560 | 60.67718
|  | 580 | 59.6947
|  | 600 | 58.72657
|  | 650 | 57.43953
|  | 700 | 58.26883
|  | 750 | 59.10889