## Transmission
LMU-10X-UVB Transmission
|  | Wavelength (µm) | Transmission (%)
|  | 200 | 0.67721
|  | 220 | 27.72158
|  | 240 | 75.89782
|  | 260 | 91.22342
Product Raw Data |  | 280 | 93.46775
Narrowband 10X Focusing Objective with Broadband AR Coating |  | 300 | 94.61503
|  | 320 | 93.85859
Item # | LMU-10X-UVB | 340 | 93.67033
DISCLAIMER: The data presented here are typical. Slight variations in performance data will occur from lot to lot. Please contact Technical Support with any questions regarding the use or reliability of this data. |  | 360 | 93.85861
|  | 380 | 93.4355
|  | 400 | 90.65832
|  | 420 | 83.54128
|  | 440 | 75.60666
|  | 460 | 68.01238
This data may be used in publications. However, please cite Thorlabs as the source. |  | 480 | 60.80023
|  | 500 | 54.28383
|  | 520 | 48.40289
Additional Information: |  | 540 | 43.10169
|  | 560 | 40.64593
|  | 580 | 38.71674
|  | 600 | 36.87036
|  | 650 | 33.13282
|  | 700 | 30.70592
|  | 750 | 28.44019