## Transmission
LMU-15X-351 Transmission
|  | Wavelength (µm) | Transmission (%)
|  | 200 | 0.58134
|  | 220 | 5.71897
|  | 240 | 19.10805
|  | 260 | 41.65781
Product Raw Data |  | 280 | 62.92556
Narrowband 15X Focusing Objective with 351 nm AR Coating |  | 300 | 75.41509
|  | 320 | 83.13532
Item # | LMU-15X-351 | 340 | 87.26109
DISCLAIMER: The data presented here are typical. Slight variations in performance data will occur from lot to lot. Please contact Technical Support with any questions regarding the use or reliability of this data. |  | 360 | 88.3215
|  | 380 | 87.26105
|  | 400 | 81.53555
|  | 420 | 76.93288
|  | 440 | 72.81641
|  | 460 | 68.90276
This data may be used in publications. However, please cite Thorlabs as the source. |  | 480 | 65.18279
|  | 500 | 61.64776
|  | 520 | 58.28927
Additional Information: |  | 540 | 55.09927
|  | 560 | 53.73398
|  | 580 | 52.69162
|  | 600 | 51.66781
|  | 650 | 50.31199
|  | 700 | 51.1849
|  | 750 | 52.07168