## Transmission
LMU-15X-NUV Transmission
|  | Wavelength (µm) | Transmission (%)
|  | 200 | 6.17627
|  | 220 | 11.24146
|  | 240 | 19.90735
|  | 260 | 34.30922
Product Raw Data |  | 280 | 55.54597
Narrowband 15X Focusing Objective with Broadband AR Coating |  | 300 | 79.18902
|  | 320 | 89.82593
Item # | LMU-15X-NUV | 340 | 91.35371
DISCLAIMER: The data presented here are typical. Slight variations in performance data will occur from lot to lot. Please contact Technical Support with any questions regarding the use or reliability of this data. |  | 360 | 91.13397
|  | 380 | 91.48206
|  | 400 | 88.94545
|  | 420 | 86.8181
|  | 440 | 84.85011
|  | 460 | 82.92309
This data may be used in publications. However, please cite Thorlabs as the source. |  | 480 | 81.03626
|  | 500 | 79.18886
|  | 520 | 74.81643
Additional Information: |  | 540 | 70.66633
|  | 560 | 68.29151
|  | 580 | 66.26074
|  | 600 | 64.28547
|  | 650 | 54.89152
|  | 700 | 39.73968
|  | 750 | 36.6507