## Transmission
LMU-3X-351 Transmission
|  | Wavelength (µm) | Transmission (%)
|  | 200 | 8.04252
|  | 220 | 25.05666
|  | 240 | 45.49854
|  | 260 | 66.81434
Product Raw Data |  | 280 | 81.76339
Narrowband 3X Focusing Objective with 351 nm AR Coating |  | 300 | 89.12798
|  | 320 | 93.57887
Item # | LMU-3X-351 | 340 | 95.8728
DISCLAIMER: The data presented here are typical. Slight variations in performance data will occur from lot to lot. Please contact Technical Support with any questions regarding the use or reliability of this data. |  | 360 | 96.45358
|  | 380 | 95.8728
|  | 400 | 92.67417
|  | 420 | 90.02047
|  | 440 | 87.57899
|  | 460 | 85.19294
This data may be used in publications. However, please cite Thorlabs as the source. |  | 480 | 82.86132
|  | 500 | 80.58311
|  | 520 | 78.35734
Additional Information: |  | 540 | 76.18305
|  | 560 | 75.23327
|  | 580 | 74.49999
|  | 600 | 73.77267
|  | 650 | 72.7983
|  | 700 | 73.42712
|  | 750 | 74.06046